## Settings
Sample Info | so12ig, dot b5 glued, run 14
Comments | +5/-10/+5, 10 K/min
Additional Comments | liquid nitrogen is over
Major Measurement Parameters
Starting Temperature | 354.315
Initial Temperature | 81
Final Temperature | 450
Preliminary Voltage | 5
Pulse Voltage | -10
Pulse Time | 30
Wait Time | 0
Measurement Voltage | 5
Subsidiary Measurement Parameters
Step | 0.3
Accuracy Step | 0.1
Accuracy Stable | 1
Accuracy End | 0.2
Lakeshore TC Parameters
Ramp | 10
Range | 3
P | 100
I | 50
D | 20
Keithley SM Parameters
NPLC | 5
Measurecount | 1
Time
Date | 12.4.2024
Clock | 19:45:16

## Stabilization
Temperature | Current | Temp Rate
352.908 | 3.0104e-12 | 0
352.056 | 1.88457e-12 | -39.67287
351.361 | 1.50588e-12 | -36.30821
350.419 | 1.24579e-12 | -39.05766
349.675 | 1.10697e-12 | -37.98041
348.902 | 1.01988e-12 | -37.68739
348.118 | 9.0206e-13 | -37.53004
347.277 | 7.6691e-13 | -37.80193
346.421 | 7.8019e-13 | -38.08816
345.64 | 7.2414e-13 | -37.94905
344.79 | 6.471e-13 | -42.4016
343.991 | 6.7721e-13 | -52.18542
343.189 | 5.8453e-13 | -75.58502
342.282 | 5.4486e-13 | -163.487
341.504 | 5.2623e-13 | -263.7467
340.622 | 4.4448e-13 | -35.66928
339.818 | 4.8345e-13 | -35.78813
339.039 | 4.2449e-13 | -35.78936
335.097 | 2.78896e-13 | -182.465
334.36 | 3.01024e-13 | -36.63724
333.431 | 3.02215e-13 | -36.92679
332.586 | 2.90382e-13 | -37.02163
331.704 | 2.73708e-13 | -37.19326
330.84 | 2.68434e-13 | -37.2845
330.114 | 2.60351e-13 | -37.16701
329.125 | 2.45167e-13 | -37.45241
328.316 | 2.28357e-13 | -37.47133
327.37 | 2.17185e-13 | -37.70461
326.505 | 1.98271e-13 | -37.77923
325.626 | 1.99315e-13 | -37.88129
324.775 | 1.90251e-13 | -37.94854
323.966 | 1.75116e-13 | -37.94526
323.034 | 1.64749e-13 | -38.09533
322.216 | 1.64978e-13 | -38.07107
321.312 | 1.54848e-13 | -38.18776
320.472 | 1.54052e-13 | -38.20185
319.665 | 1.40007e-13 | -38.20242
318.752 | 1.44154e-13 | -38.30071
318.021 | 1.31145e-13 | -38.2016
317.103 | 1.26699e-13 | -38.28112
316.19 | 1.25995e-13 | -38.3659
315.415 | 1.16541e-13 | -38.32211
314.508 | 1.08125e-13 | -38.39998
313.707 | 1.12567e-13 | -38.38233
312.763 | 1.11196e-13 | -38.49098
311.932 | 1.0337e-13 | -38.48691
311.043 | 1.0113e-13 | -38.53698
310.182 | 1.03993e-13 | -38.56568
309.368 | 9.3593e-14 | -38.54948
308.392 | 9.4396e-14 | -38.66458
307.583 | 9.1892e-14 | -38.63805
306.64 | 8.8282e-14 | -38.7199
305.8 | 9.0636e-14 | -38.72527
304.953 | 8.2168e-14 | -38.74036
304.074 | 9.2379e-14 | -38.76111
303.27 | 8.3578e-14 | -38.73685
302.351 | 7.9761e-14 | -38.79611
301.595 | 8.1139e-14 | -38.72938
300.704 | 7.6914e-14 | -38.76395
299.92 | 7.79e-14 | -38.72742
299.119 | 7.6803e-14 | -38.70288
298.293 | 7.5067e-14 | -38.69628
297.584 | 6.8256e-14 | -38.60708
296.7 | 6.3651e-14 | -38.64054
295.961 | 7.4718e-14 | -38.57595
295.116 | 6.8921e-14 | -38.57451
294.377 | 6.6955e-14 | -38.50238
293.584 | 6.7225e-14 | -38.47446
292.761 | 7.0335e-14 | -38.47681
292.056 | 6.4133e-14 | -38.39466
291.235 | 6.0154e-14 | -38.37996
290.547 | 6.4126e-14 | -38.30043
289.757 | 5.4538e-14 | -38.28243
289.126 | 5.6836e-14 | -38.16641
288.559 | 5.5742e-14 | -38.01069
288.06 | 5.1853e-14 | -37.82352
287.489 | 4.9732e-14 | -37.6826
286.783 | 5.2793e-14 | -37.6191
286.206 | 5.1603e-14 | -37.4841
285.462 | 5.8123e-14 | -37.44885
284.847 | 5.2623e-14 | -37.34107
284.091 | 4.5099e-14 | -37.30758
283.456 | 4.9292e-14 | -37.20285
282.758 | 4.961e-14 | -37.14867
282.115 | 5.3635e-14 | -37.06405
281.407 | 5.6301e-14 | -37.01887
280.714 | 5.2427e-14 | -36.96176
279.97 | 5.2079e-14 | -36.92637
279.277 | 5.6815e-14 | -36.86754
278.566 | 6.0564e-14 | -36.81403
277.875 | 6.8482e-14 | -36.76091
277.153 | 5.5082e-14 | -36.72679
276.568 | 5.8232e-14 | -36.62124
275.928 | 5.7196e-14 | -36.55059
275.271 | 6.2778e-14 | -36.48089
274.608 | 5.3838e-14 | -36.42361
274.04 | 5.9478e-14 | -36.32389
273.371 | 6.9496e-14 | -36.2745
272.823 | 5.4196e-14 | -36.16715
272.17 | 4.9139e-14 | -36.1065
271.659 | 5.0656e-14 | -35.98689
270.98 | 5.1516e-14 | -35.94147
270.496 | 5.0091e-14 | -35.80338
269.775 | 5.8007e-14 | -35.78141
269.303 | 5.722e-14 | -35.65415
268.64 | 5.1706e-14 | -35.60816
268.128 | 4.9424e-14 | -35.49584
267.623 | 5.3201e-14 | -35.38622
267.078 | 5.1739e-14 | -35.28817
266.733 | 4.9255e-14 | -35.11812
266.409 | 4.7332e-14 | -34.94065
265.964 | 4.7085e-14 | -34.80596
265.525 | 3.8636e-14 | -34.68358
265.175 | 4.6085e-14 | -34.52287
264.708 | 3.4726e-14 | -34.40624
264.327 | 2.5784e-14 | -34.25698
263.781 | 3.9645e-14 | -34.18268
263.466 | 2.2407e-14 | -34.01789
262.929 | 2.2745e-14 | -33.93578
262.561 | 1.9669e-14 | -33.79622
262.176 | 1.9153e-14 | -33.66149
261.816 | 1.0098e-14 | -33.52384
261.566 | -3.646e-15 | -33.34712
261.302 | -1.922e-15 | -33.18108
260.934 | 1.113e-15 | -33.043
260.664 | -8.213e-15 | -32.88226
260.4 | -1.1494e-14 | -32.72217
260.161 | -9.221e-15 | -32.55314
259.925 | -1.3579e-14 | -32.38919
259.69 | -7.254e-15 | -32.2252
259.463 | -3.012e-15 | -32.05885
259.238 | -6.886e-15 | -31.89955
259.008 | -8.79e-16 | -31.73835
258.754 | 7.907e-15 | -31.59531
258.496 | 6.68e-15 | -31.44642
258.278 | 1.6823e-14 | -31.28864
258.034 | 1.1471e-14 | -31.14021
257.65 | 9.11e-15 | -31.04554
257.375 | 2.1682e-14 | -30.90895
257.009 | 2.1029e-14 | -30.8041
256.727 | 1.8764e-14 | -30.6798
256.475 | 2.4816e-14 | -30.54519
256.107 | 2.446e-14 | -30.44771
255.71 | 2.8952e-14 | -30.36267
255.46 | 2.9698e-14 | -30.23328
255.042 | 4.0823e-14 | -30.15969
254.787 | 3.3235e-14 | -30.03392
254.56 | 3.8498e-14 | -29.904
254.268 | 4.0601e-14 | -29.78034
253.98 | 3.4454e-14 | -29.67019
253.741 | 4.2991e-14 | -29.53971
253.447 | 4.9746e-14 | -29.43674
253.221 | 4.8461e-14 | -29.30772
252.985 | 5.2021e-14 | -29.18564
252.766 | 5.118e-14 | -29.06094
252.549 | 4.7398e-14 | -28.93688
252.325 | 5.8666e-14 | -28.81796
252.071 | 5.2928e-14 | -28.70454
251.847 | 5.5817e-14 | -28.59033
251.603 | 6.244e-14 | -28.47424
251.281 | 5.8449e-14 | -28.38991
251.027 | 5.5597e-14 | -28.28827
250.807 | 6.6323e-14 | -28.18104
250.448 | 6.1501e-14 | -28.11097
249.888 | 7.0483e-14 | -28.09223
249.617 | 6.116e-14 | -27.99479
249.316 | 6.2233e-14 | -27.90939
248.998 | 6.1279e-14 | -27.82844
248.762 | 6.5693e-14 | -27.73015
248.489 | 7.4036e-14 | -27.63968
248.15 | 7.5211e-14 | -27.56981
247.924 | 7.0941e-14 | -27.47
247.685 | 6.3571e-14 | -27.3701
247.362 | 6.3856e-14 | -27.29745
246.787 | 7.8062e-14 | -27.28929
246.406 | 7.3081e-14 | -27.23187
246.132 | 9.8927e-14 | -27.14768
245.866 | 8.5765e-14 | -27.06206
245.584 | 8.0063e-14 | -26.98029
245.329 | 6.9588e-14 | -26.8949
245.029 | 7.5964e-14 | -26.81292
244.663 | 8.1724e-14 | -26.75303
244.418 | 7.8223e-14 | -26.66781
244.131 | 7.7982e-14 | -26.59251
243.685 | 8.2299e-14 | -26.55963
243.364 | 7.9886e-14 | -26.49591
243.119 | 7.953e-14 | -26.41314
242.86 | 6.9162e-14 | -26.33506
242.619 | 7.2336e-14 | -26.25268
242.383 | 7.5686e-14 | -26.16914
242.125 | 7.133e-14 | -26.09252
241.88 | 7.737e-14 | -26.01599
241.629 | 7.6426e-14 | -25.94076
241.359 | 8.032e-14 | -25.87064
241.106 | 7.7954e-14 | -25.79709
240.867 | 8.0184e-14 | -25.72009
240.625 | 7.4558e-14 | -25.64901
240.388 | 7.6313e-14 | -25.57191
240.132 | 7.8267e-14 | -25.49749
239.88 | 7.2789e-14 | -25.42185
239.607 | 7.2049e-14 | -25.35263
239.349 | 8.307e-14 | -25.28322
239.086 | 8.9344e-14 | -25.21472
238.839 | 8.8493e-14 | -25.14555
238.599 | 7.8072e-14 | -25.07506
238.334 | 8.0471e-14 | -25.01021
238.083 | 8.0954e-14 | -24.93977
237.852 | 7.8149e-14 | -24.87233
237.617 | 8.2326e-14 | -24.80278
237.363 | 8.2815e-14 | -24.73802
237.132 | 8.4108e-14 | -24.67143
236.901 | 8.3596e-14 | -24.60679
236.667 | 7.2964e-14 | -24.53905
236.411 | 7.6224e-14 | -24.47916
236.171 | 8.0686e-14 | -24.41367
235.932 | 8.1115e-14 | -24.35053
235.668 | 8.2476e-14 | -24.29204
235.37 | 8.8418e-14 | -24.24129
235.026 | 8.1975e-14 | -24.20218
234.758 | 8.2533e-14 | -24.1457
234.489 | 8.9366e-14 | -24.08223
234.227 | 8.458e-14 | -24.02922
233.976 | 8.81e-14 | -23.97246
233.728 | 8.5611e-14 | -23.91512
233.449 | 9.1657e-14 | -23.86368
233.182 | 8.8047e-14 | -23.81179
232.923 | 8.5272e-14 | -23.75805
232.653 | 8.8388e-14 | -23.70577
232.396 | 9.6932e-14 | -23.65397
232.137 | 9.5996e-14 | -23.60408
231.86 | 8.4345e-14 | -23.55808
231.559 | 8.2821e-14 | -23.51238
231.292 | 8.3721e-14 | -23.46196
231.011 | 8.7811e-14 | -23.41402
230.758 | 8.656e-14 | -23.36211
230.45 | 8.2978e-14 | -23.32199
230.158 | 9.3725e-14 | -23.27617
229.859 | 9.1049e-14 | -23.2341
229.593 | 9.2678e-14 | -23.18813
229.324 | 9.5007e-14 | -23.14222
229.034 | 1.97065e-13 | -23.09862
228.778 | 1.23101e-13 | -23.05127
228.496 | 1.00105e-13 | -23.00761
228.227 | 8.2836e-14 | -22.96322
227.962 | 8.3833e-14 | -22.91876
227.699 | 8.0163e-14 | -22.87335
227.409 | 8.1598e-14 | -22.83425
227.118 | 8.4177e-14 | -22.79493
226.816 | 9.4711e-14 | -22.75641
226.54 | 9.7051e-14 | -22.71474
226.269 | 1.11905e-13 | -22.67189
225.972 | 1.13645e-13 | -22.63564
225.699 | 1.18048e-13 | -22.59487
225.433 | 1.2995e-13 | -22.55358
225.151 | 1.26424e-13 | -22.51446
224.893 | 1.12237e-13 | -22.47155
224.611 | 1.07415e-13 | -22.4331
224.352 | 1.07368e-13 | -22.39077
224.095 | 1.09654e-13 | -22.34928
223.819 | 9.4666e-14 | -22.30948
223.566 | 1.03904e-13 | -22.26883
223.312 | 1.0412e-13 | -22.22819
223.031 | 9.7495e-14 | -22.19109
222.775 | 1.09464e-13 | -22.14955
222.519 | 1.10817e-13 | -22.11095
222.22 | 1.0896e-13 | -22.0788
221.948 | 1.18614e-13 | -22.04212
221.677 | 1.0549e-13 | -22.0066
221.413 | 1.09531e-13 | -21.96837
221.116 | 1.0946e-13 | -21.93565
220.821 | 1.04912e-13 | -21.90249
220.555 | 1.00164e-13 | -21.86676
220.265 | 1.10727e-13 | -21.83474
219.978 | 1.00267e-13 | -21.80193
219.674 | 1.07507e-13 | -21.77134
219.399 | 1.09736e-13 | -21.73744
219.107 | 1.05635e-13 | -21.70659
218.837 | 1.1249e-13 | -21.67162
218.541 | 1.1144e-13 | -21.64133
218.242 | 1.09985e-13 | -21.61061
217.969 | 1.02593e-13 | -21.57699
217.67 | 1.08202e-13 | -21.54796
217.399 | 1.06501e-13 | -21.51308
217.113 | 1.00842e-13 | -21.48366
216.844 | 9.7388e-14 | -21.4513
216.578 | 1.01759e-13 | -21.41788
216.292 | 1.04904e-13 | -21.38802
216.034 | 1.13089e-13 | -21.35365
215.769 | 1.0292e-13 | -21.32002
215.478 | 1.07689e-13 | -21.29186
215.211 | 1.05999e-13 | -21.25948
214.944 | 1.0342e-13 | -21.22893
214.658 | 9.3709e-14 | -21.20034
214.375 | 1.00017e-13 | -21.17236
214.101 | 9.8551e-14 | -21.14356
213.814 | 9.5583e-14 | -21.1129
213.549 | 9.7807e-14 | -21.08131
213.242 | 9.9269e-14 | -21.05626
212.959 | 9.7866e-14 | -21.02829
212.661 | 1.03414e-13 | -21.0023
212.388 | 9.77e-14 | -20.97245
212.094 | 8.8961e-14 | -20.94601
211.81 | 1.00873e-13 | -20.91714
211.5 | 8.844e-14 | -20.8936
211.222 | 9.6978e-14 | -20.86528
210.925 | 9.6241e-14 | -20.84155
210.652 | 9.9133e-14 | -20.81301
210.363 | 9.2768e-14 | -20.78691
210.093 | 8.8687e-14 | -20.75836
209.806 | 8.6567e-14 | -20.73211
209.533 | 8.7664e-14 | -20.70485
209.261 | 8.1713e-14 | -20.67677
208.973 | 7.4894e-14 | -20.65233
208.701 | 8.4569e-14 | -20.62663
208.416 | 7.857e-14 | -20.6012
208.121 | 7.6334e-14 | -20.57795
207.853 | 8.2274e-14 | -20.55046
207.565 | 8.1184e-14 | -20.52376
207.279 | 7.9132e-14 | -20.49784
207.004 | 7.5562e-14 | -20.47104
206.723 | 7.2287e-14 | -20.44678
206.458 | 6.5943e-14 | -20.42009
206.175 | 7.2201e-14 | -20.39559
205.917 | 6.9595e-14 | -20.3691
205.647 | 6.9346e-14 | -20.34393
205.367 | 7.5174e-14 | -20.31877
205.083 | 7.2272e-14 | -20.29385
204.818 | 6.8802e-14 | -20.26778
204.56 | 5.9738e-14 | -20.24163
204.281 | 6.7153e-14 | -20.21855
204.02 | 6.9239e-14 | -20.19182
203.745 | 6.7308e-14 | -20.1658
203.454 | 5.1523e-14 | -20.14421
203.189 | 6.7907e-14 | -20.11939
202.92 | 4.9537e-14 | -20.09514
202.642 | 5.8363e-14 | -20.07292
202.385 | 6.6872e-14 | -20.04666
202.108 | 6.142e-14 | -20.02369
201.847 | 5.4877e-14 | -19.99973
201.572 | 5.7613e-14 | -19.97457
201.321 | 5.9614e-14 | -19.94938
201.053 | 5.8326e-14 | -19.92556
200.802 | 5.927e-14 | -19.90032
200.531 | 4.5588e-14 | -19.87741
200.284 | 3.9448e-14 | -19.85173
200.03 | 4.8503e-14 | -19.82653
199.757 | 4.9411e-14 | -19.80402
199.495 | 4.7893e-14 | -19.78045
199.238 | 4.7742e-14 | -19.75573
198.97 | 3.8129e-14 | -19.73176
198.709 | 6.444e-14 | -19.70805
198.461 | 4.4023e-14 | -19.68332
198.212 | 5.3551e-14 | -19.65878
197.949 | 4.2101e-14 | -19.63674
197.709 | 4.3188e-14 | -19.61174
197.452 | 3.3143e-14 | -19.58843
197.217 | 5.3043e-14 | -19.56293
196.966 | 4.2267e-14 | -19.53847
196.735 | 4.2917e-14 | -19.51184
196.494 | 4.7959e-14 | -19.48669
196.254 | 4.2701e-14 | -19.46141
196.03 | 4.1416e-14 | -19.43529
195.788 | 3.3256e-14 | -19.41106
195.568 | 3.751e-14 | -19.38448
195.352 | 3.3511e-14 | -19.35844
195.11 | 4.0393e-14 | -19.33463
194.876 | 3.2253e-14 | -19.30946
194.664 | 3.3816e-14 | -19.28187
194.439 | 3.3898e-14 | -19.2568
194.233 | 3.9784e-14 | -19.22891
194.027 | 3.6658e-14 | -19.20239
193.808 | 3.1424e-14 | -19.17719
193.589 | 2.2806e-14 | -19.15073
193.375 | 4.1182e-14 | -19.12466
193.153 | 3.4362e-14 | -19.09956
192.957 | 3.4527e-14 | -19.07102
192.749 | 3.7583e-14 | -19.0448
192.547 | 3.1081e-14 | -19.01566
192.351 | 3.6889e-14 | -18.98837
192.146 | 3.1014e-14 | -18.96171
191.954 | 3.514e-14 | -18.9333
191.778 | 3.6828e-14 | -18.90429
191.572 | 3.4011e-14 | -18.87883
191.383 | 3.639e-14 | -18.85063
191.198 | 3.4926e-14 | -18.82233
191.032 | 2.3052e-14 | -18.7924
190.854 | 2.3452e-14 | -18.76328
190.683 | 3.776e-14 | -18.73442
190.526 | 2.7668e-14 | -18.70325
190.357 | 2.4385e-14 | -18.67451
190.2 | 2.9719e-14 | -18.64458
190.04 | 3.0514e-14 | -18.61367
189.886 | 2.959e-14 | -18.5819
189.746 | 2.3178e-14 | -18.55035
189.598 | 2.0956e-14 | -18.51992
189.452 | 2.4953e-14 | -18.48825
189.32 | 1.908e-14 | -18.45602
189.142 | 2.6146e-14 | -18.4289
188.999 | 3.1751e-14 | -18.39542
188.865 | 2.5151e-14 | -18.36344
188.734 | 1.7932e-14 | -18.33081
188.602 | 2.3137e-14 | -18.29983
188.474 | 2.9418e-14 | -18.26821
188.361 | 2.6803e-14 | -18.23566
188.242 | 2.8615e-14 | -18.20301
188.127 | 1.9124e-14 | -18.1681
188.015 | 1.5907e-14 | -18.13426
187.903 | 1.0754e-14 | -18.10066
187.804 | 1.0316e-14 | -18.06674
187.7 | 1.407e-14 | -18.03334
187.606 | 1.7871e-14 | -17.99932
187.508 | 2.0817e-14 | -17.96549
187.42 | 1.8215e-14 | -17.93042
187.318 | 1.009e-14 | -17.89534
187.229 | 1.9383e-14 | -17.86018
187.149 | 1.7859e-14 | -17.82508
187.065 | 1.7875e-14 | -17.78986
186.983 | 1.4464e-14 | -17.75454
186.906 | 7.802e-15 | -17.71847
186.829 | 1.5278e-14 | -17.68379
186.762 | 2.2277e-14 | -17.64854
186.691 | 1.5524e-14 | -17.6128
186.624 | 1.1866e-14 | -17.57777
186.561 | 1.4104e-14 | -17.54261
186.5 | 1.4336e-14 | -17.50751
186.441 | 1.556e-14 | -17.47176
186.385 | 1.3873e-14 | -17.43626
186.329 | 1.8144e-14 | -17.40135
186.279 | 1.74e-14 | -17.36552
186.228 | 1.8451e-14 | -17.32923
186.18 | 2.5771e-14 | -17.2935
186.137 | 1.9756e-14 | -17.25788
186.093 | 2.0443e-14 | -17.22132
186.049 | 2.1674e-14 | -17.18349
186.011 | 4.724e-14 | -17.14703
185.975 | 6.0736e-14 | -17.11032
185.944 | 5.1484e-14 | -17.07366
185.908 | 6.227e-14 | -17.03821
185.879 | 7.9539e-14 | -17.00119
185.85 | 8.719e-14 | -16.96504
185.826 | 9.4741e-14 | -16.92751
185.802 | 7.446e-14 | -16.89062
185.781 | 7.4536e-14 | -16.85372
185.762 | 5.0053e-14 | -16.81712
185.743 | 4.4706e-14 | -16.78034
185.729 | 6.0687e-14 | -16.74385
185.716 | 6.9346e-14 | -16.70673
185.703 | 6.814e-14 | -16.66971
185.691 | 6.8302e-14 | -16.63324
185.683 | 7.4128e-14 | -16.59603
185.676 | 6.4169e-14 | -16.5591
185.671 | 7.2828e-14 | -16.52184
185.667 | 7.5736e-14 | -16.48442
185.665 | 3.12377e-12 | -16.41743
185.667 | 2.98796e-12 | -16.38098
185.684 | -1.7396e-14 | -16.22156
185.688 | -1.326e-14 | -16.185
185.698 | -2.0543e-14 | -16.14806
185.706 | -5.844e-15 | -16.11158
185.713 | -6.811e-15 | -16.07581
185.725 | 5.19e-16 | -16.03973
185.737 | -6.666e-15 | -16.00314
185.747 | 8.068e-15 | -15.9678
185.76 | 4.135e-15 | -15.93197
185.774 | 3.037e-15 | -15.89638
185.79 | 4.609e-15 | -15.85996
185.805 | -8.695e-15 | -15.82379
185.821 | 1.6398e-14 | -15.78778
185.837 | 3.223e-15 | -15.75211
185.858 | 5.562e-15 | -15.7155
185.875 | 7.994e-15 | -15.68034
185.897 | 1.1597e-14 | -15.64416
185.915 | -2.3758e-14 | -15.60891
185.938 | 1.34962e-13 | -15.57292
185.961 | 1.3513e-14 | -15.53679
185.982 | -1.3806e-14 | -15.50186
186.005 | -1.17e-15 | -15.46595
186.027 | -5.424e-15 | -15.43106
186.049 | -7.944e-15 | -15.39658
186.073 | -3.292e-15 | -15.36148
186.098 | 3.8515e-14 | -15.32665
186.123 | 2.6146e-14 | -15.29169
186.147 | 2.4177e-14 | -15.2571
186.173 | -3.3654e-14 | -15.22291
186.197 | -5.504e-15 | -15.18842
186.223 | 6.94e-16 | -15.15491
186.252 | -9.034e-15 | -15.12035
186.279 | 5.0709e-14 | -15.08643
186.307 | -2.148e-15 | -15.05264
186.332 | 6.977e-15 | -15.01917
186.36 | -2.682e-15 | -14.98542
186.39 | -2.1099e-14 | -14.95155
186.419 | -7.195e-15 | -14.91833
186.45 | 1.2695e-14 | -14.88415
186.482 | -7.03e-15 | -14.85098
186.515 | -5.444e-15 | -14.81762
186.546 | -4.823e-15 | -14.78462
186.579 | 4.085e-15 | -14.7516
186.612 | 4.78e-16 | -14.71848
186.648 | 7.585e-15 | -14.6853
186.678 | 2.763e-15 | -14.6534
186.713 | -2.197e-15 | -14.62027
186.748 | 3.3367e-14 | -14.58787
186.785 | -1.123e-15 | -14.55511
186.821 | -5.41e-15 | -14.5228
186.857 | 1.4507e-14 | -14.49027
186.893 | -1.6411e-14 | -14.45736
186.928 | -8.889e-15 | -14.42539
186.963 | -1.3032e-14 | -14.39315
187 | 2.105e-15 | -14.36111
187.037 | 4.639e-15 | -14.32883
187.073 | 1.7932e-14 | -14.29675
187.111 | 5.0972e-14 | -14.26495
187.148 | -2.4343e-14 | -14.23314
187.185 | -3.88e-15 | -14.20214
187.223 | -1.0251e-14 | -14.17021
187.261 | -9.197e-15 | -14.13845
187.298 | -2.0139e-14 | -14.10766
187.339 | -6.114e-15 | -14.07559
187.373 | -1.8276e-14 | -14.04526
187.41 | 9.808e-15 | -14.01413
187.451 | 2.4002e-14 | -13.98276
187.486 | -8.377e-15 | -13.95252
187.523 | -1.1217e-14 | -13.92226
187.559 | 3.428e-15 | -13.89229
187.597 | -1.1639e-14 | -13.86253
187.633 | -1.1745e-14 | -13.83253
187.673 | -2.0285e-14 | -13.80208
187.708 | -1.527e-14 | -13.77277
187.744 | 1.4133e-14 | -13.7434
187.781 | 3.4529e-14 | -13.71339
187.821 | -7.3711e-14 | -13.68295
187.86 | -1.1554e-14 | -13.65318
187.896 | -1.3972e-14 | -13.62263
187.929 | -3.428e-15 | -13.59415
187.97 | -2.067e-15 | -13.56452
188.015 | -8.026e-15 | -13.53272
188.051 | 2.348e-15 | -13.50402
188.084 | -6.464e-15 | -13.47558
188.122 | 3.084e-14 | -13.44675
188.163 | 1.6658e-14 | -13.41481
188.202 | 1.3099e-14 | -13.38639
188.239 | 2.2875e-14 | -13.35714
188.28 | 8.045e-15 | -13.32803
188.316 | 2.4698e-14 | -13.2978
188.353 | -4.256e-15 | -13.26951
188.392 | 6.786e-15 | -13.24118
188.428 | -6.9756e-14 | -13.2139
188.466 | -3.1044e-14 | -13.18674
188.503 | -3.6701e-14 | -13.15913
188.54 | 6.8391e-14 | -13.13218
188.575 | -1.8041e-14 | -13.10512
188.609 | 7.8539e-14 | -13.0787
188.646 | -6.1829e-14 | -13.05191
188.684 | -6.149e-15 | -13.02537
188.72 | -1.2797e-14 | -12.99787
188.756 | -1.01e-14 | -12.97059
188.795 | 5.4788e-14 | -12.942
188.828 | 1.6593e-14 | -12.91611
188.867 | -9.744e-15 | -12.88958
188.905 | -1.705e-14 | -12.86286
188.935 | -3.8473e-14 | -12.83784
188.972 | 1.671e-15 | -12.81205
189.008 | -4.601e-15 | -12.7866
189.04 | -9.813e-15 | -12.76134
189.077 | -3.4545e-14 | -12.73551
189.114 | -1.2253e-14 | -12.70983
189.15 | -8.116e-15 | -12.68432
189.186 | -3.485e-15 | -12.65896
189.221 | -2.576e-15 | -12.63399
189.256 | 2.524e-15 | -12.60889
189.292 | 7.246e-15 | -12.58366
189.328 | 2.308e-14 | -12.55833
189.364 | 8.11e-15 | -12.53294
189.4 | 1.0181e-14 | -12.50807
189.436 | 1.189e-15 | -12.48336
189.472 | -3.507e-15 | -12.45878
189.505 | 2.325e-15 | -12.43459
189.541 | 1.24e-15 | -12.40927
189.578 | 5.327e-15 | -12.38453
189.615 | 4.14e-15 | -12.36004
189.646 | -9.99e-16 | -12.33595
189.685 | 1.0478e-14 | -12.31096
189.721 | 5.841e-15 | -12.28691
189.753 | -8.018e-15 | -12.26307
189.789 | -2.351e-15 | -12.23894
189.823 | -5.653e-15 | -12.21511
189.859 | 1.9549e-14 | -12.19152
189.893 | 3.143e-15 | -12.16778
189.928 | 7.73e-16 | -12.14432
189.963 | -3.639e-15 | -12.12082
189.998 | -6.07e-15 | -12.09666
190.033 | -6.137e-15 | -12.07372
190.068 | -5.197e-15 | -12.0499
190.104 | -1.5e-15 | -12.02648
190.136 | 8.29e-16 | -12.00353
190.171 | -4.075e-15 | -11.98066
190.205 | -1.0087e-14 | -11.95774
190.24 | -4.46e-16 | -11.93478
190.272 | -3.137e-15 | -11.91251
190.306 | 4.224e-15 | -11.89017
190.339 | -7.284e-15 | -11.86745
190.375 | -1.0725e-14 | -11.84485
190.411 | -5.472e-15 | -11.82202
190.445 | -3.278e-15 | -11.79963
190.474 | 8.238e-15 | -11.77807
190.508 | -4.945e-15 | -11.75576
190.539 | -4.533e-15 | -11.73374
190.579 | 1.41e-15 | -11.71084
190.611 | -4.941e-15 | -11.68907
190.644 | 6.164e-15 | -11.66719
190.679 | 4.21e-15 | -11.64521
190.713 | 2.748e-15 | -11.62379
190.747 | 3.051e-15 | -11.60183
190.78 | 6.899e-15 | -11.58018
190.814 | 7.58e-16 | -11.55836
190.846 | 4.379e-15 | -11.53716
190.88 | 2.59e-16 | -11.51528
190.917 | 9.423e-15 | -11.49283
190.95 | -3.864e-15 | -11.47112
190.982 | 1.2e-14 | -11.4501
191.017 | 3.386e-15 | -11.42892
191.051 | 3.269e-15 | -11.40744
191.083 | -6.532e-15 | -11.38632
191.114 | 2.332e-15 | -11.36566
191.143 | 4.266e-15 | -11.34509
191.179 | 5.367e-15 | -11.3239
191.213 | 1.2046e-14 | -11.30308
191.242 | 1.578e-15 | -11.28269
191.276 | -1.2581e-14 | -11.26207
191.307 | -5.7623e-14 | -11.24183
191.339 | -8.3224e-14 | -11.22146
191.373 | -7.2898e-14 | -11.20046
191.405 | -1.98e-16 | -11.17945
191.438 | 3.065e-15 | -11.15908
191.471 | 4.6347e-14 | -11.13857
191.502 | 1.6698e-14 | -11.11874
191.535 | 1.2114e-14 | -11.09855
191.567 | 5.891e-15 | -11.07872
191.595 | 2.2277e-14 | -11.05917
191.627 | 5.509e-15 | -11.03933
191.662 | 3.849e-15 | -11.01899
191.694 | 1.3607e-14 | -10.99891
191.726 | 1.1981e-14 | -10.97854
191.756 | 1.3399e-14 | -10.95925
191.79 | 1.1486e-14 | -10.9394
191.823 | 1.8838e-14 | -10.91977
191.853 | 1.2824e-14 | -10.90069
191.883 | 1.5712e-14 | -10.88169
191.914 | 1.3912e-14 | -10.86247
191.945 | 1.8216e-14 | -10.84302
191.975 | 1.9742e-14 | -10.82425
192.007 | 1.316e-14 | -10.805
192.04 | 1.5712e-14 | -10.78573
192.071 | 8.87e-15 | -10.76674
192.101 | 1.3418e-14 | -10.74802
192.133 | -1.25e-16 | -10.72914
192.164 | 6.688e-15 | -10.71021
192.195 | 2.189e-15 | -10.69117
192.226 | 3.593e-15 | -10.67263
192.259 | 2.82e-15 | -10.65374
192.288 | 5.976e-15 | -10.63533
192.32 | 1.2269e-14 | -10.61696
192.35 | 3.37e-15 | -10.59853
192.38 | 6.575e-15 | -10.58
192.413 | -2.382e-15 | -10.56093
192.445 | -2.812e-15 | -10.54245
192.474 | 8.686e-15 | -10.52407
192.506 | 9.89e-16 | -10.50553
192.536 | -9.32e-16 | -10.48763
192.568 | 1.2885e-14 | -10.46938
192.599 | 3.328e-15 | -10.45111
192.63 | 1.4526e-14 | -10.43304
192.66 | -9.8e-16 | -10.41495
192.687 | 9.22e-15 | -10.39745
192.722 | 6.579e-15 | -10.37926
192.752 | 1.38e-15 | -10.36169
192.783 | 1.7717e-14 | -10.34392
192.813 | 1.1097e-14 | -10.32541
192.845 | -7.627e-15 | -10.30732
192.876 | 2.599e-15 | -10.28987
192.906 | -5.748e-15 | -10.27216
192.938 | -6.60047e-13 | -10.25448
192.97 | 6.45407e-13 | -10.23665
192.998 | 2.53883e-13 | -10.21954
193.028 | 2.60272e-13 | -10.20201
193.06 | 1.09083e-13 | -10.1849
193.09 | 5.4244e-14 | -10.16755
193.119 | 3.1411e-14 | -10.14968
193.155 | 2.1372e-14 | -10.13127

## Pulse
Temperature | Current | Time
0 | 0 | 0

## Measurements
Temperature | Current | Temp Rate
0 | 0 | 0