## Settings
Sample Info | so12ig, dot b5 glued, run 06
Comments | -10/+4/-10, 6 K/min
Additional Comments | rate 6 K/min
Major Measurement Parameters
Starting Temperature | 239.104
Initial Temperature | 80.5
Final Temperature | 450
Preliminary Voltage | -10
Pulse Voltage | 4
Pulse Time | 20
Wait Time | 0
Measurement Voltage | -10
Subsidiary Measurement Parameters
Step | 0.3
Accuracy Step | 0.1
Accuracy Stable | 1
Accuracy End | 0.2
Lakeshore TC Parameters
Ramp | 6
Range | 3
P | 100
I | 50
D | 20
Keithley SM Parameters
NPLC | 5
Measurecount | 1
Time
Date | 12.4.2024
Clock | 13:18:36

## Stabilization
Temperature | Current | Temp Rate
238.807 | -1.636e-09 | 0
238.136 | -6.6691e-13 | -16.18928
237.785 | -4.3073e-13 | -16.27006
236.222 | -2.63387e-13 | -16.10594
235.869 | -2.19226e-13 | -16.15304
235.489 | -1.89671e-13 | -16.28772
235.127 | -1.61085e-13 | -16.33082
234.773 | -1.50228e-13 | -16.33932
234.41 | -1.38304e-13 | -16.34015
234.003 | -1.27707e-13 | -16.50921
233.643 | -1.26971e-13 | -19.06578
233.317 | -1.19956e-13 | -31.68515
232.966 | -1.11177e-13 | -45.00924
232.621 | -1.21517e-13 | -95.80043
232.273 | -1.06938e-13 | -151.1479
231.903 | -9.7359e-14 | -16.29792
231.534 | -8.9684e-14 | -16.34089
231.178 | -9.3817e-14 | -16.35081
230.816 | -9.2125e-14 | -370.7273
230.456 | -8.005e-14 | -16.34866
230.074 | -8.8772e-14 | -16.3696
229.716 | -8.5033e-14 | -16.37101
229.362 | -7.5747e-14 | -16.38338
229.008 | -7.1741e-14 | -16.37728
228.643 | -7.8469e-14 | -16.40261
228.281 | -7.9533e-14 | -16.4109
227.914 | -6.4655e-14 | -16.42486
227.539 | -7.3927e-14 | -16.45021
227.164 | -7.1545e-14 | -16.47359
226.797 | -5.8387e-14 | -16.48538
226.423 | -6.2078e-14 | -16.50715
226.043 | -6.7143e-14 | -16.54388
225.669 | -6.0471e-14 | -16.56665
225.288 | -6.7893e-14 | -16.60193
224.943 | -6.3e-14 | -16.58168
224.542 | -7.0205e-14 | -16.62846
224.165 | -5.9659e-14 | -16.65031
223.824 | -6.823e-14 | -16.63218
223.444 | -6.0057e-14 | -16.66044
223.073 | -5.9746e-14 | -16.67793
222.7 | -5.9446e-14 | -16.68483
222.331 | -6.0195e-14 | -16.69357
221.963 | -5.6568e-14 | -16.70754
221.596 | -5.5486e-14 | -16.70685
221.225 | -5.7353e-14 | -16.71576
220.851 | -6.1792e-14 | -16.72554
220.485 | -4.3964e-14 | -16.72701
220.102 | -4.3781e-14 | -16.74047
219.696 | -2.7143e-14 | -16.77648
219.294 | -4.0153e-14 | -16.80648
218.948 | -3.2463e-14 | -16.79678
218.568 | -4.3356e-14 | -16.8099
218.197 | -2.5437e-14 | -16.81612
217.825 | -4.3062e-14 | -16.8133
217.385 | -4.1204e-14 | -16.8549
217.039 | -3.1795e-14 | -16.84228
216.668 | -4.1806e-14 | -16.8498
216.296 | -4.7202e-14 | -16.84771
215.879 | -4.3017e-14 | -16.88278
215.483 | -3.2218e-14 | -16.90127
215.109 | -4.7945e-14 | -16.89576
214.695 | -4.2027e-14 | -16.92041
214.318 | -2.5613e-14 | -16.931
213.933 | -1.2122e-14 | -16.94042
213.559 | -4.2499e-14 | -16.94557
213.167 | -4.7354e-14 | -16.96409
212.753 | -3.4706e-14 | -16.99824
212.355 | -3.6505e-14 | -17.00811
211.958 | -3.5728e-14 | -17.02844
211.573 | -3.8911e-14 | -17.02989
211.165 | -3.843e-14 | -17.0463
210.733 | -3.7275e-14 | -17.07323
210.379 | -3.519e-14 | -17.06696
209.969 | -2.3921e-14 | -17.09194
209.527 | -1.7671e-14 | -17.13185
209.048 | -2.7081e-14 | -17.19281
208.614 | 1.646e-15 | -17.231
208.178 | -2.6722e-14 | -17.26833
207.75 | -3.5791e-14 | -17.29335
207.298 | -2.6502e-14 | -17.33299
206.9 | -3.4842e-14 | -17.34269
206.52 | -3.1251e-14 | -17.31476
206.082 | -3.1326e-14 | -17.34256
205.696 | -1.1888e-14 | -17.34752
205.316 | -3.1754e-14 | -17.34902
204.919 | -2.431e-14 | -17.35858
204.524 | -3.6412e-14 | -17.37064
204.126 | -3.1348e-14 | -17.37719
203.745 | -2.6411e-14 | -17.3808
203.371 | -2.4336e-14 | -17.38346
202.977 | -1.7005e-14 | -17.38463
202.548 | -1.596e-14 | -17.40813
202.183 | 9.2469e-14 | -17.40444
201.764 | 7.3216e-14 | -17.4254
201.322 | 2.572e-14 | -17.44949
200.901 | 6.973e-15 | -17.46963
200.465 | 2.716e-15 | -17.49805
200.067 | 1.604e-15 | -17.50623
199.657 | 6.229e-15 | -17.51467
199.23 | 4e-15 | -17.53377
198.817 | 4.23e-16 | -17.54723
198.423 | -4.76e-15 | -17.55397
198.044 | -9.493e-15 | -17.55519
197.661 | 1.9551e-14 | -17.55731
197.236 | 9.2e-16 | -17.5783
196.802 | -2.0415e-14 | -17.60047
196.356 | -9.375e-15 | -17.62608
195.901 | 3.725e-15 | -17.65699
195.46 | 6.323e-15 | -17.67643
194.998 | 1.4779e-14 | -17.69841
194.567 | 3.204e-15 | -17.71403
194.088 | 1.384e-14 | -17.7492
193.659 | 2.0678e-14 | -17.76435
193.249 | 2.943e-15 | -17.76871
192.839 | 1.5657e-14 | -17.74883
192.422 | 1.6096e-14 | -17.75747
192.072 | 1.7823e-14 | -17.74021
191.702 | 2.692e-14 | -17.73277
191.363 | 1.8944e-14 | -17.71301
191.029 | 2.3736e-14 | -17.69271
190.695 | 3.0009e-14 | -17.67286
190.339 | 5.3234e-14 | -17.65965
189.961 | 3.116e-14 | -17.65539
189.607 | 1.454e-14 | -17.64459
189.24 | 4.411e-14 | -17.63642
188.864 | 3.4247e-14 | -17.63243
188.491 | 5.8872e-14 | -17.62897
188.032 | 2.5932e-14 | -17.65292
187.586 | 3.4698e-14 | -17.67238
187.138 | 3.5949e-14 | -17.68976
186.64 | 4.2719e-14 | -17.72461
186.193 | 4.4174e-14 | -17.74447
185.728 | 4.892e-14 | -17.76631
185.311 | 7.3133e-14 | -17.77684
184.867 | 5.7653e-14 | -17.79512
184.431 | 3.7856e-14 | -17.80866
184.052 | 5.3806e-14 | -17.80338
183.671 | 4.6579e-14 | -17.79919
183.305 | 1.00993e-13 | -17.79284
182.95 | 6.0463e-14 | -17.78416
182.576 | 7.5729e-14 | -17.77477
182.227 | 2.0134e-14 | -17.76286
181.876 | 1.2889e-14 | -17.74901
181.526 | 9.3593e-14 | -17.73761
181.117 | 1.5394e-13 | -17.7413
180.714 | 7.322e-14 | -17.74754
180.314 | 1.8389e-14 | -17.74992
179.924 | 7.6899e-14 | -17.74856
179.527 | 1.08769e-13 | -17.74778
179.167 | 4.894e-14 | -17.73621
178.788 | 3.009e-14 | -17.73026
178.454 | 6.0377e-14 | -17.71493
178.13 | 1.0948e-13 | -17.69265
177.779 | 9.4955e-14 | -17.68077
177.448 | 1.02501e-13 | -17.66358
177.117 | 7.0381e-14 | -17.64692
176.744 | 2.3483e-14 | -17.64084
176.407 | 2.0506e-14 | -17.62511
176.082 | 6.5515e-14 | -17.60634
175.723 | 8.188e-15 | -17.59792
175.395 | 2.7027e-14 | -17.57946
175.071 | 2.9194e-14 | -17.56236
174.711 | 6.5811e-14 | -17.55309
174.368 | 5.8886e-14 | -17.54049
174.043 | 7.5903e-14 | -17.52202
173.701 | 7.149e-14 | -17.51011
173.387 | 6.5268e-14 | -17.49037
173.037 | 9.6518e-14 | -17.47569
172.713 | 6.3574e-14 | -17.45769
172.372 | 7.9821e-14 | -17.44461
172.039 | 7.3289e-14 | -17.43172
171.706 | 8.2357e-14 | -17.41928
171.361 | 6.0679e-14 | -17.407
170.973 | 9.1833e-14 | -17.40725
170.597 | 6.4537e-14 | -17.40689
170.225 | 6.2974e-14 | -17.40406
169.864 | 5.7071e-14 | -17.39747
169.445 | 7.7048e-14 | -17.40765
169.04 | 8.7917e-14 | -17.41048
168.668 | 1.65279e-13 | -17.40857
168.321 | 1.21139e-13 | -17.39888
167.964 | 1.5435e-14 | -17.3925
167.649 | 1.29273e-13 | -17.37439
167.344 | 3.2429e-14 | -17.35645
167.047 | 1.33596e-13 | -17.33424
166.737 | 7.3836e-14 | -17.31453
166.452 | 3.913e-14 | -17.29001
166.154 | 5.4367e-14 | -17.26991
165.88 | -2.0394e-14 | -17.24259
165.592 | 9.6023e-14 | -17.21915
165.32 | 7.7251e-14 | -17.1916
165.013 | 1.9459e-14 | -17.16852
164.749 | 4.6545e-14 | -17.14085
164.484 | 1.02097e-13 | -17.1145
164.199 | 6.3416e-14 | -17.09215
163.936 | 7.971e-14 | -17.06594
163.678 | 9.9162e-14 | -17.03926
163.419 | 7.7527e-14 | -17.01347
163.142 | 8.2553e-14 | -16.98949
162.877 | 8.5076e-14 | -16.96451
162.588 | 7.2059e-14 | -16.94391
162.046 | 5.67e-15 | -16.90514
161.777 | 2.4793e-13 | -16.88157
160.53 | 1.5012e-13 | -16.79265
160.269 | -8.2643e-14 | -16.76643
159.994 | 3.6299e-14 | -16.74373
159.74 | 4.0005e-14 | -16.71805
159.462 | -5.5585e-14 | -16.69889
159.192 | 1.23339e-13 | -16.67816
158.902 | 1.32428e-13 | -16.66177
158.581 | 4.8095e-14 | -16.65228
158.261 | 3.4789e-14 | -16.64147
157.987 | 6.9511e-14 | -16.6214
157.703 | 8.9335e-14 | -16.60284
157.444 | 7.497e-15 | -16.58095
157.182 | 5.7946e-14 | -16.55919
156.919 | 4.6686e-14 | -16.53889
156.635 | 5.4949e-14 | -16.52208
156.383 | 3.1473e-14 | -16.50075
156.138 | 2.01758e-13 | -16.47595
155.879 | 4.3323e-14 | -16.45283
155.642 | 4.6917e-14 | -16.42739
155.407 | 9.2946e-14 | -16.40289
155.159 | -2.6093e-14 | -16.37971
154.931 | 3.5256e-14 | -16.35334
154.706 | 4.6293e-14 | -16.32576
154.465 | 5.312e-15 | -16.30193
154.242 | 1.13467e-13 | -16.27495
154.007 | 8.7077e-14 | -16.24997
153.79 | 4.5778e-14 | -16.22284
153.565 | 1.00973e-13 | -16.19778
153.321 | 7.9135e-14 | -16.17441
153.092 | 8.2302e-14 | -16.14984
152.851 | 7.7485e-14 | -16.12749
152.593 | 7.1597e-14 | -16.10802
152.34 | 9.8786e-14 | -16.08562
152.102 | 5.9319e-14 | -16.0611
151.885 | 9.0138e-14 | -16.03456
151.657 | 7.0865e-14 | -16.00899
151.44 | 4.5207e-14 | -15.98295
151.202 | 7.4597e-14 | -15.96118
150.971 | 7.1131e-14 | -15.93884
150.661 | 6.4744e-14 | -15.92969
150.348 | 7.011e-14 | -15.9216
150 | 4.9361e-14 | -15.92082
149.683 | 5.1654e-14 | -15.9136
149.317 | 2.7935e-14 | -15.91433
148.855 | 8.4411e-14 | -15.93375
148.365 | 9.3324e-14 | -15.95711
147.838 | 7.8534e-14 | -15.98643
147.334 | 4.9154e-14 | -16.01154
146.833 | 6.5724e-14 | -16.03599
146.442 | 7.4199e-14 | -16.0419
146.015 | 2.8445e-14 | -16.05321
145.615 | 1.2482e-13 | -16.06114
145.239 | 3.4206e-14 | -16.06296
144.9 | 7.8775e-14 | -16.05934
144.573 | 4.2729e-14 | -16.05462
144.216 | 9.2681e-14 | -16.05479
143.827 | 2.0939e-14 | -16.05902
143.418 | 6.2245e-14 | -16.06621
142.979 | 6.4951e-14 | -16.07624
142.505 | 6.627e-14 | -16.09507
142.04 | 1.4596e-14 | -16.11119
141.562 | 9.5268e-14 | -16.13062
141.098 | 9.4646e-14 | -16.14772
140.596 | 6.1831e-14 | -16.17005
140.074 | 8.6102e-14 | -16.19703
139.479 | 8.9442e-14 | -16.23483
138.806 | 7.5806e-14 | -16.28249
138.293 | 6.6985e-14 | -16.30577
137.81 | 5.5546e-14 | -16.32476
137.415 | 8.1467e-14 | -16.32808
136.992 | 6.8121e-14 | -16.33752
136.603 | 6.685e-14 | -16.34111
136.161 | 6.7521e-14 | -16.35324
135.664 | 5.1179e-14 | -16.37416
135.085 | 5.841e-14 | -16.40771
134.427 | 7.6155e-14 | -16.45297
133.771 | 8.4947e-14 | -16.49783
133.122 | 8.9533e-14 | -16.54095
132.381 | 9.7014e-14 | -16.59841
131.715 | 8.2473e-14 | -16.64398
131 | 6.0165e-14 | -16.69594
130.425 | 7.4534e-14 | -16.72633
129.817 | 4.9341e-14 | -16.76241
129.282 | 2.6963e-14 | -16.78711
128.748 | 5.9317e-14 | -16.8113
128.205 | 7.5399e-14 | -16.83766
127.605 | 1.12188e-13 | -16.87143
126.933 | 8.5569e-14 | -16.91479
126.33 | 8.2251e-14 | -16.94884
125.603 | 3.57659e-13 | -16.9987
124.735 | -9.5456e-14 | -17.07104
123.872 | -4.383e-15 | -17.14265
122.948 | 4.6835e-14 | -17.22182
121.975 | 1.19612e-13 | -17.30855
121.117 | 2.9792e-14 | -17.37912
120.404 | 9.8725e-14 | -17.42649
119.808 | 8.214e-14 | -17.4541
119.361 | 4.1037e-14 | -17.46246
119.035 | 6.1432e-14 | -17.45162
118.75 | 1.3015e-14 | -17.43606
118.527 | 2.1384e-13 | -17.41196
118.322 | 1.481e-14 | -17.3853
118.109 | 1.05089e-13 | -17.35769
117.864 | 8.3011e-14 | -17.33638
117.39 | 7.6048e-14 | -17.3486
116.774 | 8.9042e-14 | -17.38009
116.017 | 8.0726e-14 | -17.43276
115.232 | 8.3573e-14 | -17.4877
114.413 | 8.3063e-14 | -17.54694
113.629 | 1.33346e-13 | -17.60128
112.99 | 8.0304e-14 | -17.63511
112.335 | 8.0462e-14 | -17.66906
111.657 | 7.0106e-14 | -17.70759
111.074 | 7.8329e-14 | -17.73311
110.511 | 2.7372e-14 | -17.75481
110.086 | 2.30514e-13 | -17.75798
109.754 | 1.90304e-13 | -17.74801
109.471 | -8.0371e-14 | -17.73174
109.247 | 1.6084e-14 | -17.70738
109.073 | 2.84354e-13 | -17.67692
108.735 | 1.029e-14 | -17.66848
108.253 | 5.2091e-14 | -17.68019
107.654 | 5.2265e-14 | -17.70648
107.141 | 1.96292e-13 | -17.72214
106.483 | 1.2162e-13 | -17.75401
105.823 | 1.04928e-13 | -17.78813
105.165 | 1.00363e-13 | -17.82241
104.628 | 1.91755e-13 | -17.84071
104.051 | -7.0212e-14 | -17.86268
103.44 | 1.33566e-13 | -17.89014
102.761 | 5.7332e-14 | -17.92727
101.844 | 7.9598e-14 | -17.99362
100.962 | 7.5054e-14 | -18.05483
100.084 | 6.9399e-14 | -18.1159
99.1779 | -1.28054e-13 | -18.18069
98.263 | 9.1729e-14 | -18.24656
97.2628 | 1.75349e-13 | -18.32252
96.2429 | 1.45947e-13 | -18.40085
95.1914 | 1.04093e-13 | -18.48278
94.2489 | -9.8848e-14 | -18.55071
93.6564 | 9.5367e-14 | -18.57301
93.3767 | 8.7282e-14 | -18.55454
93.2148 | 1.08399e-13 | -18.5211
93.1374 | -1.8606e-14 | -18.47703
93.1218 | -2.0972e-14 | -18.42467
93.1592 | 2.4559e-14 | -18.36785
93.1987 | 4.0927e-14 | -18.31073
93.1212 | 6.8571e-14 | -18.26822
92.8009 | 7.1653e-14 | -18.25705
91.7046 | 1.15106e-13 | -18.34194
90.7781 | 1.28213e-13 | -18.40562
89.0032 | 1.36851e-13 | -18.57387
87.9317 | 1.04298e-13 | -18.65354
87.3074 | 1.05183e-13 | -18.67917
87.3663 | 8.4884e-14 | -18.61951
87.0322 | 8.6464e-14 | -18.60771
85.2309 | 1.07113e-13 | -18.77628
83.5257 | 1.17679e-13 | -18.93243
82.6778 | 9.8095e-14 | -18.98368
82.0401 | 6.4069e-14 | -19.00776
81.4981 | 7.9029e-14 | -19.02112
81.1819 | 7.0125e-14 | -19.00745
80.881 | 7.5347e-14 | -18.99156
80.7235 | 2.246e-15 | -18.95824
80.6725 | 7.052e-15 | -18.91218
80.6186 | 2.566e-14 | -18.86646
80.5626 | 1.3752e-14 | -18.82186
80.5531 | 5.4806e-14 | -18.77188
80.5172 | 6.8936e-14 | -18.72533
80.4944 | 9.8412e-14 | -18.67685

## Pulse
Temperature | Current | Time
80.4627 | 7.2924e-13 | 6.3050731
80.3058 | 1.78439e-13 | 12.2432383
80.1661 | 1.81069e-13 | 13.6130474
80.1494 | 1.57189e-13 | 14.9744575
80.1177 | 1.48825e-13 | 16.3513175
80.0824 | 1.38462e-13 | 17.7274195
80.0541 | 1.24411e-13 | 19.1118363

## Measurements
Temperature | Current | Temp Rate
80.0286 | -4.4466e-13 | 0
80.1618 | -3.08852e-13 | 0.7894949
80.7799 | -3.3033e-13 | 4.865278
80.7504 | -3.21333e-13 | 4.029531
81.0701 | -2.23028e-13 | 4.727554
81.3756 | -2.14431e-13 | 5.419211
81.7049 | -1.89328e-13 | 6.134521
81.9805 | -1.8634e-13 | 6.650665
82.283 | -1.73892e-13 | 7.086256
82.5748 | -1.93216e-13 | 7.522242
82.8437 | -1.81732e-13 | 13.33676
83.1525 | -1.65562e-13 | 15.27346
83.4649 | -2.02719e-13 | 25.47809
83.7638 | -1.87184e-13 | 49.96493
84.0777 | -1.71432e-13 | 69.34914
84.3589 | -1.77577e-13 | 7.243761
84.6714 | -1.55497e-13 | 7.242471
84.9917 | -1.10271e-13 | 5.896599
85.2723 | -1.21496e-13 | 257.1765
85.5444 | -1.06006e-13 | 6.219295
85.8688 | -1.05671e-13 | 5.622772
86.194 | -1.35932e-13 | 5.85157
86.5272 | -9.3619e-14 | 5.927187
86.8513 | -8.5046e-14 | 5.764396
87.0922 | -9.8095e-14 | 5.917519
87.4193 | -1.07993e-13 | 5.443724
87.8577 | -1.23516e-13 | 5.675806
88.2245 | -1.44897e-13 | 5.90608
88.4655 | -1.42738e-13 | 6.051736
88.7263 | -1.34423e-13 | 5.796876
89.0592 | -1.45286e-13 | 6.016502
89.3093 | -1.48833e-13 | 6.113949
89.5412 | -1.59945e-13 | 6.247325
89.7804 | -1.67597e-13 | 6.3399
90.0892 | -1.36996e-13 | 6.45237
90.3609 | -1.21821e-13 | 6.057346
90.6758 | -1.41891e-13 | 6.13773
90.9579 | -1.45589e-13 | 6.213851
91.3198 | -1.42724e-13 | 6.282724
91.5939 | -1.50818e-13 | 6.381068
91.94 | -1.40176e-13 | 6.502497
92.1747 | -1.4317e-13 | 6.576452
92.4719 | -2.23298e-13 | 6.529179
92.7761 | -2.63039e-13 | 6.584035
93.0609 | -2.69298e-13 | 6.575704
93.3586 | -2.65852e-13 | 6.60784
93.6364 | -2.55242e-13 | 6.641073
93.9424 | -2.3203e-13 | 6.648964
94.2515 | -2.30309e-13 | 6.59662
94.5563 | -2.15356e-13 | 6.522174
94.8622 | -1.8448e-13 | 6.351146
95.1678 | -1.71582e-13 | 6.364384
95.4589 | -1.69549e-13 | 6.381903
95.7427 | -1.78824e-13 | 6.301011
96.0479 | -1.42339e-13 | 6.139504
96.3649 | -1.22491e-13 | 6.140128
96.6644 | -1.24632e-13 | 6.167258
96.9756 | -1.32894e-13 | 6.210028
97.2615 | -1.31373e-13 | 6.241912
97.5731 | -1.25346e-13 | 6.282474
97.8837 | -1.03354e-13 | 6.310206
98.166 | -1.26767e-13 | 6.340846
98.4408 | -1.13481e-13 | 6.361625
98.7578 | -1.1791e-13 | 6.38101
99.0538 | -1.2067e-13 | 6.401108
99.3502 | -1.10256e-13 | 6.411893
99.6487 | -7.1106e-14 | 6.423513
99.966 | -1.14748e-13 | 6.432124
100.26 | -1.18363e-13 | 6.436055
100.547 | -1.4296e-13 | 6.438908
100.856 | -1.29722e-13 | 6.423171
101.144 | -1.08158e-13 | 6.371305
101.449 | -8.0416e-14 | 6.308052
101.752 | -9.6285e-14 | 6.249525
102.052 | -9.7817e-14 | 6.198551
102.34 | -1.17709e-13 | 6.156651
102.656 | -1.04135e-13 | 6.11342
102.944 | -8.8233e-14 | 6.081539
103.258 | -8.9081e-14 | 6.057505
103.553 | -8.8056e-14 | 6.046421
103.849 | -9.1307e-14 | 6.038541
104.162 | -5.5334e-14 | 6.036022
104.465 | -5.4679e-14 | 6.038608
104.747 | -7.6443e-14 | 6.043185
105.067 | -8.8284e-14 | 6.049653
105.351 | -1.01379e-13 | 6.056289
105.661 | -9.7567e-14 | 6.060164
105.955 | -7.0488e-14 | 6.063961
106.241 | -7.3387e-14 | 6.071433
106.557 | -6.9906e-14 | 6.074957
106.872 | -8.5238e-14 | 6.080059
107.154 | -6.0459e-14 | 6.083895
107.454 | -7.0219e-14 | 6.087827
107.759 | -6.4374e-14 | 6.092081
108.048 | -5.9964e-14 | 6.099323
108.342 | -4.1038e-14 | 6.105895
108.639 | -3.2304e-14 | 6.11225
108.969 | -1.1786e-14 | 6.118738
109.237 | -2.474e-15 | 6.124823
109.559 | -4.8008e-14 | 6.128218
109.879 | -3.4062e-14 | 6.133226
110.164 | -3.0722e-14 | 6.138457
110.459 | -3.0307e-14 | 6.143006
110.737 | -4.2248e-14 | 6.144908
111.048 | -3.7054e-14 | 6.147315
111.353 | -2.4835e-14 | 6.148723
111.657 | -2.1071e-14 | 6.15008
111.959 | -2.3665e-14 | 6.151052
112.246 | -1.914e-14 | 6.149866
112.575 | 5.286e-15 | 6.150622
112.867 | -3.5455e-14 | 6.149398
113.158 | -2.583e-14 | 6.148162
113.445 | -2.1404e-14 | 6.147292
113.764 | -1.4426e-14 | 6.145779
114.05 | -1.7852e-14 | 6.144225
114.362 | -3.5844e-14 | 6.139923
114.645 | -6.064e-15 | 6.137984
114.967 | -1.5922e-14 | 6.134638
115.247 | -1.6906e-14 | 6.131945
115.548 | -1.9568e-14 | 6.129803
115.858 | -1.1454e-14 | 6.127304
116.138 | -2.1674e-14 | 6.12416
116.448 | 3.995e-15 | 6.120391
116.756 | -1.7436e-14 | 6.11864
117.066 | -1.8796e-14 | 6.115274
117.348 | -5.561e-15 | 6.113945
117.665 | -2.4048e-14 | 6.109593
117.948 | -1.3234e-14 | 6.107433
118.253 | -2.0031e-14 | 6.104466
118.559 | -1.9323e-14 | 6.10211
118.872 | -9.588e-15 | 6.098088
119.142 | -2.3658e-14 | 6.095761
119.448 | -1.5941e-14 | 6.093254
119.754 | -7.754e-15 | 6.090497
120.061 | -6.233e-15 | 6.086512
120.344 | -1.8454e-14 | 6.085956
120.656 | -5.299e-15 | 6.08412
120.941 | -1.2617e-14 | 6.08264
121.255 | -3.4558e-14 | 6.080611
121.576 | -8.045e-15 | 6.080066
121.863 | -1.7311e-14 | 6.078783
122.15 | -2.2833e-14 | 6.077966
122.44 | -1.1252e-14 | 6.077882
122.758 | -2.2372e-14 | 6.077018
123.047 | 2.269e-15 | 6.076034
123.376 | 5.182e-15 | 6.075142
123.662 | -1.7208e-14 | 6.074368
123.953 | 6e-17 | 6.074454
124.242 | -2.7777e-14 | 6.073884
124.555 | -5.281e-15 | 6.07143
124.86 | -5.484e-15 | 6.070655
125.146 | -3.945e-15 | 6.069902
125.464 | -7.809e-15 | 6.067244
125.76 | -1.6042e-14 | 6.06578
126.039 | -1.589e-15 | 6.063844
126.336 | -1.1831e-14 | 6.060509
126.657 | -1.9809e-14 | 6.055174
126.951 | -1.2488e-14 | 6.052365
127.236 | -4.233e-15 | 6.047495
127.546 | -4.153e-15 | 6.041409
127.848 | 9.557e-15 | 6.035775
128.152 | 4.042e-15 | 6.027971
128.447 | -1.0694e-14 | 6.021306
128.754 | -2.4335e-14 | 6.012925
129.042 | -2.005e-15 | 6.005818
129.352 | -8.215e-15 | 5.998213
129.663 | -6.047e-15 | 5.989641
129.947 | 8.294e-15 | 5.983194
130.247 | 9.679e-15 | 5.976755
130.558 | -4.524e-15 | 5.97243
130.846 | -3.46e-15 | 5.970458
131.148 | -2.3309e-14 | 5.968851
131.464 | -9.626e-15 | 5.968135
131.764 | 4.4e-15 | 5.969922
132.056 | 7.351e-15 | 5.97173
132.344 | -7.64e-15 | 5.976115
132.637 | -7.671e-15 | 5.979962
132.942 | -2.5777e-14 | 5.985022
133.252 | -1.2474e-14 | 5.990802
133.556 | -3.8196e-14 | 5.995526
133.864 | -4.177e-15 | 6.00073
134.15 | -5.978e-15 | 6.006187
134.458 | -1.5154e-14 | 6.0115
134.768 | -2.1262e-14 | 6.016757
135.04 | -1.1077e-14 | 6.021016
135.356 | -2.6501e-14 | 6.0253
135.656 | -2.258e-15 | 6.030658
135.953 | 6.972e-15 | 6.034439
136.245 | -8.664e-15 | 6.037695
136.569 | -7.931e-15 | 6.040073
136.852 | -2.9384e-14 | 6.043034
137.163 | -2.5372e-14 | 6.045172
137.437 | -1.2484e-14 | 6.046489
137.737 | -8.727e-15 | 6.047027
138.063 | -1.8774e-14 | 6.047701
138.354 | -3.0335e-14 | 6.047361
138.642 | -1.5171e-14 | 6.04724
138.959 | -2.0966e-14 | 6.045658
139.244 | -3.9839e-14 | 6.045713
139.562 | -1.8311e-14 | 6.045254
139.847 | -1.5915e-14 | 6.044481
140.163 | 5.263e-15 | 6.0439
140.448 | -9.667e-15 | 6.043322
140.763 | -8.302e-15 | 6.042444
141.049 | -1.1628e-14 | 6.041916
141.364 | -1.0461e-14 | 6.041028
141.651 | -9.441e-15 | 6.040345
141.948 | -3.048e-14 | 6.039713
142.265 | -1.8315e-14 | 6.039284
142.554 | 4.535e-15 | 6.038772
142.845 | 1.22e-16 | 6.03928
143.165 | -2.3325e-14 | 6.039145
143.455 | -1.333e-15 | 6.038889
143.754 | -1.7797e-14 | 6.038179
144.065 | 8.037e-15 | 6.03837
144.357 | -1.222e-14 | 6.038308
144.657 | -1.8098e-14 | 6.038541
144.959 | 5.502e-15 | 6.038517
145.261 | -2.6083e-14 | 6.037781
145.552 | -2.1429e-14 | 6.037961
145.864 | -4.0636e-14 | 6.037883
146.145 | -4.4673e-14 | 6.037965
146.447 | -4.2709e-14 | 6.037647
146.736 | -5.6767e-14 | 6.037885
147.068 | -2.211e-15 | 6.037555
147.358 | 1.5009e-14 | 6.037389
147.65 | -4.208e-15 | 6.037864
147.941 | -2.423e-15 | 6.037654
148.259 | -1.4475e-14 | 6.037074
148.553 | -2.32e-14 | 6.036122
148.84 | -9.906e-15 | 6.036287
149.158 | -1.6881e-14 | 6.035938
149.445 | -7.864e-15 | 6.035235
149.773 | -4.5802e-14 | 6.034668
150.062 | -4.6233e-14 | 6.034342
150.362 | -1.46717e-13 | 6.033727
150.65 | -2.59574e-13 | 6.03419
150.951 | -4.6707e-14 | 6.034524
151.251 | -3.1702e-14 | 6.034324
151.545 | -3.88e-15 | 6.0342
151.846 | -3.6333e-14 | 6.034565
152.139 | 1.75e-15 | 6.034373
152.45 | -1.0506e-14 | 6.033939
152.77 | -1.0232e-14 | 6.033852
153.064 | -4.084e-15 | 6.033957
153.355 | 5.098e-15 | 6.034274
153.648 | 1.1993e-14 | 6.034172
153.949 | -8.274e-15 | 6.034541
154.269 | -1.9961e-14 | 6.033848
154.56 | -1.5316e-14 | 6.033433
154.851 | 2.1224e-14 | 6.033444
155.172 | -2.231e-15 | 6.033641
155.462 | 1.856e-15 | 6.034061
155.751 | -3.1643e-14 | 6.033681
156.043 | -2.4828e-14 | 6.033474
156.375 | -1.7313e-14 | 6.033184
156.665 | -1.7559e-14 | 6.033612
156.962 | -2.7047e-14 | 6.032881
157.262 | -1.8842e-14 | 6.032914
157.552 | 2.1742e-14 | 6.033036
157.842 | -3.233e-14 | 6.032985
158.16 | 4.108e-15 | 6.032305
158.45 | 2.419e-15 | 6.031924
158.741 | -3.3285e-14 | 6.032542
159.059 | -3.541e-15 | 6.032131
159.359 | -9.518e-15 | 6.031675
159.646 | -3.46e-16 | 6.031278
159.961 | -1.1128e-14 | 6.030659
160.248 | -3.6359e-14 | 6.030765
160.537 | 9.538e-15 | 6.030472
160.853 | 2.0367e-14 | 6.030269
161.151 | 1.929e-15 | 6.029725
161.443 | -3.2361e-14 | 6.029979
161.771 | -2.0318e-14 | 6.029545
162.062 | -5.947e-15 | 6.029709
162.353 | -2.6815e-14 | 6.029659
162.654 | -1.2904e-14 | 6.029141
162.944 | -2.1197e-14 | 6.029368
163.237 | -1.9229e-14 | 6.029442
163.539 | -2.4976e-14 | 6.029407
163.839 | -1.1788e-14 | 6.029582
164.172 | -3.9448e-14 | 6.029308
164.465 | -1.9857e-14 | 6.029758
164.766 | -1.9857e-14 | 6.029416
165.056 | -2.63e-15 | 6.029274
165.347 | -4.349e-15 | 6.028999
165.636 | 9.564e-15 | 6.029216
165.956 | -2.0704e-14 | 6.028996
166.257 | 8.693e-15 | 6.0292
166.557 | -2.3645e-14 | 6.028862
166.848 | -2.2136e-14 | 6.028551
167.167 | -6.349e-15 | 6.028593
167.457 | 1.1974e-14 | 6.028853
167.746 | 9.452e-15 | 6.028529
168.047 | -1.0416e-14 | 6.028195
168.366 | -3.5131e-14 | 6.028069
168.656 | -4.549e-15 | 6.02799
168.946 | -2.6718e-14 | 6.027991
169.248 | -3.66e-15 | 6.027896
169.557 | -2.86e-16 | 6.027879
169.857 | -1.9994e-14 | 6.028178
170.146 | -3.2162e-13 | 6.027645
170.446 | -4.4438e-14 | 6.027602
170.768 | -3.1692e-14 | 6.027292
171.058 | -2.6509e-14 | 6.027721
171.348 | -1.68e-15 | 6.027681
171.665 | -9.79e-16 | 6.02728
171.951 | -3.5385e-14 | 6.026764
172.247 | -1.98e-15 | 6.026468
172.564 | -2.398e-15 | 6.026457
172.863 | -3.1776e-14 | 6.025985
173.152 | 2.54e-16 | 6.026016
173.44 | -5.4826e-14 | 6.025738
173.762 | -1.4857e-14 | 6.025808
174.054 | -5.18e-15 | 6.02569
174.353 | -2.6864e-14 | 6.025297
174.644 | -7.547e-15 | 6.025601
174.936 | 1.7137e-14 | 6.025777
175.257 | -5.514e-15 | 6.025744
175.559 | -2.3429e-14 | 6.025972
175.85 | -1.9732e-14 | 6.025905
176.139 | 9.051e-15 | 6.02541
176.472 | -2.395e-14 | 6.0253
176.762 | -5.4803e-14 | 6.025255
177.053 | 1.8746e-14 | 6.025627
177.344 | -8.243e-15 | 6.025646
177.664 | -1.5768e-14 | 6.025639
177.953 | -1.4894e-14 | 6.024937
178.274 | -2.1263e-14 | 6.025042
178.563 | -2.1175e-14 | 6.0253
178.855 | -4.653e-15 | 6.025072
179.155 | -7.448e-15 | 6.024769
179.444 | -6.28e-15 | 6.025065
179.764 | -3.1478e-14 | 6.024851
180.064 | -3.3619e-14 | 6.024434
180.355 | -1.2659e-14 | 6.02466
180.655 | -2.786e-15 | 6.024332
180.945 | -3.99e-15 | 6.024611
181.244 | -4.968e-15 | 6.024613
181.574 | -3.285e-15 | 6.024221
181.843 | -6.818e-15 | 6.024424
182.163 | -2.9345e-14 | 6.024203
182.463 | -2.1559e-14 | 6.023737
182.754 | 1.158e-15 | 6.024241
183.042 | -1.093e-15 | 6.023978
183.363 | -2.7646e-14 | 6.023829
183.662 | -1.8573e-14 | 6.023474
183.954 | -8.78e-15 | 6.023962
184.242 | 1.7071e-14 | 6.02371
184.56 | -1.7699e-14 | 6.023514
184.849 | -1.037e-14 | 6.023328
185.147 | -6.1672e-14 | 6.022938
185.462 | 3.152e-15 | 6.022579
185.763 | -3.6973e-14 | 6.022569
186.051 | 3.056e-15 | 6.022858
186.34 | 1.4881e-14 | 6.022544
186.661 | -3.3134e-14 | 6.022426
186.961 | -2.5271e-14 | 6.022581
187.253 | -3.1163e-14 | 6.022378
187.554 | -1.7076e-14 | 6.022052
187.854 | -2.5445e-14 | 6.022498
188.144 | 8.63e-15 | 6.022327
188.447 | -3.4252e-14 | 6.022581
188.738 | -1.2922e-14 | 6.022369
189.059 | 2.0361e-14 | 6.022337
189.36 | -2.972e-14 | 6.022361
189.662 | -1.7097e-14 | 6.022594
189.963 | -3.5322e-14 | 6.022284
190.254 | -1.9799e-14 | 6.022141
190.544 | -2.7492e-14 | 6.022364
190.846 | 4.463e-15 | 6.022616
191.175 | -3.0721e-14 | 6.022195
191.465 | -2.0276e-14 | 6.02244
191.757 | -4.3522e-14 | 6.022289
192.056 | -2.2245e-14 | 6.021869
192.344 | -1.9101e-14 | 6.022122
192.646 | -3.2705e-14 | 6.021885
192.936 | -1.209e-15 | 6.022186
193.255 | -5.0878e-14 | 6.021615
193.547 | -1.5215e-14 | 6.021955
193.865 | -1.2e-17 | 6.021676
194.165 | -3.6823e-14 | 6.021555
194.455 | -3.7225e-14 | 6.021829
194.746 | -9.667e-15 | 6.021725
195.065 | -5.2784e-14 | 6.021657
195.356 | -3.6011e-14 | 6.021672
195.646 | -4.2723e-14 | 6.021404
195.945 | -1.4349e-14 | 6.021114
196.236 | -6.2059e-14 | 6.021244
196.536 | -5.5161e-14 | 6.021351
196.867 | -1.6043e-14 | 6.021166
197.158 | -3.8524e-14 | 6.021447
197.456 | -2.7911e-14 | 6.021079
197.748 | -4.063e-14 | 6.021369
198.038 | -2.0953e-14 | 6.021077
198.337 | -4.2333e-14 | 6.021123
198.666 | -4.1138e-14 | 6.020745
198.951 | -4.1725e-14 | 6.020638
199.239 | -3.4777e-14 | 6.020362
199.566 | -5.8426e-14 | 6.020046
199.853 | -4.5041e-14 | 6.019826
200.143 | -4.6523e-14 | 6.019939
200.473 | -6.5573e-14 | 6.01981
200.762 | -3.6595e-14 | 6.020053
201.054 | -4.1465e-14 | 6.019862
201.355 | -6.0678e-14 | 6.019793
201.648 | -5.0508e-14 | 6.019779
201.968 | -3.6166e-14 | 6.019812
202.26 | -5.7556e-14 | 6.020115
202.562 | -4.3552e-14 | 6.019658
202.854 | -4.5162e-14 | 6.020133
203.157 | -5.0622e-14 | 6.02032
203.448 | -5.5002e-14 | 6.020245
203.739 | -2.3256e-14 | 6.020142
204.039 | -6.5486e-14 | 6.020192
204.362 | -5.138e-14 | 6.020237
204.662 | -5.553e-14 | 6.020256
204.962 | -6.5101e-14 | 6.020055
205.252 | -6.3641e-14 | 6.020165
205.544 | -5.8281e-14 | 6.01999
205.843 | -5.9583e-14 | 6.020007
206.173 | -7.8192e-14 | 6.019863
206.464 | -6.717e-14 | 6.019673
206.754 | -7.2212e-14 | 6.019941
207.057 | -7.6916e-14 | 6.01972
207.362 | -5.9562e-14 | 6.020239
207.664 | -8.8402e-14 | 6.019695
207.936 | -8.9115e-14 | 6.019897
208.256 | -8.5238e-14 | 6.019762
208.553 | -8.5294e-14 | 6.019365
208.84 | -9.1467e-14 | 6.019438
209.171 | -9.4445e-14 | 6.019221
209.456 | -9.9123e-14 | 6.018874
209.761 | -1.00227e-13 | 6.019415
210.057 | -1.10326e-13 | 6.019454
210.361 | -9.0236e-14 | 6.019836
210.648 | -1.06157e-13 | 6.019574
210.973 | -1.0965e-13 | 6.019025
211.26 | -1.08392e-13 | 6.019139
211.555 | -1.1516e-13 | 6.019254
211.861 | -1.15574e-13 | 6.019359
212.163 | -1.28156e-13 | 6.019132
212.449 | -1.16893e-13 | 6.019194
212.753 | -1.45725e-13 | 6.019562
213.055 | -1.40755e-13 | 6.019351
213.345 | -1.44087e-13 | 6.01952
213.662 | -1.42753e-13 | 6.019173
213.956 | -1.53409e-13 | 6.018975
214.252 | -1.47724e-13 | 6.018545
214.539 | -1.65948e-13 | 6.01853
214.868 | -1.63311e-13 | 6.018335
215.161 | -1.55077e-13 | 6.018539
215.464 | -1.78663e-13 | 6.018714
215.765 | -1.7693e-13 | 6.018546
216.057 | -1.8657e-13 | 6.018811
216.356 | -1.68862e-13 | 6.018374
216.656 | -1.72161e-13 | 6.018338
216.953 | -1.96115e-13 | 6.018256
217.276 | -1.96943e-13 | 6.018359
217.538 | -2.11639e-13 | 6.018446
217.869 | -2.13735e-13 | 6.018368
218.163 | -2.05166e-13 | 6.018586
218.436 | -2.28124e-13 | 6.018792
218.739 | -2.29179e-13 | 6.01886
219.073 | -2.22266e-13 | 6.018794
219.375 | -2.28282e-13 | 6.018793
219.666 | -2.33545e-13 | 6.01896
219.962 | -2.46575e-13 | 6.018811
220.26 | -2.5962e-13 | 6.018441
220.557 | -2.71038e-13 | 6.018448
220.846 | -2.69822e-13 | 6.018188
221.176 | -2.77722e-13 | 6.018203
221.463 | -2.76215e-13 | 6.018217
221.762 | -2.80434e-13 | 6.017862
222.051 | -3.04885e-13 | 6.018056
222.351 | -2.97286e-13 | 6.017704
222.64 | -3.11373e-13 | 6.017811
222.941 | -3.32687e-13 | 6.018061
223.27 | -3.27071e-13 | 6.017739
223.559 | -3.32296e-13 | 6.017766
223.861 | -3.38978e-13 | 6.01746
224.162 | -3.5208e-13 | 6.017493
224.462 | -3.51125e-13 | 6.017444
224.763 | -3.65938e-13 | 6.017625
225.051 | -3.71606e-13 | 6.017328
225.343 | -3.76716e-13 | 6.017724
225.661 | -3.86246e-13 | 6.0175
225.962 | -3.91759e-13 | 6.01761
226.266 | -3.99096e-13 | 6.017557
226.555 | -4.08503e-13 | 6.017604
226.857 | -4.23044e-13 | 6.017288
227.155 | -4.29641e-13 | 6.017388
227.446 | -4.34725e-13 | 6.017495
227.746 | -4.49566e-13 | 6.017254
228.044 | -4.55567e-13 | 6.017326
228.358 | -4.585e-13 | 6.017161
228.656 | -4.63096e-13 | 6.01678
228.946 | -4.62432e-13 | 6.017014
229.263 | -4.77826e-13 | 6.016733
229.559 | -4.87361e-13 | 6.016358
229.848 | -5.02025e-13 | 6.016469
230.16 | -5.05239e-13 | 6.016242
230.448 | -5.11904e-13 | 6.016358
230.749 | -5.19701e-13 | 6.016503
231.052 | -5.235e-13 | 6.016605
231.354 | -5.29676e-13 | 6.01639
231.646 | -5.37243e-13 | 6.01664
231.948 | -5.45093e-13 | 6.016533
232.24 | -5.52832e-13 | 6.016815
232.574 | -5.60678e-13 | 6.016673
232.865 | -5.67291e-13 | 6.016866
233.165 | -5.70234e-13 | 6.01657
233.465 | -5.77005e-13 | 6.01666
233.754 | -5.77732e-13 | 6.016789
234.053 | -5.72799e-13 | 6.016453
234.342 | -5.92969e-13 | 6.01652
234.641 | -5.93116e-13 | 6.016582
234.94 | -5.97932e-13 | 6.016421
235.241 | -5.98832e-13 | 6.016497
235.538 | -5.96475e-13 | 6.016417
235.838 | -5.99116e-13 | 6.016379
236.169 | -5.9703e-13 | 6.016064
236.457 | -5.99531e-13 | 6.016223
236.758 | -6.00433e-13 | 6.016219
237.056 | -5.96414e-13 | 6.015858
237.346 | -5.92456e-13 | 6.016085
237.646 | -5.98217e-13 | 6.015809
237.965 | -5.99113e-13 | 6.015923
238.238 | -5.79643e-13 | 6.016107
238.559 | -5.81009e-13 | 6.015925
238.859 | -5.73338e-13 | 6.016061
239.161 | -5.63269e-13 | 6.015914
239.453 | -5.70062e-13 | 6.016092
239.754 | -5.67468e-13 | 6.015972
240.075 | -5.59475e-13 | 6.016021
240.377 | -5.53742e-13 | 6.016038
240.665 | -5.801e-13 | 6.015816
240.966 | -5.5869e-13 | 6.015837
241.257 | -5.3954e-13 | 6.016018
241.557 | -5.39479e-13 | 6.016047
241.856 | -5.17318e-13 | 6.015784
242.155 | -5.33598e-13 | 6.015663
242.441 | -5.33794e-13 | 6.015754
242.763 | -5.2015e-13 | 6.015708
243.062 | -5.13222e-13 | 6.015438
243.35 | -5.05945e-13 | 6.015531
243.651 | -5.10644e-13 | 6.015384
243.948 | -5.01405e-13 | 6.015289
244.265 | -4.92534e-13 | 6.015038
244.562 | -4.72881e-13 | 6.015013
244.852 | -4.64916e-13 | 6.015168
245.152 | -4.62941e-13 | 6.014997
245.44 | -4.51078e-13 | 6.015032
245.738 | -4.74903e-13 | 6.014958
246.058 | -4.48275e-13 | 6.014766
246.363 | -4.40158e-13 | 6.014889
246.662 | -4.10533e-13 | 6.014834
246.974 | -4.01367e-13 | 6.014938
247.236 | -3.88778e-13 | 6.015009
247.537 | -3.82662e-13 | 6.01511
247.868 | -3.67517e-13 | 6.014954
248.161 | -3.5146e-13 | 6.015139
248.461 | -3.40129e-13 | 6.014962
248.763 | -3.34336e-13 | 6.015062
249.055 | -3.46207e-13 | 6.015317
249.348 | -3.37895e-13 | 6.01517
249.649 | -3.19491e-13 | 6.015301
249.95 | -3.02722e-13 | 6.015188
250.24 | -2.96752e-13 | 6.015273
250.542 | -2.92519e-13 | 6.015346
250.847 | -2.86117e-13 | 6.01545
251.146 | -2.8825e-13 | 6.015376
251.447 | -2.79409e-13 | 6.015264
251.739 | -2.73501e-13 | 6.015407
252.037 | -2.73037e-13 | 6.015433
252.368 | -2.64372e-13 | 6.015273
252.662 | -2.63641e-13 | 6.015375
252.961 | -2.50411e-13 | 6.015417
253.26 | -2.62175e-13 | 6.015205
253.562 | -2.60085e-13 | 6.015109
253.862 | -2.3905e-13 | 6.015108
254.149 | -2.26876e-13 | 6.015323
254.447 | -2.47948e-13 | 6.014986
254.749 | -2.1465e-13 | 6.01503
255.049 | -2.09809e-13 | 6.015038
255.336 | -2.10978e-13 | 6.015015
255.636 | -2.03126e-13 | 6.014768
255.955 | -1.95907e-13 | 6.014756
256.246 | -1.99286e-13 | 6.014996
256.536 | -1.99643e-13 | 6.014844
256.866 | -1.58959e-13 | 6.0147
257.164 | -1.88414e-13 | 6.014627
257.452 | -1.68209e-13 | 6.014613
257.755 | -1.55238e-13 | 6.014517
258.053 | -1.61771e-13 | 6.014575
258.344 | -1.6116e-13 | 6.014669
258.672 | -1.42966e-13 | 6.014414
258.956 | -1.43492e-13 | 6.014398
259.254 | -1.5187e-13 | 6.014066
259.56 | -2.83689e-13 | 6.014264
259.86 | -2.2215e-13 | 6.0142
260.166 | -2.26705e-13 | 6.014315
260.449 | -2.23202e-13 | 6.014244
260.746 | -1.94565e-13 | 6.014114
261.049 | -1.69112e-13 | 6.014367
261.353 | -1.50707e-13 | 6.014137
261.645 | -1.31307e-13 | 6.014018
261.959 | -1.80953e-13 | 6.013843
262.256 | -1.45353e-13 | 6.013819
262.555 | -1.2772e-13 | 6.013735
262.856 | -1.2629e-13 | 6.013729
263.156 | -1.07632e-13 | 6.013796
263.458 | -1.12824e-13 | 6.013546
263.747 | -1.25187e-13 | 6.01361
264.058 | -1.30946e-13 | 6.013565
264.351 | -1.0177e-13 | 6.013752
264.655 | -9.4117e-14 | 6.013876
264.955 | -9.1388e-14 | 6.01385
265.256 | -9.0765e-14 | 6.013746
265.558 | -8.0117e-14 | 6.013884
265.857 | -7.9923e-14 | 6.01379
266.16 | -7.6977e-14 | 6.013731
266.461 | -7.3451e-14 | 6.013708
266.753 | -8.6622e-14 | 6.013887
267.054 | -8.233e-14 | 6.01396
267.355 | -8.0897e-14 | 6.014021
267.657 | -8.2573e-14 | 6.014048
267.961 | -7.8854e-14 | 6.014088
268.262 | -8.4997e-14 | 6.014222
268.566 | -8.1598e-14 | 6.01401
268.869 | -8.1368e-14 | 6.01411
269.169 | -7.6396e-14 | 6.014135
269.44 | -7.5766e-14 | 6.014358
269.743 | -7.4394e-14 | 6.014464
270.074 | -8.7e-14 | 6.014148
270.366 | -9.2077e-14 | 6.014311
270.646 | -8.8981e-14 | 6.014279
270.977 | -9.4544e-14 | 6.014318
271.236 | -9.6258e-14 | 6.014341
271.537 | -9.752e-14 | 6.014403
271.866 | -1.0226e-13 | 6.014168
272.137 | -9.6364e-14 | 6.014343
272.457 | -8.4684e-14 | 6.013985
272.759 | -8.8654e-14 | 6.014043
273.05 | -9.5895e-14 | 6.013452
273.354 | -9.6983e-14 | 6.013618
273.673 | -8.8023e-14 | 6.013314
273.939 | -9.1045e-14 | 6.013562
274.246 | -8.9927e-14 | 6.013858
274.549 | -9.945e-14 | 6.013584
274.848 | -9.707e-14 | 6.0138
275.149 | -9.1907e-14 | 6.013799
275.448 | -8.6817e-14 | 6.013683
275.743 | -8.6058e-14 | 6.013553
276.04 | -7.8581e-14 | 6.013455
276.34 | -8.4933e-14 | 6.013403
276.638 | -7.386e-14 | 6.01338
276.936 | -7.4798e-14 | 6.013285
277.263 | -7.1721e-14 | 6.01297
277.551 | -6.5664e-14 | 6.012832
277.85 | -7.1207e-14 | 6.012523
278.153 | -6.5638e-14 | 6.012655
278.439 | -7.155e-14 | 6.012604
278.739 | -6.5477e-14 | 6.012664
279.042 | -6.2845e-14 | 6.012796
279.361 | -5.7973e-14 | 6.012575
279.66 | -6.333e-14 | 6.012655
279.958 | -6.1998e-14 | 6.012355
280.248 | -6.0279e-14 | 6.012457
280.548 | -4.8524e-14 | 6.012498
280.845 | -5.4404e-14 | 6.012418
281.147 | -5.5718e-14 | 6.012508
281.446 | -5.3066e-14 | 6.012239
281.737 | -6.3301e-14 | 6.012327
282.038 | -6.1423e-14 | 6.012318
282.338 | -6.589e-14 | 6.012359
282.637 | -6.2664e-14 | 6.012445
282.96 | -6.0288e-14 | 6.012317
283.259 | -6.0376e-14 | 6.012267
283.571 | -4.778e-14 | 6.012237
283.861 | -5.31e-14 | 6.012342
284.161 | -5.2199e-14 | 6.012344
284.461 | -5.3635e-14 | 6.012221
284.762 | -5.9876e-14 | 6.012126
285.061 | -4.8129e-14 | 6.012157
285.36 | -5.6525e-14 | 6.012282
285.669 | -5.334e-14 | 6.012102
285.96 | -5.4616e-14 | 6.012188
286.262 | -4.5636e-14 | 6.012346
286.562 | -4.9521e-14 | 6.012082
286.862 | -5.011e-14 | 6.012239
287.162 | -6.4749e-14 | 6.012174
287.442 | -5.3495e-14 | 6.012255
287.762 | -5.466e-14 | 6.012122
288.061 | -5.2298e-14 | 6.012083
288.362 | -5.3017e-14 | 6.012109
288.662 | -5.0693e-14 | 6.012148
288.962 | -5.2423e-14 | 6.011971
289.253 | -4.9194e-14 | 6.012071
289.552 | -5.8388e-14 | 6.012012
289.852 | -5.0127e-14 | 6.01201
290.153 | -4.7457e-14 | 6.012058
290.452 | -5.2088e-14 | 6.012047
290.751 | -4.6928e-14 | 6.012031
291.053 | -5.6165e-14 | 6.011838
291.351 | -4.7336e-14 | 6.011841
291.652 | -4.2506e-14 | 6.011832
291.951 | -4.7284e-14 | 6.011717
292.252 | -4.4839e-14 | 6.011952
292.551 | -4.6865e-14 | 6.011651
292.851 | -3.805e-14 | 6.011648
293.151 | -4.4269e-14 | 6.011604
293.452 | -3.6702e-14 | 6.011863
293.752 | -4.884e-14 | 6.011886
294.053 | -4.7525e-14 | 6.011846
294.351 | -5.3939e-14 | 6.011719
294.651 | -4.3398e-14 | 6.011764
294.951 | -4.3562e-14 | 6.011518
295.252 | -4.5579e-14 | 6.011435
295.552 | -4.7861e-14 | 6.011771
295.851 | -3.9776e-14 | 6.011493
296.151 | -5.9961e-14 | 6.011531
296.451 | -4.633e-14 | 6.011461
296.751 | -4.3266e-14 | 6.011415
297.052 | -4.5545e-14 | 6.011423
297.351 | -4.2352e-14 | 6.011402
297.651 | -4.4804e-14 | 6.011355
297.951 | -5.3516e-14 | 6.011606
298.251 | -5.1679e-14 | 6.011429
298.559 | -4.7098e-14 | 6.011285
298.858 | -4.4218e-14 | 6.011421
299.157 | -5.1549e-14 | 6.011382
299.453 | -4.4717e-14 | 6.011212
299.763 | -4.8855e-14 | 6.011154
300.062 | -4.8686e-14 | 6.0111
300.363 | -5.0855e-14 | 6.011085
300.664 | -4.7652e-14 | 6.0111
300.954 | -6.6602e-14 | 6.011165
301.255 | -5.3902e-14 | 6.01112
301.567 | -5.0264e-14 | 6.011091
301.838 | -4.252e-14 | 6.011307
302.167 | -5.4719e-14 | 6.011166
302.458 | -5.4908e-14 | 6.011195
302.759 | -5.4202e-14 | 6.01122
303.061 | -5.0972e-14 | 6.011287
303.359 | -5.3363e-14 | 6.011216
303.661 | -5.8202e-14 | 6.011168
303.962 | -5.113e-14 | 6.011253
304.263 | -4.6353e-14 | 6.011298
304.562 | -5.4258e-14 | 6.01123
304.862 | -4.7203e-14 | 6.011238
305.172 | -4.9619e-14 | 6.011114
305.462 | -5.5222e-14 | 6.011162
305.741 | -6.1601e-14 | 6.011134
306.042 | -5.014e-14 | 6.011217
306.342 | -5.4215e-14 | 6.011126
306.642 | -5.779e-14 | 6.011176
306.971 | -5.2999e-14 | 6.010974
307.241 | -5.0844e-14 | 6.011106
307.541 | -5.6437e-14 | 6.011035
307.841 | -4.7993e-14 | 6.010978
308.151 | -4.1054e-14 | 6.010902
308.452 | -5.361e-14 | 6.010909
308.741 | -4.7985e-14 | 6.010959
309.042 | -5.3941e-14 | 6.011045
309.371 | -5.5972e-14 | 6.010845
309.64 | -5.5453e-14 | 6.010975
309.96 | -5.5469e-14 | 6.010877
310.262 | -5.4786e-14 | 6.010949
310.56 | -5.2871e-14 | 6.010857
310.841 | -5.5411e-14 | 6.010934
311.171 | -5.6608e-14 | 6.01075
311.472 | -5.2438e-14 | 6.010779
311.772 | -5.0763e-14 | 6.010702
312.072 | -5.3405e-14 | 6.010726
312.361 | -5.0383e-14 | 6.010715
312.671 | -5.9379e-14 | 6.010686
312.971 | -5.2713e-14 | 6.010597
313.241 | -4.6165e-14 | 6.010753
313.55 | -4.5365e-14 | 6.010615
313.852 | -4.9485e-14 | 6.010763
314.151 | -5.2603e-14 | 6.010635
314.461 | -4.6727e-14 | 6.01073
314.762 | -5.2603e-14 | 6.010707
315.063 | -4.8115e-14 | 6.010732
315.371 | -4.7479e-14 | 6.01052
315.641 | -4.9776e-14 | 6.010669
315.942 | -5.2883e-14 | 6.010685
316.271 | -4.641e-14 | 6.010514
316.571 | -4.3267e-14 | 6.010527
316.841 | -4.5676e-14 | 6.010584
317.14 | -4.6533e-14 | 6.010519
317.44 | -4.6908e-14 | 6.010432
317.751 | -5.1369e-14 | 6.010392
318.051 | -5.302e-14 | 6.010363
318.351 | -5.0157e-14 | 6.010327
318.651 | -5.8365e-14 | 6.010416
318.949 | -4.9724e-14 | 6.010442
319.251 | -4.7813e-14 | 6.010462
319.55 | -4.7692e-14 | 6.010448
319.851 | -4.8542e-14 | 6.010421
320.16 | -5.3395e-14 | 6.010354
320.448 | -3.9544e-14 | 6.01032
320.756 | -5.0794e-14 | 6.010183
321.054 | -4.7093e-14 | 6.010134
321.354 | -4.7246e-14 | 6.010147
321.664 | -4.4071e-14 | 6.01011
321.963 | -4.6131e-14 | 6.010034
322.265 | -5.3923e-14 | 6.010027
322.565 | -5.346e-14 | 6.010043
322.867 | -4.8948e-14 | 6.01009
323.137 | -4.4761e-14 | 6.010214
323.448 | -5.026e-14 | 6.010051
323.748 | -5.186e-14 | 6.010017
324.049 | -5.1437e-14 | 6.010165
324.35 | -4.6358e-14 | 6.010167
324.65 | -5.5229e-14 | 6.010139
324.95 | -5.3779e-14 | 6.010164
325.249 | -5.2446e-14 | 6.010078
325.552 | -5.8448e-14 | 6.010161
325.861 | -5.4559e-14 | 6.010006
326.161 | -5.0213e-14 | 6.009978
326.462 | -5.2895e-14 | 6.009981
326.761 | -5.7694e-14 | 6.01013
327.07 | -6.1401e-14 | 6.009961
327.34 | -5.7387e-14 | 6.010131
327.67 | -6.3072e-14 | 6.009915
327.94 | -5.4062e-14 | 6.010049
328.24 | -5.2036e-14 | 6.010045
328.542 | -5.4758e-14 | 6.010053
328.838 | -5.685e-14 | 6.009895
329.15 | -4.4903e-14 | 6.009927
329.451 | -5.6286e-14 | 6.009879
329.749 | -5.6362e-14 | 6.009813
330.051 | -5.1722e-14 | 6.010004
330.351 | -5.9527e-14 | 6.00993
330.65 | -6.0093e-14 | 6.009905
330.961 | -6.092e-14 | 6.009813
331.261 | -6.0141e-14 | 6.009858
331.562 | -6.0485e-14 | 6.009766
331.86 | -6.1652e-14 | 6.009753
332.16 | -6.0095e-14 | 6.009884
332.46 | -6.4805e-14 | 6.009852
332.76 | -6.0686e-14 | 6.009839
333.061 | -6.5195e-14 | 6.009834
333.361 | -6.4478e-14 | 6.009763
333.671 | -6.3507e-14 | 6.009683
333.97 | -6.2957e-14 | 6.009713
334.271 | -7.0542e-14 | 6.009674
334.54 | -5.9418e-14 | 6.009819
334.859 | -6.5057e-14 | 6.009688
335.16 | -6.5023e-14 | 6.009725
335.471 | -6.1054e-14 | 6.009664
335.771 | -6.5386e-14 | 6.009636
336.041 | -6.6331e-14 | 6.009753
336.351 | -6.2465e-14 | 6.009588
336.65 | -7.2964e-14 | 6.009715
336.951 | -6.4297e-14 | 6.009672
337.26 | -5.9541e-14 | 6.009554
337.561 | -6.7541e-14 | 6.009681
337.86 | -6.9338e-14 | 6.009568
338.16 | -6.8734e-14 | 6.009598
338.47 | -6.7563e-14 | 6.009555
338.77 | -7.2721e-14 | 6.009466
339.04 | -6.2127e-14 | 6.009584
339.34 | -6.8899e-14 | 6.009594
339.649 | -7.188e-14 | 6.009375
339.951 | -7.1979e-14 | 6.009594
340.25 | -7.1516e-14 | 6.009525
340.55 | -7.5197e-14 | 6.009449
340.86 | -7.9028e-14 | 6.009421
341.161 | -7.472e-14 | 6.009573
341.46 | -7.0681e-14 | 6.009451
341.77 | -7.3009e-14 | 6.009397
342.061 | -7.8461e-14 | 6.009433
342.361 | -7.7329e-14 | 6.00942
342.641 | -6.8018e-14 | 6.009429
342.948 | -7.7128e-14 | 6.009319
343.25 | -7.839e-14 | 6.009287
343.551 | -7.3904e-14 | 6.009437
343.86 | -7.5726e-14 | 6.009313
344.17 | -8.091e-14 | 6.009239
344.46 | -8.2147e-14 | 6.009272
344.74 | -8.082e-14 | 6.009421
345.05 | -8.8491e-14 | 6.009406
345.361 | -8.2702e-14 | 6.009402
345.64 | -8.2165e-14 | 6.009386
345.951 | -8.5018e-14 | 6.009231
346.248 | -8.1644e-14 | 6.009319
346.547 | -8.2305e-14 | 6.009217
346.855 | -8.451e-14 | 6.009037
347.154 | -9.3977e-14 | 6.008983
347.453 | -8.8626e-14 | 6.008989
347.764 | -9.4832e-14 | 6.009025
348.074 | -8.3078e-14 | 6.009017
348.345 | -8.6195e-14 | 6.009135
348.655 | -9.3849e-14 | 6.009033
348.955 | -8.2225e-14 | 6.009118
349.256 | -9.1128e-14 | 6.009096
349.558 | -9.4645e-14 | 6.009141
349.859 | -9.7914e-14 | 6.009131
350.159 | -9.2986e-14 | 6.00912
350.439 | -9.4845e-14 | 6.009138
350.751 | -9.7692e-14 | 6.009183
351.06 | -9.6895e-14 | 6.009003
351.359 | -1.06388e-13 | 6.009082
351.64 | -1.06076e-13 | 6.009155
351.94 | -9.9478e-14 | 6.009082
352.249 | -9.6827e-14 | 6.009008
352.552 | -1.09041e-13 | 6.009138
352.861 | -1.04816e-13 | 6.00891
353.16 | -1.03239e-13 | 6.009055
353.471 | -1.15372e-13 | 6.008969
353.74 | -1.03086e-13 | 6.009025
354.051 | -1.19036e-13 | 6.009067
354.35 | -1.10884e-13 | 6.008982
354.66 | -1.13512e-13 | 6.008902
354.958 | -1.18102e-13 | 6.008838
355.269 | -1.13748e-13 | 6.008889
355.539 | -1.10068e-13 | 6.008908
355.85 | -1.16324e-13 | 6.008981
356.16 | -1.18212e-13 | 6.008852
356.459 | -1.21641e-13 | 6.008942
356.77 | -1.267e-13 | 6.008837
357.039 | -1.22302e-13 | 6.008882
357.349 | -1.24349e-13 | 6.008777
357.65 | -1.23304e-13 | 6.008936
357.95 | -1.3002e-13 | 6.008873
358.259 | -1.36623e-13 | 6.00872
358.561 | -1.28969e-13 | 6.008874
358.881 | -1.3024e-13 | 6.008749
359.171 | -1.40981e-13 | 6.008959
359.439 | -1.38188e-13 | 6.008841
359.751 | -1.4169e-13 | 6.008745
360.051 | -1.33911e-13 | 6.008705
360.36 | -1.43856e-13 | 6.008855
360.658 | -1.49858e-13 | 6.008781
360.96 | -1.46006e-13 | 6.008732
361.271 | -1.4642e-13 | 6.008718
361.55 | -1.47508e-13 | 6.008691
361.85 | -1.47054e-13 | 6.008672
362.151 | -1.56892e-13 | 6.008606
362.45 | -1.52572e-13 | 6.008695
362.759 | -1.6087e-13 | 6.008704
363.06 | -1.63199e-13 | 6.008704
363.339 | -1.56217e-13 | 6.008657
363.65 | -1.65095e-13 | 6.008594
363.95 | -1.64685e-13 | 6.008666
364.259 | -1.66641e-13 | 6.008623
364.559 | -1.7388e-13 | 6.008669
364.859 | -1.73985e-13 | 6.008575
365.141 | -1.78885e-13 | 6.008706
365.451 | -1.70693e-13 | 6.008667
365.76 | -1.78296e-13 | 6.0085
366.04 | -1.78364e-13 | 6.008642
366.35 | -1.7896e-13 | 6.008513
366.659 | -1.88727e-13 | 6.008591
366.94 | -1.8889e-13 | 6.008609
367.248 | -1.94988e-13 | 6.008476
367.56 | -1.9852e-13 | 6.00851
367.86 | -1.98942e-13 | 6.008611
368.161 | -2.02641e-13 | 6.008551
368.439 | -2.00725e-13 | 6.008554
368.75 | -2.07838e-13 | 6.008458
369.049 | -2.07174e-13 | 6.008543
369.351 | -2.07696e-13 | 6.008543
369.661 | -2.14659e-13 | 6.008359
369.96 | -2.16947e-13 | 6.008485
370.271 | -2.16468e-13 | 6.008392
370.539 | -2.20523e-13 | 6.008477
370.85 | -2.26984e-13 | 6.008352
371.15 | -2.31841e-13 | 6.008464
371.459 | -2.19149e-13 | 6.008351
371.76 | -2.37898e-13 | 6.008468
372.04 | -2.37061e-13 | 6.008482
372.34 | -2.32266e-13 | 6.008372
372.651 | -2.46522e-13 | 6.008268
372.951 | -2.51279e-13 | 6.008454
373.25 | -2.54712e-13 | 6.008361
373.561 | -2.52981e-13 | 6.008271
373.86 | -2.58695e-13 | 6.008383
374.161 | -2.60486e-13 | 6.008416
374.441 | -2.65464e-13 | 6.008437
374.751 | -2.66135e-13 | 6.00828
375.051 | -2.69078e-13 | 6.008369
375.351 | -2.78243e-13 | 6.008292
375.662 | -2.80083e-13 | 6.008246
375.962 | -2.89231e-13 | 6.008333
376.242 | -2.81462e-13 | 6.008366
376.551 | -2.8715e-13 | 6.008258
376.853 | -2.92492e-13 | 6.008205
377.152 | -3.01038e-13 | 6.008179
377.452 | -3.05934e-13 | 6.008331
377.763 | -3.09445e-13 | 6.00835
378.064 | -3.10667e-13 | 6.008356
378.373 | -3.10425e-13 | 6.008269
378.643 | -3.16625e-13 | 6.008248
378.953 | -3.22421e-13 | 6.00815
379.253 | -3.26902e-13 | 6.008259
379.563 | -3.38049e-13 | 6.008214
379.862 | -3.37576e-13 | 6.008123
380.142 | -3.36049e-13 | 6.008231
380.451 | -3.43518e-13 | 6.008143
380.753 | -3.44435e-13 | 6.008259
381.062 | -3.55555e-13 | 6.00815
381.362 | -3.56039e-13 | 6.008222
381.643 | -3.53958e-13 | 6.008261
381.942 | -3.62691e-13 | 6.008195
382.242 | -3.66343e-13 | 6.008149
382.552 | -3.70725e-13 | 6.008015
382.861 | -3.77813e-13 | 6.008063
383.161 | -3.81147e-13 | 6.008145
383.461 | -3.87561e-13 | 6.008117
383.772 | -3.89712e-13 | 6.00798
384.04 | -3.88377e-13 | 6.008074
384.351 | -3.98962e-13 | 6.007989
384.65 | -4.04225e-13 | 6.008077
384.96 | -4.12947e-13 | 6.007983
385.26 | -4.13396e-13 | 6.007939
385.55 | -4.1656e-13 | 6.008062
385.86 | -4.20928e-13 | 6.00806
386.171 | -4.30071e-13 | 6.007981
386.441 | -4.27517e-13 | 6.008036
386.749 | -4.34773e-13 | 6.007851
387.051 | -4.3579e-13 | 6.00804
387.358 | -4.50328e-13 | 6.007922
387.66 | -4.47071e-13 | 6.007824
387.959 | -4.59849e-13 | 6.00793
388.27 | -4.63926e-13 | 6.007857
388.54 | -4.65696e-13 | 6.007963
388.841 | -4.68102e-13 | 6.007908
389.15 | -4.72705e-13 | 6.00795
389.459 | -4.75992e-13 | 6.007787
389.769 | -4.7823e-13 | 6.007797
390.038 | -4.89259e-13 | 6.007861
390.345 | -4.92757e-13 | 6.007809
390.664 | -5.00215e-13 | 6.007675
390.963 | -5.08849e-13 | 6.007789