## Settings
Sample Info | so12ig, dot b5 glued, run05
Comments | -10/+4/-10, 10K/min
Additional Comments | rate 10 K/min
Major Measurement Parameters
Starting Temperature | 295.746
Initial Temperature | 80.5
Final Temperature | 450
Preliminary Voltage | -10
Pulse Voltage | 4
Pulse Time | 20
Wait Time | 0
Measurement Voltage | -10
Subsidiary Measurement Parameters
Step | 0.3
Accuracy Step | 0.1
Accuracy Stable | 1
Accuracy End | 0.2
Lakeshore TC Parameters
Ramp | 10
Range | 3
P | 100
I | 50
D | 20
Keithley SM Parameters
NPLC | 5
Measurecount | 1
Time
Date | 12.4.2024
Clock | 12:29:57

## Stabilization
Temperature | Current | Temp Rate
295.537 | -8.38945e-10 | 0
295.192 | -1.57532e-12 | -8.189977
295.03 | -1.15725e-12 | -7.920841
294.829 | -9.2327e-13 | -8.294296
294.587 | -8.1134e-13 | -8.871367
294.348 | -6.3741e-13 | -8.049481
293.959 | -5.0149e-13 | -9.155414
293.702 | -4.6566e-13 | -9.450866
293.49 | -5.1891e-13 | -9.451219
293.305 | -2.3273e-13 | -9.339514
292.06 | -3.04984e-13 | -11.16631
291.585 | -2.48916e-13 | -13.57877
291.302 | -2.37163e-13 | -18.74846
291.077 | -2.35956e-13 | -68.08399
290.764 | -2.14161e-13 | -112.8827
290.471 | -2.04028e-13 | -10.61595
290.138 | -1.88422e-13 | -10.81509
289.823 | -1.53619e-13 | -10.98221
289.509 | -1.72808e-13 | -248.1206
289.109 | -1.78438e-13 | -11.339
288.773 | -1.88684e-13 | -11.3751
288.388 | -1.99983e-13 | -11.60312
288.081 | -1.91268e-13 | -11.65797
287.715 | -2.29064e-13 | -11.78223
287.389 | -2.72709e-13 | -11.88547
287.092 | -2.18435e-13 | -11.91092
286.758 | -1.86753e-13 | -12.01691
286.412 | -1.53293e-13 | -12.1375
286.048 | -1.86877e-13 | -12.26653
285.766 | -2.125e-13 | -12.28989
285.386 | -1.94572e-13 | -12.42875
285.049 | -4.77504e-13 | -12.51691
284.509 | -1.0392e-13 | -12.50784
284.121 | -2.4241e-13 | -12.64797
283.783 | -1.6035e-13 | -12.71846
283.479 | -1.2997e-13 | -12.74466
283.125 | -2.6291e-13 | -12.83311
282.814 | -3.258e-13 | -12.87309
281.095 | -1.03823e-13 | -13.23077
280.624 | -9.2964e-14 | -13.38247
280.308 | -1.37429e-13 | -13.40952
279.956 | -1.1956e-13 | -13.46727
279.653 | -1.27361e-13 | -13.47488
279.324 | -4.5554e-14 | -13.49257
279.026 | -5.3796e-14 | -13.49727
278.68 | -1.34608e-13 | -13.54323
278.364 | -9.2216e-14 | -13.53356
278.007 | -8.6581e-14 | -13.58562
277.699 | -8.7201e-14 | -13.60079
277.398 | -9.0804e-14 | -13.60306
277.134 | -9.1735e-14 | -13.57892
276.869 | -8.3319e-14 | -13.55689
276.546 | -8.6297e-14 | -13.58456
276.313 | -1.11169e-13 | -13.54319
276.024 | -1.40417e-13 | -13.54663
275.771 | -1.17645e-13 | -13.52288
275.535 | -1.30559e-13 | -13.4844
275.243 | -1.19391e-13 | -13.48804
274.931 | -9.2137e-14 | -13.50682
274.685 | -1.51419e-13 | -13.47887
274.404 | -8.6022e-14 | -13.47489
274.143 | -1.21592e-13 | -13.46073
273.884 | -1.16797e-13 | -13.44478
273.617 | -9.425e-14 | -13.4294
273.357 | -8.1083e-14 | -13.41211
273.113 | -1.45289e-13 | -13.37197
272.868 | -1.49626e-13 | -13.34871
272.65 | -1.53433e-13 | -13.30806
272.369 | -1.64108e-13 | -13.2958
272.132 | -1.39158e-13 | -13.26894
271.888 | -1.72511e-13 | -13.22269
271.681 | -1.8144e-13 | -13.17261
271.437 | -1.63621e-13 | -13.15217
271.102 | -1.53068e-13 | -13.17031
270.857 | -1.55934e-13 | -13.13709
270.655 | -1.40441e-13 | -13.09453
270.464 | -4.9825e-14 | -13.04667
270.248 | -1.61007e-13 | -13.00939
270.059 | -1.31309e-13 | -12.95646
269.93 | -1.8143e-14 | -12.88117
269.756 | -7.3233e-14 | -12.81726
269.458 | -8.9754e-14 | -12.82797
269.254 | -1.195e-13 | -12.79416
269.098 | -1.1223e-13 | -12.73579
268.927 | -1.00669e-13 | -12.68317
268.779 | -1.1074e-13 | -12.62554
268.593 | -1.18897e-13 | -12.58651
268.422 | -1.04267e-13 | -12.53799
268.188 | -9.2779e-14 | -12.52025
268.064 | -1.07063e-13 | -12.45279
267.946 | -1.33362e-13 | -12.38571
267.812 | -1.29526e-13 | -12.3269
267.676 | -1.1644e-13 | -12.26857
267.478 | -1.21353e-13 | -12.2394
267.352 | -1.35089e-13 | -12.18085
267.231 | -1.25225e-13 | -12.12039
267.104 | -1.05056e-13 | -12.06242
267.002 | -1.15977e-13 | -11.99561
266.868 | -1.07467e-13 | -11.94457
266.759 | -1.20774e-13 | -11.88267
266.645 | -1.27838e-13 | -11.82591
266.537 | -1.02428e-13 | -11.76528
266.429 | -1.06225e-13 | -11.70713
266.331 | -1.21424e-13 | -11.6445
266.233 | -1.26746e-13 | -11.58269
265.98 | -1.23656e-13 | -11.5833
265.802 | -1.1847e-13 | -11.55332
265.694 | -1.21558e-13 | -11.49704
265.591 | -1.17971e-13 | -11.44108
265.474 | -1.41596e-13 | -11.39107
265.316 | -1.52672e-13 | -11.35631
265.21 | -1.12177e-13 | -11.30298
265.112 | -1.29118e-13 | -11.2475
265.014 | -1.37616e-13 | -11.1936
264.918 | -1.21219e-13 | -11.14049
264.822 | -1.24303e-13 | -11.08755
264.724 | -1.37562e-13 | -11.03659
264.628 | -1.16052e-13 | -10.98391
264.532 | -1.41305e-13 | -10.93221
264.429 | -1.17593e-13 | -10.8832
264.333 | -1.30012e-13 | -10.83503
264.229 | -1.17434e-13 | -10.7896
264.112 | -1.16449e-13 | -10.74957
264.016 | -1.32045e-13 | -10.70137
263.919 | -1.39557e-13 | -10.65534
263.824 | -1.07928e-13 | -10.60974
263.727 | -1.43127e-13 | -10.56412
263.624 | -1.18579e-13 | -10.52233
263.516 | -1.18654e-13 | -10.48229
263.418 | -1.15651e-13 | -10.44052
263.288 | -1.20134e-13 | -10.4082
263.169 | -1.0487e-13 | -10.37292
263.071 | -1.09604e-13 | -10.3314
262.968 | -1.53718e-13 | -10.29335
262.849 | -1.80077e-13 | -10.26069
262.74 | -1.93751e-13 | -10.22514
262.63 | -3.13867e-13 | -10.18805
262.525 | -2.43578e-13 | -10.15209
262.419 | -2.17012e-13 | -10.11618
262.307 | -2.24181e-13 | -10.08309
262.194 | -2.59138e-13 | -10.05012
262.081 | -2.45221e-13 | -10.0186
261.973 | -1.71676e-13 | -9.98523
261.854 | -1.54866e-13 | -9.955903
261.744 | -1.6521e-13 | -9.924399
261.634 | -1.92856e-13 | -9.892241
261.521 | -1.48659e-13 | -9.862492
261.407 | -1.45884e-13 | -9.832837
261.29 | -1.43906e-13 | -9.803771
261.155 | -1.51183e-13 | -9.782127
261.03 | -1.08804e-13 | -9.757176
260.911 | -1.19098e-13 | -9.730054
260.786 | -1.48761e-13 | -9.70469
260.665 | -1.05582e-13 | -9.678822
260.527 | -5.1481e-14 | -9.656823
260.399 | -9.4735e-14 | -9.634137
260.273 | -1.2334e-13 | -9.610075
260.134 | -1.07961e-13 | -9.589554
260.008 | -1.27938e-13 | -9.566157
259.88 | -1.36443e-13 | -9.544257
259.74 | -1.24652e-13 | -9.524467
259.609 | -1.31835e-13 | -9.504129
259.461 | -1.1121e-13 | -9.487942
259.216 | -1.02918e-13 | -9.497003
258.866 | -1.02601e-13 | -9.532725
258.72 | -1.08693e-13 | -9.516135
258.582 | -1.07925e-13 | -9.497373
258.441 | -1.15443e-13 | -9.48041
258.273 | -1.19211e-13 | -9.470106
258.124 | -1.19441e-13 | -9.454721
257.978 | -1.1439e-13 | -9.439139
257.827 | -1.07021e-13 | -9.425672
257.677 | -1.0995e-13 | -9.411435
257.526 | -1.20033e-13 | -9.398018
257.356 | -1.16977e-13 | -9.388976
257.195 | -1.02329e-13 | -9.37798
257.014 | -1.07431e-13 | -9.370388
256.844 | -1.06664e-13 | -9.360315
256.687 | -1.1958e-13 | -9.348603
256.516 | -1.11388e-13 | -9.339002
256.357 | -1.07276e-13 | -9.328058
256.196 | -1.13806e-13 | -9.317116
256.029 | -1.11259e-13 | -9.308714
255.844 | -1.1097e-13 | -9.303991
255.671 | -1.18198e-13 | -9.294565
255.507 | -1.13744e-13 | -9.285778
255.329 | -9.9619e-14 | -9.278787
255.16 | -1.15337e-13 | -9.269918
254.98 | -1.02061e-13 | -9.263185
254.811 | -9.9215e-14 | -9.25537
254.634 | -1.02782e-13 | -9.249685
254.452 | -6.6322e-14 | -9.244171
254.266 | -7.1208e-14 | -9.239359
254.083 | -8.1935e-14 | -9.23313
253.778 | -1.11222e-13 | -9.255546
253.567 | -1.09735e-13 | -9.256647
253.389 | -1.14112e-13 | -9.250582
253.194 | -1.01364e-13 | -9.247505
253.013 | -7.9266e-14 | -9.241911
252.816 | -1.12515e-13 | -9.239216
252.631 | -9.7462e-14 | -9.234173
252.433 | -1.01087e-13 | -9.231813
252.235 | -1.02309e-13 | -9.229864
252.049 | -1.034e-13 | -9.225244
251.864 | -8.8911e-14 | -9.221543
251.678 | -1.0591e-13 | -9.218211
251.493 | -1.0184e-13 | -9.214933
251.29 | -9.4596e-14 | -9.214593
251.103 | -6.7353e-14 | -9.210076
250.901 | -1.06933e-13 | -9.208983
250.71 | -1.06521e-13 | -9.205877
250.506 | -1.04406e-13 | -9.205218
250.315 | -1.00896e-13 | -9.202101
250.126 | -9.8759e-14 | -9.198897
249.918 | -7.2574e-14 | -9.19935
249.726 | -8.005e-15 | -9.197633
249.518 | -6.3561e-14 | -9.197764
249.322 | -8.7624e-14 | -9.19692
249.125 | -8.4906e-14 | -9.195593
248.931 | -9.4502e-14 | -9.193386
248.718 | -1.17018e-13 | -9.195142
248.52 | -1.17221e-13 | -9.194548
248.322 | -9.9476e-14 | -9.193027
248.122 | -9.8813e-14 | -9.19265
247.921 | -1.11042e-13 | -9.193142
247.712 | -1.0001e-13 | -9.194967
247.506 | -1.05027e-13 | -9.195952
247.287 | -7.6302e-14 | -9.198229
247.084 | -5.1325e-14 | -9.19777
246.88 | -7.7449e-14 | -9.198695
246.656 | -1.03102e-13 | -9.202587
246.447 | -8.5901e-14 | -9.203512
246.238 | -9.6806e-14 | -9.204162
246.01 | -1.25156e-13 | -9.208136
245.797 | -1.01757e-13 | -9.20947
245.58 | -1.0549e-13 | -9.212196
245.333 | -1.05601e-13 | -9.219793
245.114 | -9.6402e-14 | -9.221306
244.88 | -9.8938e-14 | -9.227125
244.661 | -9.6516e-14 | -9.229183
244.441 | -9.0972e-14 | -9.231848
244.203 | -5.1489e-14 | -9.237706
243.98 | -6.819e-14 | -9.240753
243.727 | -7.5572e-14 | -9.248607
243.493 | -7.8462e-14 | -9.254186
243.263 | -1.1903e-13 | -9.257817
243.015 | -9.9618e-14 | -9.264444
242.781 | -7.5972e-14 | -9.269681
242.523 | -1.16534e-13 | -9.27851
242.281 | -8.299e-14 | -9.284025
242.024 | -5.5391e-14 | -9.292235
241.784 | -8.9828e-14 | -9.298102
241.53 | -7.1663e-14 | -9.306268
241.292 | -8.6249e-14 | -9.310616
241.033 | -4.1302e-14 | -9.319354
240.797 | -9.9837e-14 | -9.324031
240.556 | -9.8831e-14 | -9.330301
240.316 | -9.3778e-14 | -9.336192
240.059 | -8.2786e-14 | -9.344072
239.818 | -1.05024e-13 | -9.34982
239.574 | -8.4447e-14 | -9.355807
239.312 | -7.3705e-14 | -9.364507
239.065 | -1.01904e-13 | -9.370712
238.802 | -5.7736e-14 | -9.377763
238.544 | -8.9787e-14 | -9.386426
238.3 | -1.25101e-13 | -9.392422
238.056 | -5.5688e-14 | -9.398159
237.793 | -6.1807e-14 | -9.406435
237.549 | -1.24518e-13 | -9.411604
237.288 | -6.9543e-14 | -9.41933
237.046 | -4.0744e-14 | -9.424526
236.785 | -1.03401e-13 | -9.432666
236.541 | -1.03151e-13 | -9.437383
236.278 | -5.5487e-14 | -9.445418
236.035 | -7.0835e-14 | -9.450187
235.774 | -1.02613e-13 | -9.457912
235.53 | -5.7376e-14 | -9.462995
235.266 | -4.7884e-14 | -9.471015
235.021 | -1.01498e-13 | -9.475871
234.757 | -8.9278e-14 | -9.483354
234.515 | -5.1925e-14 | -9.488342
234.252 | -8.6367e-14 | -9.495855
234.007 | -1.08217e-13 | -9.501019
233.742 | -5.7381e-14 | -9.509019
233.496 | -6.5572e-14 | -9.514718
233.248 | -1.01739e-13 | -9.520259
232.979 | -7.2167e-14 | -9.528682
232.728 | -4.8662e-14 | -9.534577
232.477 | -9.0295e-14 | -9.540413
232.209 | -4.2904e-14 | -9.548578
231.959 | -1.2806e-14 | -9.554299
231.706 | -5.7535e-14 | -9.560611
231.432 | -9.4274e-14 | -9.569492
231.17 | -3.615e-14 | -9.576335
230.886 | -5.4847e-14 | -9.587297
230.631 | -9.9674e-14 | -9.593576
230.369 | -6.2036e-14 | -9.601021
230.105 | -3.953e-14 | -9.608237
229.823 | -1.00828e-13 | -9.617379
229.542 | -8.9892e-14 | -9.626983
229.272 | -3.9169e-14 | -9.634781
229.009 | -7.0693e-14 | -9.641949
228.718 | -1.206e-13 | -9.653348
228.406 | -6.0864e-14 | -9.667315
228.107 | -2.7117e-14 | -9.678636
227.835 | -9.4353e-14 | -9.685451
227.534 | -6.9676e-14 | -9.69739
227.257 | -2.6019e-14 | -9.705961
226.952 | -5.8497e-14 | -9.718078
226.672 | -1.00111e-13 | -9.727201
226.36 | -7.6786e-14 | -9.739176
226.037 | -5.5407e-14 | -9.75424
225.745 | -7.3433e-14 | -9.765288
225.46 | -6.8592e-14 | -9.773765
225.147 | -5.2449e-14 | -9.786766
224.849 | -5.247e-14 | -9.79772
224.524 | -7.5884e-14 | -9.812662
224.231 | -5.9164e-14 | -9.822276
223.908 | -6.3762e-14 | -9.835441
223.584 | -6.9116e-14 | -9.849662
223.283 | -6.5014e-14 | -9.860414
222.981 | -5.4132e-14 | -9.871325
222.64 | -5.9126e-14 | -9.886671
222.289 | -6.4568e-14 | -9.902862
221.949 | -6.4554e-14 | -9.918315
221.618 | -6.8386e-14 | -9.932716
221.303 | -7.1086e-14 | -9.94522
220.979 | -6.1089e-14 | -9.959014
220.622 | -6.1798e-14 | -9.976189
220.279 | -6.4653e-14 | -9.992037
219.954 | -5.9351e-14 | -10.00473
219.583 | -6.3564e-14 | -10.02393
219.24 | -4.8488e-14 | -10.039
218.858 | -6.7214e-14 | -10.05802
218.521 | -5.1026e-14 | -10.07216
218.15 | -3.4962e-14 | -10.09125
217.813 | -6.4112e-14 | -10.10546
217.441 | -6.7758e-14 | -10.12402
217.078 | -7.1587e-14 | -10.14114
216.676 | 6.7e-16 | -10.16337
216.289 | -2.4808e-14 | -10.18329
215.936 | -2.5385e-14 | -10.19865
215.541 | -6.9434e-14 | -10.22015
215.169 | -7.3205e-14 | -10.2378
214.762 | -6.7318e-14 | -10.25983
214.368 | -7.4069e-14 | -10.2802
213.994 | -5.806e-14 | -10.29816
213.574 | 4.7978e-14 | -10.32209
213.19 | -2.9399e-14 | -10.34116
212.789 | -4.8771e-14 | -10.36214
212.404 | -5.4203e-14 | -10.38152
211.971 | -6.1984e-14 | -10.40636
211.536 | -6.1563e-14 | -10.43106
211.102 | 3.6463e-14 | -10.45531
210.709 | -8.3215e-14 | -10.4743
210.198 | -5.2339e-14 | -10.50722
209.671 | -1.7186e-14 | -10.5425
209.132 | -3.4983e-14 | -10.57944
208.714 | -2.8485e-14 | -10.60123
208.277 | -3.176e-15 | -10.62484
207.782 | -9.253e-14 | -10.65606
207.29 | -2.6437e-14 | -10.68699
206.827 | -9.4596e-14 | -10.71431
206.35 | -3.2727e-14 | -10.74199
205.875 | -4.1855e-14 | -10.76967
205.356 | 8.268e-15 | -10.80294
204.83 | -1.216e-14 | -10.83643
204.384 | -4.2185e-14 | -10.85974
203.933 | -3.9783e-14 | -10.88314
203.416 | -5.6083e-14 | -10.91499
202.804 | -3.007e-14 | -10.95813
202.253 | -5.0711e-14 | -10.99407
201.722 | -5.5839e-14 | -11.02711
201.246 | -2.8248e-14 | -11.05366
200.748 | -2.0013e-14 | -11.08239
200.163 | -3.5855e-14 | -11.12122
199.665 | -2.4888e-14 | -11.14992
199.194 | -1.00911e-13 | -11.17532
198.683 | -2.8043e-14 | -11.20508
198.11 | 5.329e-15 | -11.24186
197.528 | 2.5218e-14 | -11.27941
197.033 | 4.4783e-14 | -11.30678
196.603 | -4.685e-14 | -11.32668
196.11 | -6.2243e-14 | -11.35294
195.58 | -2.8711e-14 | -11.38409
195.117 | 3.7492e-14 | -11.40763
194.659 | 4.1703e-14 | -11.43038
194.237 | 3.1769e-14 | -11.44899
193.761 | 2.727e-15 | -11.47237
193.209 | 1.0393e-14 | -11.50482
192.638 | 1.0554e-14 | -11.53971
192.16 | -2.2049e-14 | -11.56453
191.681 | -2.05141e-13 | -11.58849
191.249 | -1.0657e-13 | -11.60673
190.768 | 1.12434e-13 | -11.63065
190.236 | 6.6517e-14 | -11.65981
189.685 | 7.34e-15 | -11.69131
189.217 | -1.8765e-13 | -11.71404
188.739 | -2.48505e-13 | -11.73743
188.238 | 5.0937e-14 | -11.7631
187.634 | 6.0454e-14 | -11.80039
187.012 | 2.5714e-14 | -11.83948
186.345 | 7.4272e-14 | -11.8828
185.765 | -1.623e-14 | -11.91543
185.232 | 1.1942e-14 | -11.94398
184.53 | -2.206e-15 | -11.99076
183.757 | -6.89e-15 | -12.04486
183.052 | 2.0448e-14 | -12.09119
182.39 | -3.5646e-14 | -12.13157
181.78 | 2.0186e-14 | -12.16717
181.105 | 2.0417e-14 | -12.20959
180.406 | -2.3125e-14 | -12.25388
179.789 | 1.612e-15 | -12.28949
179.194 | 3.7705e-14 | -12.32203
178.587 | 4.2499e-14 | -12.35669
177.926 | 2.864e-14 | -12.39675
177.272 | 4.5311e-14 | -12.43588
176.605 | 8.3121e-14 | -12.4768
176.005 | 5.1482e-14 | -12.50846
175.369 | 7.6364e-14 | -12.54527
174.654 | 6.552e-14 | -12.58911
173.977 | 2.0606e-14 | -12.62964
173.287 | -1.9646e-14 | -12.67133
172.653 | 1.4675e-14 | -12.70681
171.916 | 4.5025e-14 | -12.75275
171.158 | 6.9599e-14 | -12.80076
170.348 | 6.0315e-14 | -12.8543
169.667 | 5.5361e-14 | -12.89428
168.98 | 6.9526e-14 | -12.93483
168.301 | 9.7842e-14 | -12.97422
167.525 | 4.5424e-14 | -13.02256
166.738 | 9.3045e-14 | -13.07243
166.033 | 4.5633e-14 | -13.11396
165.306 | 5.7364e-14 | -13.15722
164.568 | 2.9e-16 | -13.20156
163.829 | 3.0994e-14 | -13.24577
162.97 | 3.7293e-14 | -13.30153
162.132 | 1.13218e-13 | -13.35457
161.364 | 6.9724e-14 | -13.40026
160.557 | 1.00331e-13 | -13.44948
159.644 | 6.9523e-14 | -13.5095
158.709 | 7.69e-14 | -13.57148
157.696 | 3.0403e-14 | -13.64062
156.747 | 8.634e-15 | -13.70274
155.862 | 7.1145e-14 | -13.75923
154.962 | 4.688e-14 | -13.81628
153.971 | 5.6862e-14 | -13.88272
152.901 | 1.10788e-13 | -13.95557
151.865 | 1.15767e-13 | -14.02378
150.928 | 9.2748e-14 | -14.0835
150.036 | 9.7564e-14 | -14.13842
149.081 | 4.4048e-14 | -14.20003
148.096 | 1.03252e-13 | -14.2638
146.964 | 3.04158e-13 | -14.34113
145.907 | 1.7661e-13 | -14.41115
144.96 | 1.47989e-13 | -14.46889
143.98 | 1.32431e-13 | -14.53144
142.867 | 1.13384e-13 | -14.60667
141.611 | 1.26785e-13 | -14.69364
140.352 | 1.1668e-13 | -14.78005
139.205 | 1.48224e-13 | -14.85708
138.258 | 1.18297e-13 | -14.91448
137.148 | 1.42822e-13 | -14.98773
135.891 | 1.4612e-13 | -15.0742
134.671 | 1.42629e-13 | -15.15667
133.408 | 7.9919e-14 | -15.24299
132.344 | 1.36487e-13 | -15.3098
131.284 | 9.6466e-14 | -15.37606
130.051 | 7.2228e-14 | -15.45756
128.705 | 9.4978e-14 | -15.55024
127.213 | 1.06172e-13 | -15.65621
125.845 | 1.15187e-13 | -15.74996
124.689 | 1.18952e-13 | -15.82364
123.476 | 9.0153e-14 | -15.90183
121.91 | 1.17435e-13 | -16.01292
120.158 | 1.09242e-13 | -16.1402
118.541 | 1.20116e-13 | -16.25466
117.03 | 5.2465e-14 | -16.35962
115.802 | 8.571e-14 | -16.43675
114.386 | 1.2112e-13 | -16.5316
112.585 | 7.6545e-14 | -16.66061
110.592 | 7.4773e-14 | -16.80657
108.758 | 1.01154e-13 | -16.93758
107.404 | 1.38973e-13 | -17.02532
106.114 | 1.85578e-13 | -17.10528
104.496 | 1.34623e-13 | -17.21548
102.39 | 1.22538e-13 | -17.36945
99.7976 | 1.57631e-13 | -17.56445
96.9696 | 1.99803e-13 | -17.781
94.6134 | 1.6925e-13 | -17.95524
93.4296 | 8.2436e-14 | -18.02353
90.9487 | 1.92268e-13 | -18.20773
86.2349 | 2.37771e-13 | -18.58878
83.854 | 2.81617e-13 | -18.76044
82.7609 | 1.44142e-13 | -18.81915
82.1759 | 1.54471e-13 | -18.8324
81.8319 | 1.67541e-13 | -18.82453
81.5702 | 1.73354e-13 | -18.80943
81.5386 | 1.77376e-13 | -18.77319
81.5228 | 2.49859e-13 | -18.73616
81.4743 | 2.71209e-13 | -18.70197
81.4363 | 1.86631e-13 | -18.66755
81.4013 | 1.74158e-13 | -18.6335
81.3695 | 1.52535e-13 | -18.59723
81.3545 | 1.8946e-14 | -18.56122
81.3553 | 8.2308e-14 | -18.5225
81.3493 | 2.02312e-13 | -18.48622
81.346 | 1.61444e-13 | -18.44938
81.3375 | 1.39923e-13 | -18.41282
81.316 | 1.27575e-13 | -18.37834

## Pulse
Temperature | Current | Time
81.2943 | 2.7372e-13 | 6.3054818
81.2388 | 4.2931e-14 | 12.2664944
81.1513 | 6.5858e-14 | 13.6493558
81.1565 | 7.1023e-14 | 15.0670404
81.1825 | 7.4033e-14 | 16.4574483
81.1839 | 7.1897e-14 | 17.8516389
81.1965 | 6.8995e-14 | 19.2623267

## Measurements
Temperature | Current | Temp Rate
81.1556 | -4.602e-14 | 0
81.2745 | -2.5343e-14 | 0.406014
81.8324 | -1.6475e-14 | 2.177325
81.9286 | -1.3367e-14 | 2.409971
82.1848 | 2.9895e-14 | 2.943138
82.478 | 6.845e-15 | 3.480973
82.7756 | 1.7894e-14 | 3.907785
83.0712 | 5.903e-15 | 4.190739
83.3653 | -2.3569e-14 | 4.249609
83.7456 | -6.7256e-14 | 1.764038
84.0134 | -6.836e-14 | 2.362216
84.6355 | -6.6747e-14 | 2.804314
85.959 | -7.6395e-14 | 4.135972
86.9957 | -8.9782e-14 | 82.5845
88.5449 | -3.2923e-14 | 129.362
89.6763 | -6.7229e-14 | 4.903385
91.0579 | -6.8673e-14 | 5.606633
92.1855 | 1.019e-15 | 5.997807
92.6576 | -6.0304e-14 | 174.6689
92.708 | -4.0341e-14 | 5.868235
93.1005 | -9.1344e-14 | 6.023881
93.4379 | -1.11741e-13 | 5.742045
93.7646 | 1.0727e-14 | 5.886465
93.9939 | 5.036e-15 | 4.848482
94.5658 | -4.7795e-14 | 5.013769
95.7668 | -6.9008e-14 | 5.421292
96.9162 | -4.1502e-14 | 5.786727
98.4634 | -6.1997e-14 | 6.271265
99.4567 | -5.3801e-14 | 6.575732
100.097 | 1.3471e-14 | 6.745722
101.289 | 1.1232e-14 | 7.123533
102.463 | 2.7395e-14 | 7.464085
104.036 | -7.8809e-14 | 7.887723
104.989 | -3.4135e-14 | 8.150644
105.529 | -8.2221e-14 | 8.3177
106.868 | 4.274e-14 | 8.676288
107.889 | -2.7145e-14 | 8.912874
108.368 | -4.6399e-14 | 9.050715
109.733 | -8.0012e-14 | 9.386242
110.73 | 7.4687e-14 | 9.605913
111.195 | -8.2586e-14 | 9.741069
111.597 | -8.1159e-14 | 9.818805
111.975 | -3.7555e-14 | 9.90666
113.256 | -5.2e-14 | 10.16292
114.207 | 4.8965e-14 | 10.26439
114.494 | -2.629e-15 | 10.27409
114.78 | -1.4339e-14 | 10.23942
115.067 | -4.3356e-14 | 10.16186
115.39 | -4.4752e-14 | 10.12272
115.673 | -4.7157e-14 | 10.10084
115.972 | -4.5666e-14 | 10.07291
116.26 | -2.1324e-14 | 9.967284
116.566 | -2.2243e-14 | 9.688511
116.917 | -6.1047e-14 | 9.718233
117.226 | -5.2392e-14 | 9.741463
117.496 | -2.9604e-14 | 9.51408
117.816 | -3.0625e-14 | 9.543626
118.145 | -2.7804e-14 | 9.589525
118.407 | -2.1448e-14 | 9.617648
118.666 | -2.5856e-14 | 9.621414
118.98 | -3.2838e-14 | 9.570036
119.285 | -8.728e-15 | 9.566033
119.616 | -2.8468e-14 | 9.567886
119.88 | -4.0632e-14 | 9.593587
120.258 | -1.0854e-14 | 9.632475
120.541 | -7.058e-15 | 9.676671
121.004 | -2.4893e-14 | 9.744026
121.25 | -3.0199e-14 | 9.787009
121.532 | -2.6119e-14 | 9.828761
121.807 | -4.3258e-14 | 9.859454
122.029 | -4.8652e-14 | 9.896121
122.335 | -4.2093e-14 | 9.933174
122.556 | -5.3269e-14 | 9.96008
122.902 | -6.2616e-14 | 9.995603
123.212 | -5.8366e-14 | 10.02126
123.522 | -4.7854e-14 | 10.03992
123.792 | -4.176e-14 | 10.05542
124.109 | -3.4258e-14 | 10.0758
124.412 | -5.6577e-14 | 10.08586
124.714 | -3.6596e-14 | 10.09186
124.983 | -9.912e-15 | 10.09852
125.305 | -4.2859e-14 | 10.0997
125.578 | -4.3154e-14 | 10.09335
125.898 | -4.2507e-14 | 10.08669
126.162 | -2.6738e-14 | 10.07984
126.46 | -3.2704e-14 | 10.06761
126.793 | -1.3458e-14 | 10.05048
127.064 | -7.494e-15 | 10.03718
127.386 | -1.6685e-14 | 10.01893
127.69 | -1.1407e-14 | 10.0023
127.981 | -2.1239e-14 | 9.991322
128.296 | -3.6016e-14 | 9.981893
128.571 | -9.32e-15 | 9.979146
128.873 | -1.6442e-14 | 9.971271
129.185 | -2.6313e-14 | 9.964683
129.496 | -2.2963e-14 | 9.954942
129.807 | -2.8653e-14 | 9.948158
130.062 | -1.7003e-14 | 9.943049
130.377 | 2.8449e-14 | 9.936241
130.692 | -4.2556e-14 | 9.928399
130.962 | -2.0601e-14 | 9.925002
131.277 | -1.0546e-14 | 9.898612
131.583 | -4.3748e-14 | 9.865217
131.877 | -4.7749e-14 | 9.84436
132.177 | 3.8055e-14 | 9.83505
132.494 | -9.185e-15 | 9.83043
132.775 | -1.2114e-14 | 9.827047
133.101 | -7.946e-15 | 9.828012
133.411 | -2.6602e-14 | 9.826916
133.711 | 2.732e-15 | 9.827838
133.996 | 8.296e-15 | 9.829518
134.296 | -1.428e-14 | 9.83057
134.592 | 1.9897e-14 | 9.83151
134.888 | -3.9364e-14 | 9.833551
135.175 | -4.2913e-14 | 9.836671
135.513 | -1.5273e-14 | 9.833394
135.797 | 1.0212e-14 | 9.83557
136.108 | -2.2283e-14 | 9.838056
136.378 | -1.0438e-14 | 9.838659
136.67 | 7.724e-15 | 9.838069
137.015 | -7.8197e-14 | 9.838385
137.259 | 8.7056e-14 | 9.839002
137.596 | 2.21349e-13 | 9.838291
137.875 | 9.894e-14 | 9.835387
138.198 | 1.3901e-14 | 9.830163
138.484 | -1.9089e-14 | 9.829213
138.766 | -1.1772e-14 | 9.8299
139.087 | -1.7869e-14 | 9.831322
139.375 | -2.5916e-14 | 9.83362
139.681 | 1.658e-15 | 9.831592
139.974 | -9.6488e-14 | 9.831158
140.303 | -3.2708e-14 | 9.828743
140.609 | 1.5672e-14 | 9.830857
140.88 | 1.6915e-14 | 9.833803
141.209 | 3.594e-15 | 9.839639
141.478 | -6.0439e-14 | 9.843612
141.759 | -6.1303e-14 | 9.851382
142.093 | -1.2578e-14 | 9.857227
142.392 | -5.0268e-14 | 9.861436
142.676 | -5.6261e-14 | 9.866712
142.959 | 5.6574e-14 | 9.875364
143.299 | -2.6254e-14 | 9.879485
143.579 | -1.9421e-14 | 9.887278
143.906 | 3.421e-15 | 9.89218
144.187 | -3.1179e-14 | 9.893341
144.496 | 8.066e-15 | 9.894816
144.805 | -3.8841e-14 | 9.896716
145.108 | -1.046e-14 | 9.898263
145.358 | -4.8947e-14 | 9.900103
145.704 | 1.4976e-14 | 9.897682
145.996 | -4.8325e-14 | 9.899049
146.288 | -4.0116e-14 | 9.898273
146.582 | -3.5605e-14 | 9.89614
146.875 | -3.5391e-14 | 9.897658
147.171 | -5.7268e-14 | 9.897111
147.5 | -4.2431e-14 | 9.894553
147.775 | -4.2235e-14 | 9.882679
148.056 | -3.413e-14 | 9.82884
148.393 | -2.8337e-14 | 9.822111
148.694 | 3.0148e-14 | 9.826043
148.993 | -5.0931e-14 | 9.835963
149.291 | -4.632e-14 | 9.843535
149.581 | -2.9504e-14 | 9.849975
149.862 | -1.7566e-14 | 9.855024
150.164 | 3.0118e-14 | 9.855888
150.457 | -4.6927e-14 | 9.855385
150.786 | -3.2706e-14 | 9.859881
151.094 | -6.778e-15 | 9.864401
151.387 | -4.5417e-14 | 9.870986
151.729 | -4.9345e-14 | 9.877464
151.999 | 5.1054e-14 | 9.880642
152.302 | -2.5899e-14 | 9.881895
152.602 | -3.7969e-14 | 9.882209
152.899 | 3.1662e-14 | 9.882499
153.202 | 1.2806e-14 | 9.883763
153.474 | -4.1759e-14 | 9.882864
153.78 | -6.0982e-14 | 9.881621
154.092 | -3.9093e-14 | 9.879485
154.371 | -4.1622e-14 | 9.874911
154.689 | -2.498e-15 | 9.871138
154.977 | -7.784e-15 | 9.869908
155.292 | -8.6605e-14 | 9.869116
155.587 | -3.767e-14 | 9.855908
155.858 | -2.2882e-14 | 9.83487
156.191 | -3.4148e-14 | 9.825916
156.468 | -2.2017e-14 | 9.830878
156.781 | -2.2947e-14 | 9.836144
157.072 | -1.5072e-14 | 9.843786
157.358 | -8.302e-15 | 9.84277
157.656 | -1.983e-14 | 9.843162
157.984 | -5.6475e-14 | 9.846777
158.289 | -3.1606e-14 | 9.851423
158.583 | 5.859e-15 | 9.8575
158.861 | -5.6883e-14 | 9.862722
159.207 | -3.4659e-14 | 9.865961
159.505 | -3.8694e-14 | 9.869911
159.785 | -4.6284e-14 | 9.87392
160.106 | -1.821e-15 | 9.877243
160.389 | -5.87e-15 | 9.866757
160.672 | -4.6094e-14 | 9.810308
160.964 | -3.5633e-14 | 9.796337
161.267 | -4.5084e-14 | 9.786928
161.567 | -1.0414e-14 | 9.679503
161.872 | 7.2473e-14 | 9.667688
162.177 | -5.38e-16 | 9.66459
162.47 | -4.2423e-14 | 9.660896
162.768 | -4.1899e-14 | 9.663635
163.101 | -2.023e-15 | 9.670162
163.358 | -2.2775e-14 | 9.678173
163.698 | -7.2453e-14 | 9.688217
164.026 | -5.2069e-14 | 9.701639
164.318 | -4.7899e-14 | 9.713113
164.612 | -3.7458e-14 | 9.72253
164.889 | -5.0821e-14 | 9.736121
165.187 | -3.1297e-14 | 9.746092
165.467 | -5.3127e-14 | 9.760005
165.784 | -2.9354e-14 | 9.771974
166.079 | -4.8694e-14 | 9.787454
166.404 | -4.6507e-14 | 9.800062
166.704 | -4.0301e-14 | 9.815376
167.037 | -1.9943e-14 | 9.83171
167.287 | -3.3731e-14 | 9.840628
167.621 | -4.1575e-14 | 9.857106
167.931 | -7.3681e-14 | 9.871126
168.156 | -4.5314e-14 | 9.883736
168.5 | -4.9244e-14 | 9.901097
168.847 | -5.3531e-14 | 9.91892
169.106 | -5.4964e-14 | 9.93375
169.386 | -5.9287e-14 | 9.944
169.722 | -4.3401e-14 | 9.958628
170.007 | -3.0649e-14 | 9.969927
170.268 | -3.7103e-14 | 9.976059
170.584 | -5.955e-14 | 9.98222
170.925 | -6.1913e-14 | 9.984519
171.169 | -6.2192e-14 | 9.983333
171.498 | -5.4283e-14 | 9.980693
171.761 | -6.1297e-14 | 9.978028
172.066 | -4.3995e-14 | 9.972989
172.37 | -6.831e-14 | 9.968368
172.711 | -6.7292e-14 | 9.961359
173.005 | -3.5947e-14 | 9.955876
173.264 | -5.5425e-14 | 9.951886
173.607 | -6.6377e-14 | 9.945066
173.867 | -4.0548e-14 | 9.941881
174.171 | -4.7321e-14 | 9.935867
174.478 | -7.2143e-14 | 9.932684
174.781 | -6.1275e-14 | 9.92793
175.1 | -5.3525e-14 | 9.919068
175.386 | -1.03718e-13 | 9.915387
175.67 | -8.0589e-14 | 9.915496
175.962 | -6.7889e-14 | 9.91433
176.292 | -7.5109e-14 | 9.912892
176.585 | -7.8801e-14 | 9.912043
176.877 | -3.5007e-14 | 9.909968
177.172 | -6.3059e-14 | 9.909145
177.49 | -7.257e-14 | 9.910332
177.784 | -6.806e-14 | 9.914507
178.115 | -7.8535e-14 | 9.917507
178.393 | -6.6721e-14 | 9.921615
178.69 | -6.9501e-14 | 9.923807
178.959 | -1.0165e-13 | 9.927013
179.284 | 3.1133e-14 | 9.929854
179.559 | -7.6608e-14 | 9.932491
179.889 | -7.0219e-14 | 9.935804
180.181 | -9.0113e-14 | 9.937716
180.507 | -8.4637e-14 | 9.941285
180.793 | -8.2409e-14 | 9.941828
181.057 | -7.3347e-14 | 9.944639
181.39 | -6.3736e-14 | 9.945364
181.706 | -6.8597e-14 | 9.948375
181.991 | -6.4446e-14 | 9.948535
182.304 | -6.9043e-14 | 9.950403
182.564 | -5.8649e-14 | 9.952515
182.874 | -7.4474e-14 | 9.953323
183.202 | -7.1488e-14 | 9.955447
183.46 | -8.3415e-14 | 9.955516
183.782 | -8.6021e-14 | 9.956988
184.108 | -9.9671e-14 | 9.956915
184.362 | -7.3512e-14 | 9.958257
184.663 | -7.6578e-14 | 9.958484
184.961 | -8.3906e-14 | 9.958485
185.273 | -6.6215e-14 | 9.957468
185.585 | -9.8405e-14 | 9.955646
185.897 | -9.4851e-14 | 9.954365
186.214 | -1.05749e-13 | 9.962338
186.485 | -9.0233e-14 | 9.966418
186.79 | -8.6821e-14 | 9.973185
187.081 | -8.4826e-14 | 9.97703
187.364 | -5.1327e-14 | 9.97963
187.707 | -8.1201e-14 | 9.981941
187.965 | -7.797e-14 | 9.983069
188.264 | -8.1053e-14 | 9.98287
188.6 | -6.3865e-14 | 9.981911
188.884 | -3.3171e-14 | 9.980262
189.178 | -7.1668e-14 | 9.977867
189.481 | -8.2274e-14 | 9.975065
189.783 | -7.0433e-14 | 9.972621
190.062 | -5.7424e-14 | 9.970757
190.41 | 2.9897e-14 | 9.968912
190.706 | -5.875e-15 | 9.968396
190.982 | -2.885e-14 | 9.970045
191.284 | -4.1186e-14 | 9.975981
191.618 | -6.1019e-14 | 9.981588
191.86 | -6.0256e-14 | 9.986415
192.229 | -4.3592e-14 | 9.989917
192.502 | 1.7568e-14 | 9.991937
192.767 | -1.8431e-14 | 9.994371
193.076 | -3.0711e-14 | 9.994727
193.387 | -1.43729e-13 | 9.993736
193.677 | -4.378e-15 | 9.992991
193.961 | -8.1456e-14 | 9.992557
194.298 | -3.0821e-14 | 9.989321
194.613 | 7.868e-15 | 9.986275
194.879 | 2.961e-15 | 9.983478
195.187 | -4.95514e-13 | 9.97971
195.493 | -4.2303e-14 | 9.976272
195.799 | -5.119e-14 | 9.972479
196.062 | -5.0208e-14 | 9.969732
196.367 | -6.3675e-14 | 9.965262
196.692 | -4.1776e-14 | 9.961679
196.974 | -6.916e-14 | 9.958713
197.286 | -5.2779e-14 | 9.955736
197.602 | -3.8515e-14 | 9.953082
197.874 | -5.8699e-14 | 9.950541
198.197 | -4.9523e-14 | 9.948423
198.475 | -4.775e-14 | 9.946324
198.8 | -4.1635e-14 | 9.945079
199.096 | -3.6084e-14 | 9.94299
199.379 | -2.92604e-13 | 9.94237
199.681 | -3.8791e-14 | 9.941085
200.002 | -8.4394e-14 | 9.94013
200.309 | -7.7053e-14 | 9.938982
200.602 | -6.6973e-14 | 9.939405
200.912 | -7.3269e-14 | 9.938466
201.159 | 6.69e-16 | 9.938814
201.472 | -9.8553e-14 | 9.937891
201.787 | -7.345e-14 | 9.938432
202.104 | -8.4489e-14 | 9.939202
202.42 | -8.5287e-14 | 9.938464
202.67 | -6.3385e-14 | 9.939281
202.971 | -5.0571e-14 | 9.938926
203.29 | -6.6199e-14 | 9.938527
203.591 | -6.9153e-14 | 9.939868
203.909 | -6.9211e-14 | 9.939436
204.16 | -2.94584e-13 | 9.940326
204.481 | -8.2563e-14 | 9.940183
204.781 | -7.4908e-14 | 9.940976
205.097 | -8.5475e-14 | 9.940612
205.403 | -8.7206e-14 | 9.941002
205.656 | -1.11331e-13 | 9.941909
205.958 | -1.44593e-13 | 9.942256
206.275 | -8.1591e-14 | 9.942306
206.577 | -8.8207e-14 | 9.942176
206.88 | -1.042e-13 | 9.942145
207.181 | -7.4368e-14 | 9.943096
207.499 | -8.5502e-14 | 9.943638
207.816 | -1.32405e-13 | 9.943486
208.068 | -1.38573e-13 | 9.944198
208.385 | -7.6712e-14 | 9.943741
208.687 | -1.19359e-13 | 9.944615
209.003 | -1.17393e-13 | 9.943768
209.32 | -1.35309e-13 | 9.944521
209.572 | -1.0486e-13 | 9.945114
209.887 | -1.32811e-13 | 9.945261
210.189 | -1.43798e-13 | 9.945041
210.505 | -1.43394e-13 | 9.944697
210.806 | -8.8568e-14 | 9.945394
211.072 | 4.71062e-13 | 9.944743
211.373 | 1.8067e-14 | 9.945969
211.69 | -1.26802e-13 | 9.945336
211.989 | -1.42511e-13 | 9.946186
212.29 | -1.79701e-13 | 9.946007
212.606 | -1.6534e-13 | 9.945965
212.856 | -1.88744e-13 | 9.946509
213.222 | -1.8842e-13 | 9.945531
213.517 | -2.04667e-13 | 9.945657
213.763 | -2.19872e-13 | 9.946418
214.062 | -2.09307e-13 | 9.946345
214.36 | -2.14596e-13 | 9.946038
214.677 | -2.15944e-13 | 9.946157
214.992 | -2.30924e-13 | 9.94549
215.291 | -2.26415e-13 | 9.946065
215.608 | -2.40049e-13 | 9.945698
215.858 | -2.26808e-13 | 9.946258
216.173 | -2.47236e-13 | 9.946646
216.472 | -2.54704e-13 | 9.94615
216.787 | -2.6243e-13 | 9.945949
217.088 | -2.50168e-13 | 9.946505
217.405 | -2.64478e-13 | 9.946049
217.722 | -2.68052e-13 | 9.946433
217.99 | -2.88578e-13 | 9.946711
218.291 | -2.8572e-13 | 9.947583
218.592 | -2.92693e-13 | 9.947476
218.895 | -2.90772e-13 | 9.947974
219.167 | -3.05594e-13 | 9.948682
219.471 | -3.06543e-13 | 9.948729
219.794 | -3.21181e-13 | 9.948694
220.097 | -3.24125e-13 | 9.949531
220.364 | -3.10646e-13 | 9.949937
220.684 | -3.34317e-13 | 9.94924
220.997 | -3.39155e-13 | 9.949547
221.295 | -3.53912e-13 | 9.949557
221.594 | -3.52522e-13 | 9.950047
221.908 | -3.5183e-13 | 9.949468
222.156 | -3.64944e-13 | 9.949833
222.505 | -3.69123e-13 | 9.949882
222.77 | -3.80936e-13 | 9.949966
223.071 | -3.8003e-13 | 9.949687
223.387 | -3.81692e-13 | 9.950014
223.685 | -3.92346e-13 | 9.949947
223.999 | -3.9501e-13 | 9.950241
224.319 | -4.06644e-13 | 9.950105
224.619 | -4.15867e-13 | 9.950073
224.867 | -4.36934e-13 | 9.950345
225.186 | -4.18123e-13 | 9.950049
225.486 | -4.44886e-13 | 9.95061
225.801 | -4.51855e-13 | 9.950868
226.103 | -4.36192e-13 | 9.950879
226.37 | -4.56095e-13 | 9.951019
226.687 | -4.62116e-13 | 9.950643
226.982 | -4.61811e-13 | 9.951111
227.303 | -4.6246e-13 | 9.951019
227.605 | -4.60019e-13 | 9.951369
227.872 | -4.81551e-13 | 9.951524
228.186 | -4.82474e-13 | 9.950983
228.481 | -4.98517e-13 | 9.951147
228.796 | -4.98304e-13 | 9.950691
229.093 | -5.02407e-13 | 9.951168
229.391 | -5.04494e-13 | 9.951096
229.657 | -5.04464e-13 | 9.951313
230.006 | -5.06349e-13 | 9.951086
230.273 | -5.22082e-13 | 9.951512
230.589 | -5.34421e-13 | 9.951158
230.89 | -5.40521e-13 | 9.951844
231.191 | -5.38875e-13 | 9.951535
231.461 | -5.49382e-13 | 9.95192
231.78 | -5.55201e-13 | 9.952643
232.085 | -5.61104e-13 | 9.952714
232.405 | -5.71669e-13 | 9.952067
232.704 | -5.65966e-13 | 9.953001
232.973 | -5.86397e-13 | 9.952886
233.271 | -5.93238e-13 | 9.95346
233.587 | -5.98775e-13 | 9.953168
233.888 | -5.97151e-13 | 9.953701
234.205 | -6.13386e-13 | 9.953257
234.504 | -6.27891e-13 | 9.953759
234.77 | -6.23597e-13 | 9.953842
235.085 | -6.43351e-13 | 9.952929
235.385 | -6.40529e-13 | 9.953856
235.702 | -6.45174e-13 | 9.954111
235.968 | -6.58064e-13 | 9.954211
236.286 | -6.65213e-13 | 9.953685
236.583 | -6.65895e-13 | 9.954271
236.903 | -6.68354e-13 | 9.953578
237.203 | -6.78297e-13 | 9.95472
237.503 | -6.79372e-13 | 9.954412
237.769 | -6.88878e-13 | 9.954533
238.087 | -6.85256e-13 | 9.954363
238.387 | -6.97309e-13 | 9.954809
238.703 | -7.0129e-13 | 9.953993
239.021 | -6.99803e-13 | 9.954432
239.271 | -7.14969e-13 | 9.954896
239.587 | -7.17005e-13 | 9.955216
239.903 | -7.17644e-13 | 9.954458
240.22 | -7.25158e-13 | 9.954984
240.47 | -7.32145e-13 | 9.955087
240.787 | -7.32259e-13 | 9.955387
241.105 | -7.31719e-13 | 9.954899
241.404 | -7.36181e-13 | 9.955614
241.67 | -7.3383e-13 | 9.955885
241.971 | -7.38926e-13 | 9.95559
242.287 | -7.4405e-13 | 9.955751
242.604 | -7.4754e-13 | 9.956208
242.888 | -7.28975e-13 | 9.955947
243.205 | -7.30397e-13 | 9.955552
243.471 | -7.40295e-13 | 9.95608
243.821 | -7.38547e-13 | 9.955757
244.07 | -7.38833e-13 | 9.956251
244.384 | -7.31655e-13 | 9.955626
244.696 | -7.31691e-13 | 9.955275
244.96 | -7.3081e-13 | 9.956018
245.276 | -7.28633e-13 | 9.955232
245.575 | -7.19804e-13 | 9.955828
245.891 | -7.27371e-13 | 9.956322
246.209 | -7.12863e-13 | 9.955863
246.458 | -7.17626e-13 | 9.956243
246.774 | -7.15169e-13 | 9.955808
247.092 | -7.08751e-13 | 9.955924
247.392 | -7.08896e-13 | 9.956412
247.659 | -7.01785e-13 | 9.956901
247.958 | -6.95209e-13 | 9.956383
248.278 | -6.94403e-13 | 9.956396
248.58 | -6.90817e-13 | 9.956798
248.896 | -6.87847e-13 | 9.957196
249.164 | -6.89909e-13 | 9.957355
249.483 | -6.786e-13 | 9.956884
249.783 | -6.77592e-13 | 9.95764
250.1 | -6.70203e-13 | 9.956875
250.419 | -6.61858e-13 | 9.957229
250.684 | -6.52109e-13 | 9.957474
250.986 | -6.54877e-13 | 9.957771
251.302 | -6.45158e-13 | 9.957361
251.57 | -6.53155e-13 | 9.958419
251.871 | -6.39108e-13 | 9.95815
252.188 | -6.40659e-13 | 9.957858
252.505 | -6.28129e-13 | 9.957821
252.771 | -6.31183e-13 | 9.958618
253.088 | -6.26465e-13 | 9.958082
253.402 | -6.18127e-13 | 9.958126
253.688 | -6.11216e-13 | 9.958948
254.005 | -6.1161e-13 | 9.958414
254.305 | -6.25677e-13 | 9.958888
254.622 | -6.5319e-13 | 9.958627
254.873 | -6.29206e-13 | 9.959236
255.188 | -6.20523e-13 | 9.958715
255.505 | -6.34664e-13 | 9.958781
255.804 | -6.30697e-13 | 9.959246
256.072 | -6.34695e-13 | 9.959582
256.423 | -6.52834e-13 | 9.959155
256.671 | -6.406e-13 | 9.959289
256.988 | -6.36688e-13 | 9.959713
257.303 | -6.3482e-13 | 9.958987
257.605 | -6.37689e-13 | 9.959849
257.922 | -6.43858e-13 | 9.959441
258.171 | -6.47533e-13 | 9.959558
258.487 | -6.6818e-13 | 9.959916
258.806 | -6.56013e-13 | 9.95968
259.057 | -6.88837e-13 | 9.959809
259.371 | -6.76303e-13 | 9.960092
259.69 | -6.55981e-13 | 9.95944
260.005 | -6.2981e-13 | 9.959664
260.306 | -6.18164e-13 | 9.959986
260.572 | -6.11843e-13 | 9.960058
260.888 | -6.02016e-13 | 9.96023
261.203 | -5.93559e-13 | 9.959933
261.5 | -6.102e-13 | 9.960111
261.764 | -6.00471e-13 | 9.960114
262.078 | -5.74507e-13 | 9.960368
262.394 | -5.68778e-13 | 9.959577
262.693 | -5.55101e-13 | 9.96015
263.01 | -5.46686e-13 | 9.95966
263.259 | -6.01073e-13 | 9.960094
263.576 | -6.74476e-13 | 9.960327
263.893 | -6.41278e-13 | 9.96052
264.16 | -5.92246e-13 | 9.960095
264.477 | -6.03304e-13 | 9.960492
264.795 | -6.0416e-13 | 9.9603
265.112 | -5.66503e-13 | 9.960445
265.363 | -5.34248e-13 | 9.960683
265.68 | -5.22876e-13 | 9.960996
265.997 | -5.15786e-13 | 9.96117
266.315 | -5.52201e-13 | 9.960677
266.566 | -5.48747e-13 | 9.961191
266.883 | -5.36613e-13 | 9.960849
267.184 | -5.35418e-13 | 9.961412
267.501 | -5.06599e-13 | 9.96155
267.767 | -4.74828e-13 | 9.961431
268.086 | -4.53108e-13 | 9.961167
268.385 | -4.31973e-13 | 9.961673
268.703 | -4.03623e-13 | 9.961987
268.969 | -3.87667e-13 | 9.96189
269.286 | -3.76519e-13 | 9.962089
269.603 | -3.53835e-13 | 9.96203
269.903 | -3.42135e-13 | 9.961644
270.203 | -3.15415e-13 | 9.962036
270.47 | -3.07073e-13 | 9.96243
270.787 | -2.99074e-13 | 9.961682
271.103 | -2.86977e-13 | 9.961882
271.405 | -2.85871e-13 | 9.962402
271.687 | -2.87322e-13 | 9.961963
271.987 | -2.77454e-13 | 9.96225
272.304 | -2.79221e-13 | 9.962519
272.572 | -2.74921e-13 | 9.962927
272.872 | -2.69109e-13 | 9.96265
273.187 | -2.68585e-13 | 9.963017
273.503 | -2.73304e-13 | 9.962433
273.804 | -2.8896e-13 | 9.962784
274.087 | -2.83687e-13 | 9.962647
274.405 | -2.93394e-13 | 9.962735
274.703 | -2.87292e-13 | 9.963063
274.971 | -2.89643e-13 | 9.963294
275.288 | -2.97773e-13 | 9.962485
275.587 | -3.22053e-13 | 9.962985
275.903 | -3.70437e-13 | 9.963328
276.169 | -3.92212e-13 | 9.963415
276.487 | -3.78328e-13 | 9.963158
276.788 | -3.73327e-13 | 9.963534
277.104 | -3.53333e-13 | 9.963908
277.422 | -3.52358e-13 | 9.963194
277.688 | -3.43754e-13 | 9.962997
278.005 | -3.3897e-13 | 9.963342
278.321 | -3.17252e-13 | 9.963213
278.588 | -3.00193e-13 | 9.9634
278.887 | -2.80814e-13 | 9.963709
279.202 | -2.53918e-13 | 9.963723
279.466 | -2.61135e-13 | 9.963564
279.78 | -2.5021e-13 | 9.963569
280.093 | -2.38782e-13 | 9.96353
280.361 | -2.26229e-13 | 9.963821
280.676 | -2.38677e-13 | 9.963183
280.994 | -2.39351e-13 | 9.963247
281.291 | -2.16526e-13 | 9.963736
281.559 | -2.15216e-13 | 9.963817
281.876 | -2.174e-13 | 9.963896
282.192 | -2.09216e-13 | 9.96392
282.459 | -2.02465e-13 | 9.963983
282.774 | -2.05285e-13 | 9.963646
283.077 | -1.94616e-13 | 9.963908
283.378 | -1.96587e-13 | 9.963904
283.697 | -1.94451e-13 | 9.964034
283.962 | -1.95227e-13 | 9.964126
284.279 | -1.84229e-13 | 9.964397
284.598 | -1.81309e-13 | 9.963816
284.864 | -1.74773e-13 | 9.964698
285.181 | -1.6738e-13 | 9.964126
285.499 | -1.72179e-13 | 9.964218
285.815 | -1.69192e-13 | 9.964478
286.066 | -1.6457e-13 | 9.96467
286.383 | -1.65686e-13 | 9.96496
286.701 | -1.59221e-13 | 9.964459
287.002 | -1.59342e-13 | 9.964968
287.269 | -1.58929e-13 | 9.964956
287.586 | -1.51102e-13 | 9.965227
287.904 | -1.47366e-13 | 9.964802
288.17 | -1.50131e-13 | 9.965662
288.487 | -1.46292e-13 | 9.964911
288.805 | -1.50459e-13 | 9.965242
289.072 | -1.39365e-13 | 9.965083
289.388 | -1.42044e-13 | 9.965101
289.705 | -1.36784e-13 | 9.965384
290.006 | -1.38148e-13 | 9.965794
290.273 | -1.39346e-13 | 9.96593
290.589 | -1.35366e-13 | 9.965325
290.856 | -1.27345e-13 | 9.965958
291.173 | -1.45311e-13 | 9.965981
291.489 | -1.42409e-13 | 9.965553
291.773 | -1.33731e-13 | 9.96657
292.107 | -1.25452e-13 | 9.965735
292.422 | -1.25616e-13 | 9.965748
292.689 | -1.23967e-13 | 9.966133
292.973 | -1.32076e-13 | 9.96591
293.323 | -1.22365e-13 | 9.965813
293.589 | -1.17638e-13 | 9.966339
293.873 | -1.17437e-13 | 9.966538
294.189 | -1.09397e-13 | 9.966129
294.489 | -1.28714e-13 | 9.966493
294.805 | -1.18681e-13 | 9.966604
295.072 | -1.29706e-13 | 9.96658
295.39 | -1.42134e-13 | 9.966087
295.705 | -1.34348e-13 | 9.966311
296.005 | -1.34055e-13 | 9.966392
296.287 | -1.2049e-13 | 9.966456
296.589 | -1.17778e-13 | 9.966664
296.889 | -1.218e-13 | 9.966053
297.205 | -1.08683e-13 | 9.966445
297.505 | -1.0794e-13 | 9.966839
297.77 | -1.14535e-13 | 9.966836
298.087 | -1.14432e-13 | 9.966434
298.389 | -1.05969e-13 | 9.96682
298.702 | -1.02864e-13 | 9.966939
298.983 | -1.12044e-13 | 9.966597
299.282 | -1.05596e-13 | 9.96668
299.596 | -9.979e-14 | 9.966624
299.879 | -1.04708e-13 | 9.966735
300.194 | -1.04418e-13 | 9.966975
300.461 | -1.0657e-13 | 9.966944
300.777 | -1.00451e-13 | 9.966354
301.094 | -1.01207e-13 | 9.966989
301.361 | -9.6103e-14 | 9.96702
301.678 | -9.6103e-14 | 9.967033
301.994 | -9.1808e-14 | 9.967053
302.279 | -9.8005e-14 | 9.966669
302.614 | -9.0579e-14 | 9.966843
302.881 | -9.2091e-14 | 9.967148
303.215 | -9.6421e-14 | 9.966859
303.483 | -1.06298e-13 | 9.966963
303.799 | -1.06499e-13 | 9.967398
304.117 | -1.03344e-13 | 9.96714
304.383 | -1.0075e-13 | 9.967873
304.701 | -9.39e-14 | 9.967821
304.985 | -1.03123e-13 | 9.967578
305.302 | -9.5531e-14 | 9.967702
305.602 | -1.05714e-13 | 9.967968
305.868 | -1.07883e-13 | 9.968154
306.186 | -1.03641e-13 | 9.968207
306.502 | -1.08904e-13 | 9.968162
306.77 | -1.04428e-13 | 9.968259
307.086 | -9.7531e-14 | 9.968225
307.402 | -1.05284e-13 | 9.967835
307.72 | -1.01598e-13 | 9.968057
307.987 | -1.06808e-13 | 9.967886
308.303 | -1.21319e-13 | 9.968576
308.571 | -1.07595e-13 | 9.968673
308.887 | -9.5921e-14 | 9.968226
309.222 | -9.3067e-14 | 9.968322
309.471 | -1.06693e-13 | 9.968438
309.789 | -1.0126e-13 | 9.968784
310.104 | -9.8471e-14 | 9.968228
310.404 | -9.5022e-14 | 9.968528
310.67 | -9.8778e-14 | 9.968489
311.021 | -9.4373e-14 | 9.96827
311.288 | -1.06373e-13 | 9.968866
311.606 | -1.00437e-13 | 9.968737
311.887 | -1.06599e-13 | 9.968612
312.204 | -9.6033e-14 | 9.96839
312.47 | -9.3952e-14 | 9.968989
312.787 | -9.9561e-14 | 9.968587
313.104 | -9.5746e-14 | 9.968583
313.369 | -1.0014e-13 | 9.968981
313.687 | -9.2979e-14 | 9.969108
313.971 | -1.05445e-13 | 9.969363
314.288 | -1.11418e-13 | 9.969049
314.621 | -1.31142e-13 | 9.968988
314.87 | -1.16081e-13 | 9.969292
315.204 | -1.11163e-13 | 9.969115
315.47 | -1.06782e-13 | 9.96938
315.82 | -1.08927e-13 | 9.968682
316.103 | -1.0241e-13 | 9.969267
316.388 | -1.06339e-13 | 9.969294
316.67 | -1.01876e-13 | 9.969837
316.97 | -1.06099e-13 | 9.969248
317.288 | -1.10235e-13 | 9.969486
317.622 | -1.11216e-13 | 9.969179
317.888 | -1.14844e-13 | 9.969664
318.188 | -1.08214e-13 | 9.969443
318.471 | -1.10934e-13 | 9.969883
318.804 | -1.11585e-13 | 9.9692
319.103 | -1.0433e-13 | 9.969301
319.369 | -1.06938e-13 | 9.969536
319.687 | -9.3113e-14 | 9.969642
320.002 | -9.8784e-14 | 9.969715
320.268 | -1.12208e-13 | 9.969667
320.582 | -1.09022e-13 | 9.969744
320.899 | -1.12208e-13 | 9.969696
321.164 | -1.05955e-13 | 9.969778
321.495 | -1.12234e-13 | 9.969634
321.797 | -1.15115e-13 | 9.969844
322.064 | -1.09053e-13 | 9.969968
322.379 | -1.17324e-13 | 9.969836
322.695 | -1.13665e-13 | 9.969927
322.964 | -1.18125e-13 | 9.970046
323.279 | -1.20441e-13 | 9.969938
323.598 | -1.14568e-13 | 9.970247
323.897 | -1.14479e-13 | 9.969488
324.18 | -1.25924e-13 | 9.969812
324.498 | -1.23464e-13 | 9.969788
324.765 | -1.16951e-13 | 9.970311
325.083 | -1.28941e-13 | 9.970402
325.365 | -1.22356e-13 | 9.970423
325.684 | -1.21214e-13 | 9.970016
325.966 | -1.30631e-13 | 9.970458
326.284 | -1.33052e-13 | 9.970015
326.6 | -1.28194e-13 | 9.970287
326.918 | -1.32225e-13 | 9.970566
327.202 | -1.41803e-13 | 9.970157
327.486 | -1.42094e-13 | 9.970388
327.802 | -1.32727e-13 | 9.97052
328.102 | -1.37284e-13 | 9.970665
328.385 | -1.31053e-13 | 9.970548
328.686 | -1.37969e-13 | 9.970699
329.019 | -1.3277e-13 | 9.970515
329.287 | -1.45998e-13 | 9.970943
329.603 | -1.44895e-13 | 9.970989
329.886 | -1.41953e-13 | 9.970841
330.187 | -1.39799e-13 | 9.970987
330.503 | -1.39575e-13 | 9.970863
330.786 | -1.49623e-13 | 9.970748
331.102 | -1.5142e-13 | 9.970878
331.421 | -1.4877e-13 | 9.970862
331.685 | -1.44621e-13 | 9.970746
332.002 | -1.45936e-13 | 9.971
332.286 | -1.5036e-13 | 9.970822
332.604 | -1.44403e-13 | 9.971405
332.869 | -1.45374e-13 | 9.97127
333.186 | -1.44916e-13 | 9.971332
333.504 | -1.42994e-13 | 9.971506
333.77 | -1.4661e-13 | 9.971305
334.104 | -1.46501e-13 | 9.971213
334.37 | -1.4025e-13 | 9.971622
334.687 | -1.36495e-13 | 9.971539
335.004 | -1.42899e-13 | 9.971782
335.27 | -1.31777e-13 | 9.971671
335.604 | -1.35253e-13 | 9.971107
335.886 | -1.34684e-13 | 9.971364
336.202 | -1.31386e-13 | 9.971563
336.487 | -1.40739e-13 | 9.971321
336.803 | -1.35762e-13 | 9.971896
337.085 | -1.27748e-13 | 9.97179
337.403 | -1.27421e-13 | 9.9718
337.67 | -1.17249e-13 | 9.971687
337.985 | -1.32155e-13 | 9.971749
338.303 | -1.23838e-13 | 9.971741
338.586 | -1.30084e-13 | 9.972028
338.903 | -1.29536e-13 | 9.971987
339.17 | -1.26178e-13 | 9.972004
339.486 | -1.29497e-13 | 9.97185
339.819 | -1.34972e-13 | 9.971771
340.086 | -1.31558e-13 | 9.971662
340.403 | -1.38767e-13 | 9.971668
340.72 | -1.35005e-13 | 9.971908
340.986 | -1.28167e-13 | 9.971774
341.303 | -1.37232e-13 | 9.972335
341.569 | -1.31066e-13 | 9.972274
341.886 | -1.35236e-13 | 9.972175
342.17 | -1.34719e-13 | 9.972081
342.504 | -1.2833e-13 | 9.972548
342.769 | -1.42463e-13 | 9.972363
343.087 | -1.45065e-13 | 9.972458
343.402 | -1.47516e-13 | 9.972404
343.669 | -1.41797e-13 | 9.972358
343.986 | -1.40545e-13 | 9.972386
344.319 | -1.43285e-13 | 9.972251
344.586 | -1.44169e-13 | 9.972125
344.903 | -1.52511e-13 | 9.972257
345.169 | -1.39245e-13 | 9.972267
345.485 | -1.47807e-13 | 9.972237
345.802 | -1.60273e-13 | 9.972183
346.086 | -1.57845e-13 | 9.972539
346.401 | -1.46757e-13 | 9.972482
346.712 | -1.54779e-13 | 9.972326
346.979 | -1.54279e-13 | 9.972181
347.295 | -1.60754e-13 | 9.972163
347.561 | -1.61305e-13 | 9.9725
347.893 | -1.63834e-13 | 9.972263
348.16 | -1.60967e-13 | 9.972332
348.493 | -1.59238e-13 | 9.972199
348.762 | -1.68667e-13 | 9.97272
349.079 | -1.72985e-13 | 9.972827
349.394 | -1.67311e-13 | 9.972684
349.679 | -1.6801e-13 | 9.97259
349.997 | -1.72366e-13 | 9.972656
350.314 | -1.79071e-13 | 9.972645
350.581 | -1.74113e-13 | 9.97285
350.898 | -1.78779e-13 | 9.972617
351.165 | -1.76144e-13 | 9.973018
351.481 | -1.86021e-13 | 9.973157
351.797 | -1.88184e-13 | 9.972983
352.083 | -1.88316e-13 | 9.972736
352.366 | -1.86621e-13 | 9.973159
352.701 | -1.91451e-13 | 9.973309
352.967 | -1.9499e-13 | 9.973128
353.3 | -1.9819e-13 | 9.97329
353.583 | -2.07704e-13 | 9.973315
353.918 | -2.07463e-13 | 9.972907
354.202 | -2.03427e-13 | 9.973326
354.485 | -2.02985e-13 | 9.973409
354.802 | -2.14582e-13 | 9.973316
355.101 | -2.16546e-13 | 9.9732
355.367 | -2.02843e-13 | 9.973674
355.702 | -2.15234e-13 | 9.973516
356.019 | -2.13036e-13 | 9.973337
356.284 | -2.2435e-13 | 9.97367
356.62 | -2.21816e-13 | 9.973415
356.886 | -2.24046e-13 | 9.97368
357.203 | -2.28725e-13 | 9.973749
357.486 | -2.36848e-13 | 9.973423
357.803 | -2.41463e-13 | 9.973334
358.069 | -2.40492e-13 | 9.973766
358.385 | -2.39296e-13 | 9.973545
358.67 | -2.32091e-13 | 9.973778
359.003 | -2.41429e-13 | 9.97362
359.269 | -2.46628e-13 | 9.973977
359.586 | -2.42885e-13 | 9.973753
359.919 | -2.49828e-13 | 9.973729
360.186 | -2.57453e-13 | 9.973516
360.502 | -2.49622e-13 | 9.973823
360.785 | -2.57696e-13 | 9.973843
361.102 | -2.59682e-13 | 9.973753
361.369 | -2.59613e-13 | 9.973981
361.702 | -2.67575e-13 | 9.973771
361.968 | -2.75596e-13 | 9.974264
362.286 | -2.80562e-13 | 9.974282
362.603 | -2.71675e-13 | 9.974366
362.868 | -2.75884e-13 | 9.974322
363.202 | -2.76615e-13 | 9.973793
363.468 | -2.90482e-13 | 9.974262
363.801 | -2.89464e-13 | 9.974115
364.068 | -2.99509e-13 | 9.974311
364.387 | -2.96551e-13 | 9.974073
364.702 | -2.9189e-13 | 9.974234
364.97 | -3.03792e-13 | 9.974632
365.285 | -3.06404e-13 | 9.974508
365.601 | -3.0324e-13 | 9.974279
365.885 | -3.05075e-13 | 9.974553
366.202 | -3.07817e-13 | 9.974714
366.501 | -3.13051e-13 | 9.974507
366.785 | -3.16143e-13 | 9.974338
367.103 | -3.22192e-13 | 9.974274
367.368 | -3.30889e-13 | 9.974658
367.685 | -3.35741e-13 | 9.974651
368.002 | -3.31099e-13 | 9.974476
368.303 | -3.47348e-13 | 9.974594
368.62 | -3.54495e-13 | 9.974324
368.903 | -3.45243e-13 | 9.974467
369.187 | -3.45015e-13 | 9.974596
369.503 | -3.53268e-13 | 9.974939
369.787 | -3.63923e-13 | 9.975007
370.121 | -3.66553e-13 | 9.974522
370.403 | -3.66841e-13 | 9.974882
370.687 | -3.68139e-13 | 9.974849
371.021 | -3.68897e-13 | 9.974714
371.289 | -3.82091e-13 | 9.975107
371.621 | -3.88449e-13 | 9.974815
371.887 | -3.95219e-13 | 9.975163
372.205 | -3.91926e-13 | 9.974917
372.488 | -3.99707e-13 | 9.975256
372.803 | -4.13966e-13 | 9.975137
373.089 | -4.21441e-13 | 9.975242
373.422 | -4.21373e-13 | 9.97508
373.688 | -4.30264e-13 | 9.975287
374.006 | -4.31593e-13 | 9.975373
374.271 | -4.2978e-13 | 9.975186
374.605 | -4.39039e-13 | 9.974946
374.887 | -4.34209e-13 | 9.97498
375.204 | -4.41553e-13 | 9.975384
375.472 | -4.50951e-13 | 9.975306
375.789 | -4.63024e-13 | 9.975322
376.072 | -4.58006e-13 | 9.97508
376.39 | -4.63452e-13 | 9.975574
376.673 | -4.63663e-13 | 9.975233
376.988 | -4.68256e-13 | 9.975205
377.256 | -4.77956e-13 | 9.975588
377.59 | -4.7691e-13 | 9.975244
377.89 | -4.87807e-13 | 9.97545
378.157 | -4.99466e-13 | 9.975705
378.489 | -5.04548e-13 | 9.975387
378.756 | -5.08549e-13 | 9.975693
379.089 | -5.13238e-13 | 9.975579
379.356 | -5.05661e-13 | 9.975738
379.674 | -5.13358e-13 | 9.975589
380.007 | -5.26084e-13 | 9.97555
380.274 | -5.34229e-13 | 9.97597
380.589 | -5.36156e-13 | 9.975362
380.872 | -5.38688e-13 | 9.975624
381.189 | -5.44997e-13 | 9.975609
381.457 | -5.53388e-13 | 9.975966
381.79 | -5.63133e-13 | 9.976073
382.057 | -5.67341e-13 | 9.975883
382.389 | -5.69433e-13 | 9.975589
382.657 | -5.7793e-13 | 9.976129
382.973 | -5.8028e-13 | 9.976181
383.288 | -5.89829e-13 | 9.975883
383.62 | -5.96996e-13 | 9.975809
383.886 | -5.95756e-13 | 9.976101
384.221 | -6.0803e-13 | 9.975844
384.486 | -6.1055e-13 | 9.976042
384.769 | -6.13427e-13 | 9.976088
385.104 | -6.27961e-13 | 9.975888
385.371 | -6.32942e-13 | 9.976007
385.704 | -6.39386e-13 | 9.976095
385.988 | -6.43313e-13 | 9.976027
386.304 | -6.58863e-13 | 9.976004
386.587 | -6.55891e-13 | 9.97586
386.902 | -6.68449e-13 | 9.976177
387.185 | -6.67544e-13 | 9.97619
387.502 | -6.74459e-13 | 9.976061
387.783 | -6.85837e-13 | 9.975769
388.101 | -7.00189e-13 | 9.976059
388.385 | -7.03008e-13 | 9.976327
388.702 | -7.12752e-13 | 9.976213
388.984 | -7.18895e-13 | 9.975991
389.3 | -7.31354e-13 | 9.976185
389.584 | -7.34425e-13 | 9.976462
389.868 | -7.36298e-13 | 9.976427
390.2 | -7.41419e-13 | 9.976193
390.464 | -7.47959e-13 | 9.976124
390.795 | -7.63156e-13 | 9.976343
391.076 | -7.65343e-13 | 9.975864
391.359 | -7.70496e-13 | 9.976257
391.675 | -7.76437e-13 | 9.976252
392.009 | -7.84033e-13 | 9.97592
392.274 | -7.92826e-13 | 9.976281
392.591 | -8.03377e-13 | 9.976177
392.875 | -8.15997e-13 | 9.976236