## Settings
Sample Info | so12ig, dot b5 glued, rate 15 K/min
Comments | -10/+4/-10, 15 K/min
Additional Comments | rate 15 K/min
Major Measurement Parameters
Starting Temperature | 364.839
Initial Temperature | 81
Final Temperature | 450
Preliminary Voltage | -10
Pulse Voltage | 4
Pulse Time | 20
Wait Time | 0
Measurement Voltage | -10
Subsidiary Measurement Parameters
Step | 0.3
Accuracy Step | 0.1
Accuracy Stable | 1
Accuracy End | 0.2
Lakeshore TC Parameters
Ramp | 15
Range | 3
P | 100
I | 50
D | 20
Keithley SM Parameters
NPLC | 5
Measurecount | 1
Time
Date | 12.4.2024
Clock | 14:26:7

## Stabilization
Temperature | Current | Temp Rate
364.662 | -3.46e-10 | 0
364.255 | -3.56425e-12 | -9.872676
364.036 | -2.67118e-12 | -9.958646
363.695 | -2.22858e-12 | -11.51057
363.425 | -1.88615e-12 | -11.75717
363.193 | -1.70474e-12 | -11.60134
362.98 | -1.52287e-12 | -11.34544
362.763 | -1.31288e-12 | -11.19078
362.541 | -1.29094e-12 | -11.07552
362.226 | -1.14902e-12 | -11.44634
362.014 | -1.04895e-12 | -13.71431
361.8 | -1.0157e-12 | -16.62679
361.566 | -9.7658e-13 | -23.83834
361.344 | -8.67e-13 | -50.75483
361.114 | -7.8913e-13 | -82.19817
360.877 | -7.7828e-13 | -10.93108
360.625 | -7.9165e-13 | -10.96994
360.415 | -6.3849e-13 | -10.90607
360.194 | -7.0115e-13 | -205.9655
359.932 | -6.5391e-13 | -10.92805
359.637 | -5.9925e-13 | -11.04753
359.393 | -6.0551e-13 | -11.06369
359.168 | -5.8047e-13 | -11.03113
358.947 | -5.3299e-13 | -10.99894
358.74 | -5.1539e-13 | -10.94344
358.493 | -5.4502e-13 | -10.96377
358.214 | -4.506e-13 | -11.02729
357.925 | -4.4502e-13 | -11.1099
357.689 | -4.7242e-13 | -11.10331
356.391 | -4.21131e-13 | -11.39912
356.041 | -3.98984e-13 | -11.54219
355.66 | -3.68327e-13 | -11.71103
355.224 | -3.59032e-13 | -11.94248
354.854 | -3.47548e-13 | -12.08102
354.263 | -3.28697e-13 | -12.47095
353.819 | -3.16956e-13 | -12.67415
353.178 | -3.05832e-13 | -13.09681
352.749 | -3.03661e-13 | -13.26243
352.155 | -2.90721e-13 | -13.59213
351.69 | -2.77838e-13 | -13.76914
351.108 | -2.74841e-13 | -14.0616
350.644 | -2.69562e-13 | -14.22949
350.238 | -2.52992e-13 | -14.32837
349.655 | -2.49698e-13 | -14.59562
349.259 | -2.40244e-13 | -14.67118
348.857 | -2.35773e-13 | -14.75269
348.326 | -2.23242e-13 | -14.94515
347.977 | -2.25959e-13 | -14.97361
347.478 | -2.12792e-13 | -15.12267
347.037 | -1.98802e-13 | -15.21973
346.529 | -2.07501e-13 | -15.37412
346.09 | -1.95794e-13 | -15.46102
345.666 | -1.82684e-13 | -15.52839
345.081 | -1.79475e-13 | -15.72775
344.678 | -1.76992e-13 | -15.77427
344.254 | -1.784e-13 | -15.84042
343.746 | -1.61301e-13 | -15.96809
343.36 | -1.69043e-13 | -15.9964
342.749 | -1.57012e-13 | -16.18997
342.361 | -1.47388e-13 | -16.21175
341.77 | -1.4398e-13 | -16.38075
341.375 | -1.48105e-13 | -16.38655
340.887 | -1.3891e-13 | -16.46618
340.486 | -1.3128e-13 | -16.49701
340.13 | -1.07142e-13 | -16.49431
339.662 | -1.19057e-13 | -16.5724
339.245 | -1.2462e-13 | -16.61162
338.774 | -1.28321e-13 | -16.67985
338.344 | -1.16356e-13 | -16.72278
337.982 | -1.16257e-13 | -16.72336
337.415 | -1.13843e-13 | -16.84868
337.038 | -1.09033e-13 | -16.85863
336.591 | -1.11599e-13 | -16.90811
336.163 | -1.01002e-13 | -16.94595
335.793 | -1.05358e-13 | -16.94773
335.365 | -1.00318e-13 | -16.98573
334.937 | -9.355e-14 | -17.01858
334.398 | -9.8636e-14 | -17.10993
333.98 | -8.3551e-14 | -17.11816
333.5 | -9.6235e-14 | -17.17523
333.008 | -8.2061e-14 | -17.23737
332.629 | -7.9449e-14 | -17.24298
332.05 | -9.2094e-14 | -17.34554
331.664 | -8.8577e-14 | -17.34819
331.239 | -8.3064e-14 | -17.36912
330.718 | -8.4322e-14 | -17.44407
330.276 | -9.1387e-14 | -17.47571
329.788 | -8.0574e-14 | -17.53122
329.428 | -8.0426e-14 | -17.52349
328.939 | -7.027e-14 | -17.57831
328.552 | -7.7826e-14 | -17.58102
328.165 | -7.3843e-14 | -17.58297
327.635 | -7.1599e-14 | -17.65046
327.235 | -7.0029e-14 | -17.65604
326.601 | -6.4299e-14 | -17.77236
326.219 | -7.8308e-14 | -17.77237
325.635 | -5.4966e-14 | -17.85678
325.255 | -6.4463e-14 | -17.8558
324.76 | -7.0527e-14 | -17.90317
324.345 | -6.5922e-14 | -17.91323
323.869 | -6.3052e-14 | -17.95248
323.397 | -5.7129e-14 | -17.98546
322.96 | -6.5895e-14 | -18.00302
322.405 | -6.2766e-14 | -18.07614
321.985 | -7.0994e-14 | -18.08906
321.547 | -6.9109e-14 | -18.10975
321.126 | -6.4744e-14 | -18.12117
320.551 | -5.5893e-14 | -18.19536
320.149 | -6.4252e-14 | -18.20037
319.683 | -7.4358e-14 | -18.22836
319.215 | -6.0939e-14 | -18.25731
318.783 | -6.2365e-14 | -18.26086
318.325 | -6.3528e-14 | -18.27923
317.836 | -5.3779e-14 | -18.31453
317.379 | -5.9404e-14 | -18.33452
316.899 | -5.6448e-14 | -18.36226
316.524 | -6.2941e-14 | -18.35333
316.091 | -5.8684e-14 | -18.36316
315.646 | -6.4889e-14 | -18.37731
315.251 | -6.2749e-14 | -18.3732
314.682 | -5.1083e-14 | -18.43215
314.29 | -6.3236e-14 | -18.42647
313.722 | -5.094e-14 | -18.48409
313.337 | -5.4313e-14 | -18.47876
312.778 | -5.3616e-14 | -18.53559
312.394 | -5.8159e-14 | -18.5297
311.852 | -5.6383e-14 | -18.57661
311.449 | -4.9732e-14 | -18.57613
310.935 | -6.0363e-14 | -18.61232
310.448 | -5.8886e-14 | -18.63753
309.987 | -5.906e-14 | -18.65383
309.476 | -5.8508e-14 | -18.68338
309.119 | -5.4119e-14 | -18.66569
308.726 | -5.4608e-14 | -18.66152
308.219 | -5.6605e-14 | -18.6935
307.807 | -5.2265e-14 | -18.6903
307.362 | -5.9026e-14 | -18.69843
306.955 | -4.6726e-14 | -18.69782
306.357 | -4.9572e-14 | -18.75646
305.901 | -4.5693e-14 | -18.76916
305.444 | -5.1436e-14 | -18.78117
304.88 | -4.296e-14 | -18.8273
304.448 | -5.3716e-14 | -18.83093
303.974 | -5.4626e-14 | -18.85072
303.523 | -4.1973e-14 | -18.85955
302.96 | -4.8624e-14 | -18.90291
302.568 | -5.8829e-14 | -18.89674
302.153 | -4.8351e-14 | -18.89773
301.616 | -4.3066e-14 | -18.93427
301.113 | -4.967e-14 | -18.95796
300.633 | -4.1487e-14 | -18.977
300.282 | -4.7234e-14 | -18.95631
299.975 | -5.83e-14 | -18.92525
299.517 | -5.2332e-14 | -18.93605
299.09 | -5.2488e-14 | -18.93962
298.583 | -5.5215e-14 | -18.96639
298.153 | -4.8313e-14 | -18.96666
297.806 | -5.6274e-14 | -18.94754
297.236 | -4.3222e-14 | -18.99035
296.854 | -4.8868e-14 | -18.98115
296.277 | -5.02e-14 | -19.02655
295.911 | -4.313e-14 | -19.01167
295.426 | -5.2002e-14 | -19.03088
294.975 | -4.1612e-14 | -19.03857
294.457 | -4.9471e-14 | -19.0627
294.032 | -4.324e-14 | -19.06528
293.62 | -5.4649e-14 | -19.06252
293.052 | -4.867e-14 | -19.1025
292.686 | -5.5669e-14 | -19.08922
292.231 | -4.605e-14 | -19.0969
291.793 | -4.3568e-14 | -19.10283
291.25 | -4.4941e-14 | -19.13426
290.796 | -3.7913e-14 | -19.14185
290.36 | -5.8339e-14 | -19.14567
289.895 | -5.148e-14 | -19.15268
289.445 | -4.7363e-14 | -19.15419
288.936 | -4.815e-14 | -19.17652
288.471 | -3.7893e-14 | -19.18896
287.945 | -4.6902e-14 | -19.21666
287.443 | -4.3042e-14 | -19.23101
286.937 | -4.7676e-14 | -19.24614
286.362 | -4.1511e-14 | -19.27254
285.931 | -4.2224e-14 | -19.26807
285.341 | -4.2971e-14 | -19.30828
284.897 | -4.7159e-14 | -19.31218
284.418 | -4.9797e-14 | -19.32542
283.929 | -3.9023e-14 | -19.34081
283.382 | -4.2609e-14 | -19.36708
282.895 | -5.4926e-14 | -19.37874
282.447 | -4.7962e-14 | -19.38315
281.869 | -4.0787e-14 | -19.4191
281.46 | -4.6971e-14 | -19.41521
280.856 | -4.1453e-14 | -19.45549
280.443 | -5.0986e-14 | -19.45469
279.947 | -5.4334e-14 | -19.46869
279.426 | -4.1938e-14 | -19.48822
278.95 | -5.6634e-14 | -19.49744
278.416 | -5.9221e-14 | -19.52098
277.934 | -4.2354e-14 | -19.53009
277.335 | -5.2129e-14 | -19.56232
276.934 | -4.5516e-14 | -19.55515
276.34 | -5.7464e-14 | -19.58959
275.887 | -4.8439e-14 | -19.59304
275.278 | -5.9814e-14 | -19.6283
274.799 | -5.2724e-14 | -19.63856
274.278 | -6.0146e-14 | -19.6557
273.73 | -6.0242e-14 | -19.67934
273.32 | -5.3777e-14 | -19.67225
272.665 | -6.0422e-14 | -19.71905
272.244 | -6.5155e-14 | -19.7161
271.568 | -6.6505e-14 | -19.76371
271.118 | -7.3748e-14 | -19.76532
270.57 | -6.1735e-14 | -19.78917
270.102 | -6.7459e-14 | -19.79547
269.528 | -7.3656e-14 | -19.8242
269.074 | -7.6877e-14 | -19.82581
268.452 | -8.0669e-14 | -19.86322
267.959 | -7.7109e-14 | -19.87355
267.474 | -8.1296e-14 | -19.88132
266.868 | -7.3655e-14 | -19.91492
266.387 | -8.4056e-14 | -19.92259
265.76 | -9.2737e-14 | -19.95837
265.326 | -8.9948e-14 | -19.95733
264.676 | -9.0694e-14 | -19.99696
264.218 | -9.4837e-14 | -19.99881
263.548 | -9.8923e-14 | -20.04056
263.116 | -1.09315e-13 | -20.03731
262.59 | -1.0907e-13 | -20.05276
262.041 | -1.22362e-13 | -20.07171
261.496 | -1.28826e-13 | -20.09063
260.947 | -1.30154e-13 | -20.10815
260.398 | -1.41659e-13 | -20.12835
259.804 | -1.49984e-13 | -20.15587
259.356 | -1.49401e-13 | -20.15597
258.739 | -1.6906e-13 | -20.18795
258.305 | -1.71205e-13 | -20.18387
257.633 | -1.68955e-13 | -20.22749
257.11 | -1.87178e-13 | -20.24011
256.554 | -1.8252e-13 | -20.26088
256.067 | -1.82046e-13 | -20.26665
255.542 | -1.91541e-13 | -20.28028
254.977 | -1.70175e-13 | -20.29967
254.397 | -1.80686e-13 | -20.32114
253.857 | -1.67426e-13 | -20.33668
253.408 | -1.73376e-13 | -20.33287
252.695 | -1.53199e-13 | -20.38016
252.231 | -1.8122e-13 | -20.38083
251.655 | -1.7352e-13 | -20.39934
251.129 | -1.58376e-13 | -20.4115
250.599 | -1.48315e-13 | -20.42351
250.042 | -1.32231e-13 | -20.44042
249.65 | -1.42524e-13 | -20.42835
249.07 | -1.2325e-13 | -20.45164
248.685 | -1.23895e-13 | -20.43915
248.143 | -1.25547e-13 | -20.45314
247.671 | -1.10013e-13 | -20.45354
247.161 | -1.06122e-13 | -20.46284
246.642 | -1.06269e-13 | -20.47541
246.255 | -1.13703e-13 | -20.46258
245.646 | -1.02629e-13 | -20.48851
245.254 | -9.8817e-14 | -20.4773
244.709 | -9.646e-14 | -20.4926
244.294 | -1.03109e-13 | -20.48416
243.807 | -1.07474e-13 | -20.48711
243.317 | -8.9846e-14 | -20.49199
242.893 | -9.1098e-14 | -20.48701
242.277 | -7.4425e-14 | -20.51349
241.781 | -7.7278e-14 | -20.51959
241.245 | -7.7607e-14 | -20.5315
240.819 | -8.1703e-14 | -20.52592
240.263 | -6.8143e-14 | -20.54172
239.891 | -6.7313e-14 | -20.52741
239.314 | -6.1865e-14 | -20.54905
238.924 | -6.5534e-14 | -20.53687
238.325 | -5.3748e-14 | -20.55852
237.966 | -5.7123e-14 | -20.54226
237.441 | -5.8221e-14 | -20.55341
237.112 | -7.0712e-14 | -20.53227
236.649 | -6.3385e-14 | -20.53194
236.289 | -5.4375e-14 | -20.51573
235.826 | -5.8736e-14 | -20.5167
235.491 | -5.4101e-14 | -20.49509
235.066 | -5.1205e-14 | -20.49066
234.736 | -3.7977e-14 | -20.46818
234.277 | -4.9055e-14 | -20.46864
233.975 | -4.4874e-14 | -20.44404
233.516 | -5.2484e-14 | -20.44343
233.193 | -5.0827e-14 | -20.42278
232.706 | -5.0296e-14 | -20.42637
232.437 | -4.7704e-14 | -20.39724
231.947 | -4.679e-14 | -20.40226
231.698 | -5.081e-14 | -20.36959
231.216 | -4.9164e-14 | -20.37362
230.973 | -4.564e-14 | -20.34207
230.555 | -4.3769e-14 | -20.33712
230.345 | -5.2387e-14 | -20.29927
229.876 | -3.8845e-14 | -20.29885
229.606 | -4.2866e-14 | -20.27257
229.222 | -4.6635e-14 | -20.2616
228.933 | -4.0788e-14 | -20.23587
228.571 | -3.7034e-14 | -20.22256
228.214 | -5.4224e-14 | -20.20626
227.921 | -4.4574e-14 | -20.18062
227.56 | -4.214e-14 | -20.16688
227.35 | -4.5108e-14 | -20.13065
226.899 | -3.7829e-14 | -20.13113
226.722 | -4.2996e-14 | -20.08977
226.31 | -3.0943e-14 | -20.08365
226.134 | -2.6709e-14 | -20.0433
225.738 | -2.3071e-14 | -20.03546
225.474 | -1.2287e-14 | -20.00817
225.254 | 7.43e-15 | -19.97388
224.883 | 9.997e-15 | -19.96385
224.74 | 5.11e-15 | -19.92088
224.276 | -8.346e-15 | -19.92312
224.077 | -1.9e-14 | -19.88787
223.731 | -6.086e-15 | -19.87054
223.46 | -1.8646e-14 | -19.84473
223.222 | -1.4107e-14 | -19.81474
222.78 | -3.037e-14 | -19.81543
222.619 | -3.0052e-14 | -19.7757
222.254 | -2.3618e-14 | -19.76433
222.093 | -2.5555e-14 | -19.72504
221.91 | -1.9742e-14 | -19.68913
221.658 | -4.534e-14 | -19.66228
221.571 | -3.06e-14 | -19.61362
221.348 | -3.5955e-14 | -19.5845
221.306 | -5.0008e-14 | -19.53097
221.27 | -2.8515e-14 | -19.47562
221.005 | -2.5372e-14 | -19.45319
220.929 | -2.1992e-14 | -19.40402
220.693 | -1.6972e-14 | -19.37643
220.49 | -1.4081e-14 | -19.34457
220.371 | -1.8886e-14 | -19.30225
220.046 | -8.197e-15 | -19.28776
219.98 | -9.502e-15 | -19.23851
219.697 | -1.014e-15 | -19.21797
219.551 | -1.4157e-14 | -19.18002
219.346 | -6.463e-15 | -19.14858
219.067 | -7.352e-15 | -19.12793
218.996 | -1.774e-14 | -19.07912
218.754 | 2.4034e-14 | -19.05382
218.686 | 1.8068e-14 | -19.00628
218.652 | 1.3142e-14 | -18.95538
218.616 | 1.618e-14 | -18.90365
218.581 | 4.5453e-14 | -18.8525
218.521 | 4.21e-16 | -18.80467
218.354 | 2.625e-15 | -18.77116
218.298 | -3.82e-15 | -18.72354
217.884 | -6.35e-14 | -18.7223
217.665 | 1.85e-16 | -18.69644
217.498 | -6.116e-15 | -18.6629
217.086 | 4.793e-15 | -18.66181
216.948 | 5.244e-15 | -18.62618
216.656 | 2.14e-15 | -18.60928
216.318 | -4.237e-15 | -18.59779
216.185 | 2.32e-16 | -18.56186
215.966 | -6.636e-15 | -18.53773
215.866 | -4.459e-15 | -18.49835
215.785 | 5.936e-15 | -18.45599
215.705 | -5.6e-17 | -18.41313
215.636 | -1.6097e-14 | -18.37178
215.521 | -3.484e-15 | -18.33484
215.467 | 1.1004e-14 | -18.29082
215.412 | -9.222e-15 | -18.24558
215.344 | -1.103e-15 | -18.20378
215.28 | 1.4658e-14 | -18.1611
215.228 | 5.175e-15 | -18.11585
215.178 | 6.467e-15 | -18.07237
215.119 | 6.998e-15 | -18.02869
215.028 | 3.294e-15 | -17.99035
214.971 | 1.2225e-14 | -17.94908
214.922 | -1.723e-15 | -17.90598
214.87 | 3.111e-15 | -17.86274
214.818 | 5.88e-16 | -17.82019
214.752 | 8.357e-15 | -17.77953
214.571 | 2.019e-15 | -17.75321
214.467 | 1.9066e-14 | -17.71696
214.372 | 1.7976e-14 | -17.68114
214.149 | 2.1632e-14 | -17.66089
214.078 | 9.916e-15 | -17.62134
213.986 | 8.613e-15 | -17.58589
213.74 | 1.1305e-14 | -17.56673
213.658 | 1.602e-15 | -17.53059
213.58 | -5.755e-15 | -17.49222
213.351 | 1.2331e-14 | -17.47199
213.092 | 1.4848e-14 | -17.45486
212.995 | 1.6635e-14 | -17.42046
212.81 | 1.2171e-14 | -17.39585
212.698 | 1.7849e-14 | -17.36356
212.61 | 1.4017e-14 | -17.32833
212.511 | 1.5919e-14 | -17.2942
212.406 | 1.2212e-14 | -17.26087
212.271 | 5.933e-15 | -17.23146
212.13 | 1.2665e-14 | -17.20307
212.026 | 7.908e-15 | -17.17123
211.915 | 8.59e-15 | -17.13911
211.772 | 2.0619e-14 | -17.11098
211.662 | 1.8914e-14 | -17.07895
211.554 | 1.0266e-14 | -17.04689
211.443 | 2.5469e-14 | -17.01612
211.318 | 1.4279e-14 | -16.98669
211.2 | 1.0342e-14 | -16.95731
211.079 | 1.8554e-14 | -16.92775
210.952 | -3.85e-16 | -16.89854
210.806 | 1.131e-14 | -16.87293
210.682 | 2.0008e-14 | -16.84449
210.554 | 3.2666e-14 | -16.81504
210.409 | 1.424e-14 | -16.78839
210.177 | 1.9202e-14 | -16.77235
210.008 | 1.9919e-14 | -16.74907
209.876 | 2.087e-14 | -16.72169
209.729 | 1.8821e-14 | -16.69682
209.536 | 2.0144e-14 | -16.67688
209.304 | 2.3511e-14 | -16.66132
209.145 | 3.1892e-14 | -16.63714
208.986 | 2.0543e-14 | -16.61126
208.807 | 3.4391e-14 | -16.59003
208.633 | 2.5713e-14 | -16.56811
208.458 | 2.8426e-14 | -16.54615
208.185 | 2.5129e-14 | -16.53573
207.791 | 2.587e-15 | -16.53766
207.55 | 1.9769e-14 | -16.52275
207.342 | 5.17e-14 | -16.5054
207.147 | 2.2078e-14 | -16.48612
206.951 | 2.6774e-14 | -16.46687
206.763 | 3.0303e-14 | -16.44755
206.559 | 2.0589e-14 | -16.43
206.352 | 1.6773e-14 | -16.4122
206.166 | 2.0656e-14 | -16.3928
205.954 | 2.7128e-14 | -16.37319
205.731 | 2.9999e-14 | -16.35784
205.536 | 1.2332e-14 | -16.33965
205.324 | 2.3295e-14 | -16.32318
205.099 | 2.9476e-14 | -16.30832
204.866 | 4.3571e-14 | -16.29422
204.634 | 3.4595e-14 | -16.2805
204.42 | 2.8973e-14 | -16.26407
204.217 | 2.8758e-14 | -16.24752
203.996 | 2.3899e-14 | -16.23232
203.766 | 3.515e-14 | -16.21722
203.55 | 3.5519e-14 | -16.20215
203.308 | 3.698e-14 | -16.18972
203.062 | 2.5836e-14 | -16.17773
202.84 | 1.6574e-14 | -16.16304
202.61 | 2.3451e-14 | -16.14937
202.356 | 3.0961e-14 | -16.13799
202.089 | 3.5452e-14 | -16.12863
201.804 | 3.9091e-14 | -16.11952
201.45 | 3.2721e-14 | -16.11718
201.046 | 1.8411e-14 | -16.12062
200.661 | 4.3226e-14 | -16.12201
200.32 | 3.6751e-14 | -16.11961
200 | 4.0929e-14 | -16.11492
199.714 | 5.1183e-14 | -16.10647
199.453 | 3.7954e-14 | -16.09632
199.164 | 2.6891e-14 | -16.08907
198.867 | 5.5903e-14 | -16.08229
198.569 | 4.3395e-14 | -16.07505
198.293 | 2.8427e-14 | -16.06621
198.002 | 4.6451e-14 | -16.05887
197.709 | 2.9275e-14 | -16.05139
197.421 | 2.9959e-14 | -16.04381
197.149 | 4.3538e-14 | -16.03501
196.858 | 5.1409e-14 | -16.0283
196.579 | 5.9397e-14 | -16.02021
196.279 | 5.2769e-14 | -16.01378
195.986 | 4.131e-14 | -16.00668
195.711 | 9.00178e-13 | -15.99879
195.403 | -3.00314e-13 | -15.99284
195.086 | -8.935e-14 | -15.98778
194.745 | -2.369e-15 | -15.98529
194.4 | 4.4798e-14 | -15.98249
194.082 | 4.5757e-14 | -15.97824
193.775 | 4.1314e-14 | -15.97238
193.411 | 3.9515e-14 | -15.97177
192.986 | 5.3533e-14 | -15.97626
192.548 | 3.9873e-14 | -15.98249
192.019 | 5.992e-14 | -15.99687
191.536 | 2.9585e-14 | -16.00835
191.098 | 4.4642e-14 | -16.01487
190.666 | 5.47e-14 | -16.02069
190.327 | 6.3428e-14 | -16.01762
189.973 | 7.2846e-14 | -16.01611
189.576 | 5.1158e-14 | -16.01738
189.156 | 4.7152e-14 | -16.02216
188.69 | 2.1001e-14 | -16.03065
188.049 | 4.5361e-14 | -16.05453
187.517 | 5.6437e-14 | -16.06939
186.946 | -1.6004e-14 | -16.08791
186.406 | 4.4752e-14 | -16.10336
185.925 | 5.6699e-14 | -16.1136
185.385 | 4.0126e-14 | -16.1286
184.829 | 5.3554e-14 | -16.1441
184.382 | 6.861e-14 | -16.15053
183.917 | 5.8821e-14 | -16.15857
183.43 | 6.8531e-14 | -16.16869
182.92 | 7.996e-14 | -16.18094
182.39 | 6.5885e-14 | -16.19394
181.906 | 8.1811e-14 | -16.20367
181.451 | 5.9266e-14 | -16.21031
180.963 | 4.2538e-14 | -16.22074
180.504 | 6.2656e-14 | -16.22707
180.066 | 8.0544e-13 | -16.23278
179.546 | 3.516e-13 | -16.24547
178.9 | 2.58742e-13 | -16.26924
178.212 | 1.98473e-13 | -16.29644
177.52 | 1.36527e-13 | -16.3242
176.791 | 9.9921e-14 | -16.35525
176.053 | -3.70067e-13 | -16.38603
175.368 | 4.59859e-13 | -16.41199
174.666 | -2.04241e-13 | -16.43916
174.049 | -9.281e-15 | -16.45961
173.369 | 7.477e-15 | -16.48552
172.675 | 3.6234e-14 | -16.51211
171.939 | 5.9197e-14 | -16.54217
171.174 | 9.2879e-14 | -16.57509
170.43 | 5.4721e-14 | -16.60539
169.789 | -7.76026e-13 | -16.62743
169.155 | -2.69443e-13 | -16.64898
168.577 | -1.273e-14 | -16.66539
168.077 | 1.04063e-13 | -16.67516
167.68 | 2.58689e-13 | -16.6761
167.285 | 2.37143e-13 | -16.67732
166.9 | 3.37142e-13 | -16.6777
166.48 | 1.10735e-13 | -16.6809
165.968 | 6.69325e-13 | -16.6911
165.437 | 3.41898e-13 | -16.70314
164.973 | 1.98843e-13 | -16.70993
164.453 | 5.6068e-14 | -16.71996
163.978 | 3.2821e-14 | -16.72774
163.425 | 8.2473e-14 | -16.74123
162.821 | 8.0179e-14 | -16.75869
162.099 | 7.1948e-14 | -16.78576
161.325 | 9.0452e-14 | -16.81724
160.571 | 7.1609e-14 | -16.84746
159.77 | 9.2719e-14 | -16.88117
159.059 | 5.77734e-13 | -16.90743
158.434 | 2.62544e-13 | -16.92649
157.879 | 1.18226e-13 | -16.93982
157.387 | -1.71536e-13 | -16.94799
156.949 | -6.91247e-13 | -16.95229
156.545 | -6.52667e-13 | -16.95272
156.176 | 7.593e-14 | -16.95035
155.836 | 4.894e-14 | -16.94634
155.244 | 3.60391e-12 | -16.93502
153.819 | 2.8808e-14 | -16.91468
153.305 | -5.9828e-14 | -16.92421
152.716 | -5.106e-15 | -16.93989
152.064 | 3.517e-14 | -16.96087
151.363 | -1.5219e-14 | -16.98555
150.704 | 6.4531e-14 | -17.00643
150.106 | -3.8102e-13 | -17.02236
149.538 | -1.21217e-13 | -17.0361
149.014 | 7.608e-15 | -17.04585
148.561 | 7.7776e-14 | -17.05054
148.15 | 7.3342e-14 | -17.0515
147.771 | 3.5074e-14 | -17.05008
147.317 | 6.6275e-14 | -17.05388
146.84 | 6.6381e-14 | -17.06028
146.328 | 7.7602e-14 | -17.06855
145.76 | 6.8824e-14 | -17.0818
145.203 | 8.3119e-14 | -17.09316
144.706 | 7.7576e-14 | -17.1013
144.247 | -4.83487e-13 | -17.10625
143.816 | -6.02809e-13 | -17.10848
143.426 | -2.16552e-13 | -17.10817
143.062 | -3.2681e-14 | -17.10579
142.701 | 5.03031e-13 | -17.10317
142.368 | 8.82114e-13 | -17.0981
142.051 | 4.05917e-13 | -17.09161
141.745 | 2.16228e-13 | -17.0842
141.442 | 8.126e-14 | -17.07639
141.141 | 1.08802e-13 | -17.06822
140.858 | 6.0904e-14 | -17.05982
140.575 | 5.5871e-14 | -17.05082
140.275 | 1.1557e-13 | -17.04235
139.998 | 2.3086e-14 | -17.03341
139.708 | 7.5025e-14 | -17.02443
139.372 | 5.3426e-14 | -17.01955
139.052 | 4.7342e-14 | -17.01322
138.761 | 6.7562e-14 | -17.0054
138.406 | 6.0146e-14 | -17.0027
138.003 | 1.65233e-13 | -17.00331
137.5 | 4.7969e-14 | -17.01135
136.924 | 6.7445e-14 | -17.02494
136.373 | 9.3397e-14 | -17.03636
135.878 | 7.3805e-14 | -17.04309
135.441 | 7.5042e-14 | -17.04629
135.057 | 3.32881e-13 | -17.04547
134.712 | 1.45479e-13 | -17.04129
134.387 | 7.6508e-14 | -17.03579
134.082 | 6.8827e-14 | -17.02864
133.798 | 9.5343e-14 | -17.02031
133.531 | -3.363e-15 | -17.01088
133.272 | 1.922e-14 | -17.00153
133.028 | 6.2043e-14 | -16.99038
132.79 | -3.00909e-13 | -16.9789
132.558 | -1.05385e-13 | -16.96641
132.318 | 7.08e-16 | -16.95501
132.069 | 3.5962e-14 | -16.94434
131.838 | 5.2442e-14 | -16.93232
131.484 | 6.7575e-14 | -16.92934
131.087 | 3.447e-14 | -16.92931
130.634 | -8.97684e-13 | -16.93376
129.864 | 1.1184e-13 | -16.93523
127.571 | 4.23469e-13 | -16.97916
126.788 | -2.8177e-13 | -17.00634
125.968 | -3.64491e-13 | -17.03657
124.979 | -1.58312e-13 | -17.078
124.05 | 8.79616e-13 | -17.11417
123.038 | 1.64473e-13 | -17.15675
122.069 | 9.6321e-14 | -17.19708
120.982 | 1.3612e-13 | -17.24543
119.795 | -7.6228e-14 | -17.30075
118.541 | -1.75e-14 | -17.36062
117.398 | 1.11292e-13 | -17.41267
116.447 | 6.64e-14 | -17.45076
115.622 | 1.31441e-13 | -17.47851
114.834 | 4.80488e-13 | -17.5052
113.116 | -6.16011e-12 | -17.57148
109.463 | 3.17454e-12 | -17.679
108.696 | -1.13889e-12 | -17.70331
105.414 | 3.755e-14 | -17.78312
100.685 | 7.3881e-14 | -17.9843
99.5916 | 3.6144e-14 | -18.03017
98.4224 | 3.7232e-14 | -18.08096
97.0724 | 4.813e-14 | -18.14401
95.6468 | 6.8119e-14 | -18.21152
94.0878 | 6.8051e-14 | -18.28848
92.4686 | 9.5626e-14 | -18.36929
91.1938 | 9.112e-14 | -18.42627
90.9174 | 8.2253e-14 | -18.41556
90.8176 | 7.9739e-14 | -18.39304
90.7731 | 8.1832e-14 | -18.36714
90.7694 | 9.2554e-14 | -18.33876
90.0823 | 9.4546e-14 | -18.35617
88.1728 | 1.07401e-13 | -18.4551
86.8373 | 7.727e-14 | -18.51567
84.1176 | 1.30041e-13 | -18.66801
82.9508 | 1.02012e-13 | -18.71625
82.1275 | 9.8905e-14 | -18.74067
81.6101 | 6.4353e-14 | -18.74586
81.1919 | 9.4009e-14 | -18.74424
81.0006 | 8.2765e-14 | -18.72749
80.8244 | 7.9542e-14 | -18.71005
80.7168 | 7.6308e-14 | -18.68788
80.6461 | 6.779e-14 | -18.66403
80.6026 | 7.6633e-14 | -18.63818
80.5684 | 7.5668e-14 | -18.61054
80.5537 | 5.2072e-14 | -18.58298
80.5369 | 5.9524e-14 | -18.55552

## Pulse
Temperature | Current | Time
80.5661 | 3.6776e-13 | 6.3071559
80.4478 | 2.25724e-13 | 12.291303
80.4487 | 2.05785e-13 | 13.6794391
80.4387 | 2.11449e-13 | 15.069864
80.4231 | 2.28915e-13 | 16.457617
80.4087 | 2.10966e-13 | 17.8507575
80.3916 | 2.00945e-13 | 19.2446147

## Measurements
Temperature | Current | Temp Rate
80.3719 | -8.821e-14 | 0
80.5072 | 1.9538e-13 | 6.387964
80.8354 | -1.26497e-13 | 3.635406
82.7878 | -6.8739e-14 | 17.03411
83.4522 | -1.4347e-14 | 18.65697
83.769 | -9.1842e-14 | 19.29366
84.0819 | -2.1582e-14 | 19.58931
84.3437 | -4.8851e-14 | 20.01506
84.6427 | -5.196e-14 | 20.38554
84.935 | -4.7369e-14 | 20.5157
85.1789 | -8.1994e-14 | 22.85424
85.5731 | -6.5406e-14 | 48.15254
85.8405 | 1.6656e-14 | 75.30094
86.2117 | -3.0086e-14 | 132.68
86.4283 | -4.0661e-14 | 222.4318
86.6747 | -7.3031e-14 | 15.84758
87.0197 | -2.3744e-14 | 16.03736
87.3487 | -4.4268e-14 | 16.12688
87.6379 | -1.2626e-14 | 450.7218
87.9508 | -3.1705e-14 | 16.38765
88.2276 | -1.224e-14 | 16.42505
88.5259 | -2.7405e-14 | 16.49635
88.8204 | -5.0429e-14 | 16.49308
89.1047 | -4.361e-14 | 16.53312
89.4416 | -8.1089e-14 | 16.51993
89.6891 | -8.176e-14 | 16.54252
90.0386 | -5.2882e-14 | 16.50234
90.3025 | -6.5407e-14 | 16.49209
90.6136 | -6.0389e-14 | 16.47214
90.9464 | -9.7456e-14 | 16.44928
91.1994 | -5.3985e-14 | 16.39522
91.499 | -2.9832e-14 | 16.38262
91.7971 | -4.341e-15 | 16.31768
92.1243 | -4.4309e-14 | 16.29997
92.4249 | -2.9773e-14 | 16.25389
92.7177 | -7.6453e-14 | 16.16811
93.0057 | -2.7286e-14 | 16.09879
93.2771 | -5.2123e-14 | 16.04426
93.6011 | -4.751e-14 | 15.93714
93.9393 | -1.9966e-14 | 15.83579
94.1919 | -4.1473e-14 | 15.76626
94.5151 | -3.8405e-14 | 15.68752
94.8501 | -3.4732e-14 | 15.59758
95.105 | -8.5699e-14 | 15.54617
95.4277 | -2.7578e-14 | 15.46948
95.6872 | -5.6561e-14 | 15.41735
95.9742 | -2.7932e-14 | 15.37821
96.314 | -2.4829e-14 | 15.33788
96.5885 | -7.646e-15 | 15.30271
96.8905 | -9.413e-14 | 15.28121
97.1742 | -6.0241e-14 | 15.25402
97.4834 | -4.2203e-14 | 15.23732
97.7994 | -8.4732e-14 | 15.21418
98.1629 | -1.112e-14 | 15.20311
98.3856 | -2.0413e-14 | 15.19966
98.712 | -4.0537e-14 | 15.20407
99.0144 | -4.1508e-14 | 15.19464
99.272 | -5.7515e-14 | 15.20392
99.6066 | -4.5354e-14 | 15.20072
99.9276 | -3.64e-14 | 15.22279
100.262 | -3.4511e-14 | 15.2135
100.491 | -9.684e-15 | 15.22181
100.823 | -5.5515e-14 | 15.21678
101.131 | -1.16331e-13 | 15.23014
101.425 | -4.6683e-14 | 15.21981
101.749 | -6.9196e-14 | 15.21867
102.048 | -3.2505e-14 | 15.20961
102.3 | -2.0857e-14 | 15.21189
102.628 | -4.2281e-14 | 15.21417
102.933 | -2.461e-14 | 15.213
103.189 | -9.7259e-14 | 15.21827
103.515 | -1.7585e-14 | 15.20323
103.819 | -7.9571e-14 | 15.20801
104.076 | -1.671e-15 | 15.21877
104.382 | -2.3499e-14 | 15.21446
104.686 | -3.3834e-14 | 15.2118
105.019 | -3.3826e-14 | 15.2192
105.324 | -6.063e-14 | 15.21761
105.58 | 3.6497e-14 | 15.22082
105.913 | 3.4944e-14 | 15.2159
106.249 | -7.084e-14 | 15.21565
106.484 | -5.376e-15 | 15.2289
106.791 | 1.2463e-14 | 15.22645
107.12 | -9.5722e-14 | 15.22118
107.448 | -2.5539e-14 | 15.22314
107.678 | -8.5316e-14 | 15.22895
108.002 | -1.01048e-13 | 15.21951
108.312 | -3.1932e-14 | 15.22934
108.642 | -7.2673e-14 | 15.22187
108.973 | -6.481e-15 | 15.22563
109.195 | -7.8576e-14 | 15.22909
109.495 | -5.0225e-14 | 15.22121
109.818 | 2.312e-14 | 15.21352
110.117 | -6.0289e-14 | 15.21701
110.44 | -2.2034e-14 | 15.2063
110.742 | 3.933e-15 | 15.2123
110.996 | -7.8532e-14 | 15.2134
111.321 | -7.706e-14 | 15.20359
111.626 | 1.5089e-14 | 15.20764
111.877 | 9.8452e-14 | 15.21042
112.18 | 4.4856e-14 | 15.20538
112.507 | 1.9605e-14 | 15.20962
112.81 | 1.6981e-14 | 15.20305
113.137 | 3.717e-15 | 15.20687
113.464 | -1.0344e-13 | 15.2017
113.688 | -4.3721e-14 | 15.20448
114.017 | 3.0336e-14 | 15.19674
114.319 | -2.3966e-14 | 15.20213
114.646 | -8.6732e-14 | 15.19421
114.872 | -3.2045e-14 | 15.19749
115.201 | -3.2855e-14 | 15.20062
115.528 | -6.3266e-14 | 15.19122
115.856 | -4.3369e-14 | 15.19217
116.082 | -3.546e-14 | 15.19455
116.409 | 4.5603e-14 | 15.19841
116.736 | -1.219e-15 | 15.19307
117.039 | 1.6794e-14 | 15.19613
117.367 | 8.694e-15 | 15.18652
117.592 | -2.5384e-14 | 15.19243
117.918 | -8.427e-15 | 15.18446
118.239 | -2.4982e-14 | 15.19028
118.559 | -2.5728e-14 | 15.17771
118.807 | 4.701e-15 | 15.1772
119.102 | -7.3577e-14 | 15.17638
119.424 | -5.3719e-14 | 15.17722
119.672 | -6.0813e-14 | 15.17547
120.045 | -3.02053e-13 | 15.16933
120.295 | -1.73501e-13 | 15.16839
120.619 | -1.11182e-13 | 15.16825
120.943 | -7.8487e-14 | 15.16868
121.27 | -5.0046e-14 | 15.1624
121.494 | -3.8952e-14 | 15.1625
121.82 | -1.5747e-14 | 15.16506
122.146 | -3.443e-14 | 15.15916
122.373 | -4.1643e-14 | 15.16063
122.697 | -3.2422e-14 | 15.16191
123.023 | -1.864e-14 | 15.15386
123.349 | -2.4952e-14 | 15.15604
123.576 | -3.033e-14 | 15.16098
123.903 | -2.9627e-14 | 15.16016
124.228 | -3.3159e-14 | 15.15975
124.555 | -3.9123e-14 | 15.15477
124.78 | -3.4794e-14 | 15.15549
125.108 | -3.3243e-14 | 15.15755
125.434 | -1.8649e-14 | 15.15037
125.736 | -2.8286e-14 | 15.15551
125.986 | -3.4232e-14 | 15.15482
126.314 | -2.6195e-14 | 15.15536
126.641 | -3.3679e-14 | 15.15564
126.968 | -3.0827e-14 | 15.15143
127.193 | -3.8809e-14 | 15.15587
127.517 | -4.2487e-14 | 15.14547
127.815 | -4.7651e-14 | 15.14803
128.134 | -3.2198e-14 | 15.14855
128.382 | -3.1392e-14 | 15.14653
128.704 | -3.5678e-14 | 15.1414
129.026 | -4.181e-14 | 15.14301
129.274 | -3.2568e-14 | 15.14125
129.598 | -3.3913e-14 | 15.13577
129.923 | -2.6479e-14 | 15.13614
130.216 | -2.9518e-14 | 15.13148
130.522 | -3.6309e-14 | 15.13594
130.772 | -4.0005e-14 | 15.13773
131.098 | -3.1653e-14 | 15.12946
131.426 | -2.6906e-14 | 15.13665
131.726 | -2.72e-14 | 15.13244
131.979 | -3.0736e-14 | 15.13267
132.306 | -3.1313e-14 | 15.13317
132.632 | -3.1942e-14 | 15.13416
132.885 | -2.2692e-14 | 15.13411
133.212 | -2.6378e-14 | 15.13365
133.538 | -2.1413e-14 | 15.13351
133.789 | -3.3582e-14 | 15.13363
134.117 | -3.2857e-14 | 15.13386
134.418 | -4.0325e-14 | 15.13086
134.747 | -3.6567e-14 | 15.13388
134.997 | -2.9412e-14 | 15.12789
135.324 | -3.7075e-14 | 15.12729
135.577 | -3.2417e-14 | 15.13201
135.902 | -3.0521e-14 | 15.12715
136.204 | -3.043e-14 | 15.12963
136.531 | -3.5266e-14 | 15.13206
136.856 | -3.8778e-14 | 15.12688
137.081 | -3.3372e-14 | 15.12696
137.403 | -2.9127e-14 | 15.12603
137.723 | -2.3487e-14 | 15.12672
138.042 | -3.098e-14 | 15.11999
138.334 | -3.4236e-14 | 15.12016
138.58 | -3.3177e-14 | 15.11966
138.9 | -4.443e-14 | 15.11398
139.221 | -3.0825e-14 | 15.11221
139.544 | -1.8115e-14 | 15.11102
139.842 | -2.5503e-14 | 15.11366
140.094 | -3.2587e-14 | 15.11276
140.421 | -3.0269e-14 | 15.11376
140.747 | -2.7129e-14 | 15.11117
140.977 | -3.1719e-14 | 15.11251
141.307 | -4.7131e-14 | 15.11006
141.612 | -3.4929e-14 | 15.11329
141.939 | -3.8507e-14 | 15.11562
142.191 | -3.5187e-14 | 15.11559
142.52 | -3.3161e-14 | 15.11023
142.846 | -4.6887e-14 | 15.11564
143.173 | -4.0622e-14 | 15.11226
143.398 | -3.4626e-14 | 15.11307
143.725 | -3.3482e-14 | 15.1137
143.975 | -3.5851e-14 | 15.11197
144.302 | -3.6357e-14 | 15.11416
144.628 | -2.9979e-14 | 15.11368
144.951 | -4.2477e-14 | 15.10957
145.2 | -4.4783e-14 | 15.10993
145.497 | -5.3119e-14 | 15.11092
145.82 | -4.3897e-14 | 15.11012
146.143 | -2.3848e-14 | 15.10437
146.392 | -3.7006e-14 | 15.10814
146.716 | -3.7975e-14 | 15.10843
147.043 | -5.3659e-14 | 15.10628
147.293 | -4.4188e-14 | 15.10704
147.62 | -4.3944e-14 | 15.10784
147.923 | -4.6816e-14 | 15.10455
148.27 | -2.3256e-14 | 15.10306
148.494 | -4.0901e-14 | 15.103
148.84 | -4.4267e-14 | 15.09924
149.166 | -5.0472e-14 | 15.09962
149.415 | -4.1646e-14 | 15.0992
149.74 | -4.0944e-14 | 15.0985
150.038 | -4.0797e-14 | 15.10048
150.293 | -4.654e-14 | 15.10232
150.62 | -5.5475e-14 | 15.10179
150.947 | -2.0198e-14 | 15.10043
151.198 | -3.1067e-14 | 15.09969
151.527 | -4.1395e-14 | 15.10118
151.779 | -4.9026e-14 | 15.1025
152.107 | -4.5132e-14 | 15.10263
152.434 | -3.8778e-14 | 15.09931
152.736 | -3.1261e-14 | 15.10159
152.988 | -6.7115e-14 | 15.10227
153.316 | -3.9104e-14 | 15.10276
153.644 | -4.9072e-14 | 15.10207
153.896 | -1.82701e-13 | 15.10205
154.224 | -1.25662e-13 | 15.10303
154.477 | -8.5294e-14 | 15.10353
154.804 | -3.9698e-14 | 15.10257
155.132 | -4.5485e-14 | 15.10298
155.384 | -4.0582e-14 | 15.10449
155.711 | -5.1642e-14 | 15.10376
156.038 | -3.8505e-14 | 15.09977
156.365 | -4.4455e-14 | 15.10094
156.618 | -5.7837e-14 | 15.10045
156.945 | -6.8539e-14 | 15.0997
157.196 | -6.2626e-14 | 15.10348
157.521 | -2.5094e-14 | 15.09922
157.775 | -4.072e-14 | 15.10267
158.101 | -4.4269e-14 | 15.10247
158.428 | -3.153e-14 | 15.10266
158.678 | -3.4581e-14 | 15.1018
159.004 | -4.2618e-14 | 15.10303
159.331 | -8.0533e-14 | 15.09874
159.58 | -7.4709e-14 | 15.10309
159.901 | -5.9419e-14 | 15.10138
160.222 | -4.7556e-14 | 15.09656
160.543 | -2.9925e-14 | 15.09618
160.866 | -4.5862e-14 | 15.09555
161.114 | -4.6703e-14 | 15.09506
161.415 | -6.3708e-14 | 15.09624
161.739 | -4.9964e-14 | 15.09268
161.989 | -2.9929e-14 | 15.09569
162.312 | -5.079e-14 | 15.09396
162.639 | 2.5522e-14 | 15.09532
162.89 | -1.4e-16 | 15.09417
163.217 | -9.9284e-14 | 15.09362
163.543 | -6.4385e-14 | 15.09519
163.793 | -4.4957e-14 | 15.09488
164.12 | -6.0714e-14 | 15.09159
164.445 | -1.4239e-14 | 15.09414
164.721 | -3.3076e-14 | 15.09208
165.023 | -1.3375e-14 | 15.09221
165.298 | -3.778e-14 | 15.09127
165.6 | -7.4567e-14 | 15.0934
165.925 | -4.3052e-14 | 15.09206
166.177 | -5.9893e-14 | 15.09239
166.502 | -2.0883e-14 | 15.09206
166.83 | -3.9308e-14 | 15.09243
167.081 | -5.3227e-14 | 15.09206
167.405 | -3.4461e-14 | 15.09282
167.731 | -4.2381e-14 | 15.08909
168.056 | -5.7141e-14 | 15.0897
168.306 | -3.9369e-14 | 15.08946
168.609 | -8.4455e-14 | 15.09068
168.933 | -2.4075e-14 | 15.09066
169.209 | -5.3328e-14 | 15.08946
169.535 | -8.74e-15 | 15.08933
169.862 | 9.8455e-14 | 15.08999
170.087 | -2.346e-15 | 15.09052
170.412 | -2.421e-14 | 15.08996
170.737 | -7.6327e-14 | 15.09023
170.989 | -7.4576e-14 | 15.09016
171.313 | -4.9247e-14 | 15.08933
171.639 | 1.0167e-14 | 15.08937
171.883 | -2.2e-15 | 15.08846
172.205 | -2.6589e-14 | 15.0879
172.527 | -2.0707e-14 | 15.08387
172.775 | -4.5891e-14 | 15.08637
173.098 | -3.4245e-14 | 15.08266
173.448 | -5.4611e-14 | 15.08381
173.771 | -4.4645e-14 | 15.08327
174.021 | -2.9945e-14 | 15.08261
174.346 | -8.9996e-14 | 15.08216
174.671 | -5.6079e-14 | 15.08173
174.923 | -5.9602e-14 | 15.08409
175.173 | -4.5693e-14 | 15.08399
175.498 | -2.3228e-14 | 15.08323
175.824 | -2.4618e-14 | 15.08349
176.074 | -2.7846e-14 | 15.08251
176.402 | -3.0419e-14 | 15.08299
176.726 | -6.4628e-14 | 15.08277
176.979 | -4.0664e-14 | 15.08161
177.305 | -6.0531e-14 | 15.08245
177.631 | -5.2069e-14 | 15.08321
177.882 | -6.1126e-14 | 15.08305
178.208 | -1.7404e-14 | 15.08324
178.533 | -2.9964e-14 | 15.07949
178.783 | -9.856e-15 | 15.08251
179.112 | -1.589e-14 | 15.08214
179.436 | -7.4501e-14 | 15.08171
179.686 | -4.1241e-14 | 15.0814
180.013 | -1.4788e-14 | 15.08186
180.338 | -2.185e-14 | 15.08099
180.589 | -4.7157e-14 | 15.08026
180.914 | -4.9461e-14 | 15.08022
181.241 | -1.14223e-13 | 15.08128
181.49 | -8.0474e-14 | 15.08102
181.815 | 5.4677e-14 | 15.08018
182.142 | 2.12563e-13 | 15.08031
182.416 | 1.73725e-13 | 15.07828
182.715 | 5.0629e-14 | 15.07861
183.04 | 6.9181e-14 | 15.07929
183.292 | -6.5543e-14 | 15.07862
183.616 | -9.0689e-14 | 15.0784
183.941 | -5.6616e-14 | 15.07951
184.192 | -6.2836e-14 | 15.07878
184.515 | -2.6349e-14 | 15.07811
184.837 | -2.01198e-13 | 15.07792
185.084 | -3.9739e-14 | 15.07678
185.405 | -6.2206e-14 | 15.07611
185.727 | -2.6519e-14 | 15.0748
186.001 | -3.6924e-13 | 15.07349
186.323 | 7.7297e-14 | 15.07254
186.646 | -1.2682e-14 | 15.07294
186.971 | 9.098e-15 | 15.07289
187.221 | -2.6385e-14 | 15.07229
187.547 | -8.9351e-14 | 15.07091
187.797 | -5.6898e-14 | 15.07343
188.123 | -2.8155e-14 | 15.0729
188.374 | -5.3296e-14 | 15.07237
188.701 | -4.0566e-14 | 15.07256
189.027 | -2.5337e-14 | 15.07343
189.279 | -2.81584e-13 | 15.07197
189.63 | -1.07606e-13 | 15.07167
189.956 | 1.8484e-14 | 15.0714
190.207 | -2.2569e-14 | 15.07332
190.532 | -2.67226e-13 | 15.07254
190.784 | -7.9038e-14 | 15.0729
191.11 | -2.85547e-13 | 15.07281
191.436 | -2.502e-15 | 15.07209
191.712 | -1.5051e-14 | 15.07046
192.038 | -7.16e-15 | 15.07174
192.364 | -8.4643e-14 | 15.07128
192.614 | -1.3112e-14 | 15.07052
192.94 | 1.3832e-14 | 15.07264
193.192 | -4.3842e-14 | 15.07183
193.517 | -1.04078e-13 | 15.07184
193.841 | 4.3449e-14 | 15.07139
194.094 | 4.201e-15 | 15.07059
194.444 | -1.2443e-14 | 15.07018
194.769 | -2.29496e-13 | 15.06979
195.019 | -2.46e-16 | 15.06978
195.346 | -1.013e-15 | 15.06917
195.596 | -2.3178e-14 | 15.07094
195.946 | -6.6797e-14 | 15.07044
196.245 | -6.9553e-14 | 15.07044
196.497 | -7.5618e-14 | 15.06992
196.847 | -3.5161e-14 | 15.06914
197.097 | -7.2787e-14 | 15.06815
197.422 | -5.3072e-14 | 15.07033
197.673 | -4.214e-14 | 15.06926
198.024 | -3.4293e-14 | 15.06798
198.274 | -4.31682e-13 | 15.07023
198.597 | -2.00283e-13 | 15.06979
198.919 | -1.12923e-13 | 15.06944
199.241 | 8.2294e-14 | 15.06875
199.487 | 4.09e-14 | 15.06764
199.81 | -1.7016e-14 | 15.0673
200.134 | -3.6116e-14 | 15.06777
200.382 | -4.274e-14 | 15.06651
200.705 | -4.81526e-13 | 15.0664
201.031 | -2.34132e-13 | 15.06593
201.305 | 1.99551e-13 | 15.06422
201.63 | -3.4009e-13 | 15.06597
201.881 | 1.63676e-13 | 15.06554
202.206 | 3.3717e-14 | 15.06571
202.532 | -2.5695e-13 | 15.06334
202.782 | -1.7076e-13 | 15.06529
203.108 | -1.37439e-13 | 15.06514
203.433 | 2.15451e-13 | 15.06466
203.684 | -1.46003e-13 | 15.0641
204.036 | 5.5507e-14 | 15.06384
204.287 | -2.17465e-13 | 15.06456
204.636 | -1.18345e-13 | 15.06425
204.964 | -8.6159e-14 | 15.06313
205.214 | -1.33626e-13 | 15.06477
205.539 | -6.4047e-14 | 15.065
205.791 | -5.2081e-14 | 15.06421
206.141 | -1.10082e-13 | 15.06471
206.391 | -8.3324e-14 | 15.06415
206.743 | 2.02326e-13 | 15.06324
207.069 | -2.47794e-13 | 15.06286
207.321 | -8.5622e-14 | 15.0645
207.646 | -1.74597e-13 | 15.0647
207.896 | -1.36916e-13 | 15.06377
208.222 | -1.0468e-14 | 15.06345
208.497 | -8.6766e-14 | 15.06135
208.823 | -1.03369e-13 | 15.0642
209.097 | -1.49176e-13 | 15.06253
209.423 | -1.04137e-13 | 15.06154
209.673 | -6.0601e-14 | 15.06376
209.999 | -7.337e-14 | 15.06448
210.326 | -5.9483e-14 | 15.06319
210.575 | -5.2536e-14 | 15.06256
210.9 | -8.137e-14 | 15.06214
211.226 | -4.5791e-14 | 15.0622
211.501 | -6.0745e-14 | 15.06331
211.827 | -8.7624e-14 | 15.06303
212.076 | -1.44087e-13 | 15.06272
212.426 | -1.23566e-13 | 15.06121
212.677 | -1.38188e-13 | 15.06273
213.002 | -1.27139e-13 | 15.0625
213.323 | -1.94518e-13 | 15.06116
213.67 | -2.6675e-14 | 15.0601
213.918 | -8.309e-15 | 15.06104
214.24 | -4.07973e-13 | 15.0599
214.513 | -5.2787e-14 | 15.05892
214.838 | -2.62147e-13 | 15.06032
215.087 | -2.30007e-13 | 15.05922
215.411 | -1.10613e-13 | 15.05922
215.735 | 6.783e-15 | 15.05911
216.008 | -7.945e-15 | 15.05878
216.331 | -4.0795e-14 | 15.05805
216.605 | -4.3558e-14 | 15.05823
216.931 | -2.29107e-13 | 15.05733
217.206 | -1.32627e-13 | 15.05693
217.504 | -1.37046e-13 | 15.05755
217.827 | 3.12519e-13 | 15.05669
218.102 | -1.22311e-13 | 15.05684
218.428 | 1.02462e-13 | 15.0566
218.704 | 2.0866e-14 | 15.05621
219.03 | -1.14299e-13 | 15.05484
219.284 | -2.502e-14 | 15.05703
219.64 | -1.33935e-13 | 15.05611
219.893 | -5.2387e-14 | 15.05821
220.227 | -2.34513e-13 | 15.05861
220.508 | -2.1569e-14 | 15.05758
220.838 | -2.81691e-13 | 15.05974
221.115 | -2.23275e-13 | 15.05832
221.442 | -2.14386e-13 | 15.06029
221.718 | -1.47242e-13 | 15.05879
222.039 | -2.14121e-13 | 15.05971
222.314 | -1.12454e-13 | 15.05811
222.635 | -8.9116e-14 | 15.05913
222.884 | -1.9026e-13 | 15.05792
223.231 | -9.9447e-14 | 15.05646
223.48 | -1.82438e-13 | 15.05745
223.829 | -1.66524e-13 | 15.05643
224.077 | -1.89667e-13 | 15.05731
224.425 | -1.86238e-13 | 15.05608
224.675 | -2.1167e-13 | 15.05717
225.001 | -1.91993e-13 | 15.05684
225.324 | -1.98503e-13 | 15.05638
225.599 | -1.7475e-13 | 15.05528
225.924 | -1.58149e-13 | 15.0553
226.174 | -1.92671e-13 | 15.05642
226.499 | -1.93742e-13 | 15.05619
226.824 | -1.83288e-13 | 15.05537
227.099 | -1.5365e-13 | 15.05455
227.424 | -1.68462e-13 | 15.05407
227.674 | -2.07164e-13 | 15.05604
228.001 | -2.0477e-13 | 15.055
228.323 | -1.97949e-13 | 15.0544
228.595 | -2.20228e-13 | 15.05543
228.941 | -2.1389e-13 | 15.05355
229.188 | -2.33904e-13 | 15.05418
229.512 | -2.37633e-13 | 15.0533
229.835 | -2.44035e-13 | 15.05295
230.11 | -2.54623e-13 | 15.0532
230.433 | -2.49454e-13 | 15.05231
230.709 | -2.52587e-13 | 15.05317
231.036 | -2.76556e-13 | 15.05262
231.314 | -2.78067e-13 | 15.05214
231.643 | -2.86533e-13 | 15.05387
231.896 | -2.91453e-13 | 15.05283
232.172 | -3.04543e-13 | 15.05303
232.524 | -3.12565e-13 | 15.05295
232.775 | -3.04786e-13 | 15.05386
233.099 | -3.29853e-13 | 15.0531
233.375 | -3.29856e-13 | 15.05395
233.699 | -3.35735e-13 | 15.05355
234.025 | -3.56703e-13 | 15.05262
234.299 | -3.52786e-13 | 15.05309
234.623 | -3.78778e-13 | 15.05212
234.9 | -3.86105e-13 | 15.05374
235.224 | -3.91109e-13 | 15.05265
235.499 | -3.9969e-13 | 15.05287
235.823 | -4.15804e-13 | 15.05258
236.099 | -4.18783e-13 | 15.05292
236.425 | -4.2264e-13 | 15.05268
236.701 | -4.38117e-13 | 15.05161
237 | -4.47013e-13 | 15.05148
237.275 | -4.44678e-13 | 15.05226
237.602 | -4.69566e-13 | 15.05148
237.951 | -4.80141e-13 | 15.05164
238.201 | -4.80076e-13 | 15.05224
238.529 | -4.88106e-13 | 15.05215
238.779 | -4.99301e-13 | 15.05131
239.127 | -5.09694e-13 | 15.05172
239.402 | -5.15328e-13 | 15.05029
239.728 | -4.84652e-13 | 15.05194
240.004 | -5.05723e-13 | 15.05159
240.354 | -5.39642e-13 | 15.0507
240.605 | -5.58627e-13 | 15.05167
240.929 | -5.83513e-13 | 15.0512
241.205 | -5.89147e-13 | 15.04983
241.554 | -5.99357e-13 | 15.05071
241.806 | -5.988e-13 | 15.04964
242.131 | -6.13073e-13 | 15.05127
242.406 | -6.21888e-13 | 15.04997
242.731 | -6.32854e-13 | 15.04949
242.98 | -6.44844e-13 | 15.05015
243.331 | -6.5711e-13 | 15.04886
243.605 | -6.57322e-13 | 15.04986
243.931 | -6.73538e-13 | 15.05103
244.203 | -6.74756e-13 | 15.04849
244.551 | -6.93952e-13 | 15.049
244.798 | -7.00652e-13 | 15.04989
245.121 | -7.14648e-13 | 15.04976
245.444 | -7.30074e-13 | 15.04845
245.717 | -7.30475e-13 | 15.04725
246.04 | -7.46711e-13 | 15.04815
246.315 | -7.49117e-13 | 15.04739
246.639 | -7.57417e-13 | 15.04863
246.915 | -7.58326e-13 | 15.04723
247.241 | -7.80584e-13 | 15.04779
247.516 | -7.77863e-13 | 15.04705
247.841 | -7.8589e-13 | 15.0467
248.091 | -7.91798e-13 | 15.04803
248.418 | -8.02369e-13 | 15.04827
248.744 | -7.98269e-13 | 15.04801
249.019 | -7.99473e-13 | 15.04699
249.344 | -8.08974e-13 | 15.04852
249.596 | -8.19042e-13 | 15.04769
249.946 | -8.2164e-13 | 15.04675
250.196 | -8.17915e-13 | 15.04816
250.547 | -8.21575e-13 | 15.04664
250.794 | -8.40338e-13 | 15.04727
251.148 | -8.38818e-13 | 15.0458
251.398 | -8.37377e-13 | 15.04712
251.75 | -8.36195e-13 | 15.04697
252 | -8.36967e-13 | 15.04743
252.351 | -8.41687e-13 | 15.04648
252.6 | -8.40674e-13 | 15.0475
252.926 | -8.45888e-13 | 15.04708
253.202 | -8.37239e-13 | 15.04717
253.551 | -9.01984e-13 | 15.04651
253.802 | -8.9683e-13 | 15.04762
254.153 | -9.15718e-13 | 15.0464
254.403 | -8.91619e-13 | 15.04755
254.753 | -8.65649e-13 | 15.04666
255.003 | -8.57752e-13 | 15.04697
255.354 | -8.34081e-13 | 15.04608
255.63 | -8.36814e-13 | 15.04595
255.879 | -8.23916e-13 | 15.04629
256.229 | -8.08743e-13 | 15.04659
256.505 | -7.96187e-13 | 15.04743
256.829 | -7.76341e-13 | 15.04672
257.105 | -7.67481e-13 | 15.04502
257.43 | -7.61903e-13 | 15.04666
257.681 | -7.51444e-13 | 15.04573
258.032 | -7.32029e-13 | 15.04674
258.305 | -7.29933e-13 | 15.04473
258.656 | -7.46149e-13 | 15.04535
258.906 | -7.43064e-13 | 15.04653
259.231 | -7.5263e-13 | 15.04604
259.507 | -7.19739e-13 | 15.04485
259.83 | -6.93637e-13 | 15.04618
260.106 | -6.83988e-13 | 15.04478
260.43 | -6.6516e-13 | 15.04594
260.705 | -6.91565e-13 | 15.0459
260.98 | -6.75024e-13 | 15.04587
261.301 | -6.50642e-13 | 15.04481
261.648 | -6.33221e-13 | 15.04405
261.897 | -6.26714e-13 | 15.0448
262.219 | -5.98257e-13 | 15.04391
262.493 | -6.1392e-13 | 15.04455
262.841 | -6.14141e-13 | 15.04258
263.091 | -6.07125e-13 | 15.04374
263.415 | -5.94108e-13 | 15.04359
263.713 | -5.84719e-13 | 15.04308
264.04 | -5.70958e-13 | 15.04385
264.314 | -5.78137e-13 | 15.0435
264.64 | -5.66841e-13 | 15.04324
264.916 | -5.45869e-13 | 15.04177
265.215 | -5.23957e-13 | 15.04328
265.566 | -5.18074e-13 | 15.04212
265.816 | -5.12405e-13 | 15.04304
266.094 | -5.09296e-13 | 15.04351
266.443 | -5.09044e-13 | 15.04295
266.743 | -5.13384e-13 | 15.04308
267.019 | -4.90068e-13 | 15.04195
267.371 | -4.64187e-13 | 15.04256
267.621 | -4.44202e-13 | 15.04287
267.897 | -4.21367e-13 | 15.04237
268.221 | -4.2913e-13 | 15.04033
268.498 | -4.4357e-13 | 15.04283
268.773 | -4.13372e-13 | 15.04371
269.099 | -3.80139e-13 | 15.04269
269.374 | -3.60899e-13 | 15.04318
269.7 | -3.46248e-13 | 15.04271
269.976 | -3.34582e-13 | 15.04244
270.327 | -3.36544e-13 | 15.04335
270.602 | -3.46146e-13 | 15.04312
270.878 | -3.45392e-13 | 15.04296
271.203 | -3.49726e-13 | 15.04264
271.553 | -3.83036e-13 | 15.04153
271.828 | -3.72998e-13 | 15.04196
272.08 | -3.46129e-13 | 15.04235
272.429 | -2.80665e-13 | 15.04163
272.704 | -2.47276e-13 | 15.04185
273.03 | -2.1195e-13 | 15.0414
273.279 | -1.93329e-13 | 15.04202
273.631 | -1.7071e-13 | 15.04259
273.907 | -1.51458e-13 | 15.04162
274.23 | -1.50229e-13 | 15.04261
274.48 | -1.42053e-13 | 15.04174
274.832 | -1.32651e-13 | 15.04095
275.106 | -1.27198e-13 | 15.04087
275.458 | -1.24235e-13 | 15.04188
275.707 | -1.20176e-13 | 15.04227
276.055 | -1.07126e-13 | 15.04119
276.306 | -8.6536e-14 | 15.04201
276.583 | -9.2886e-14 | 15.04238
276.906 | -7.9985e-14 | 15.04184
277.182 | -7.7868e-14 | 15.04188
277.532 | -7.2534e-14 | 15.04048
277.808 | -8.7573e-14 | 15.04087
278.133 | -1.00466e-13 | 15.04172
278.408 | -8.4058e-14 | 15.04046
278.733 | -8.3136e-14 | 15.04122
279.007 | -7.9212e-14 | 15.04188
279.332 | -7.7791e-14 | 15.04131
279.603 | -7.4573e-14 | 15.04114
279.95 | -6.3265e-14 | 15.03983
280.197 | -6.8911e-14 | 15.04024
280.545 | -8.6436e-14 | 15.03935
280.795 | -8.7819e-14 | 15.03954
281.143 | -1.10191e-13 | 15.04024
281.418 | -1.22349e-13 | 15.04001
281.768 | -1.29326e-13 | 15.03882
282.018 | -1.27334e-13 | 15.03995
282.343 | -1.40013e-13 | 15.03948
282.618 | -1.4057e-13 | 15.03988
282.97 | -1.56391e-13 | 15.03879
283.22 | -1.66169e-13 | 15.0395
283.497 | -1.67978e-13 | 15.04
283.772 | -1.64932e-13 | 15.03994
284.121 | -1.88376e-13 | 15.0389
284.372 | -1.78247e-13 | 15.03934
284.723 | -1.88619e-13 | 15.03853
284.975 | -1.95775e-13 | 15.03908
285.324 | -1.90509e-13 | 15.04016
285.599 | -1.85473e-13 | 15.03871
285.924 | -1.92823e-13 | 15.0399
286.199 | -1.85695e-13 | 15.03835
286.527 | -1.72632e-13 | 15.03939
286.801 | -1.55894e-13 | 15.03946
287.15 | -1.44857e-13 | 15.03873
287.402 | -1.28234e-13 | 15.03974
287.752 | -1.37505e-13 | 15.03833
288.001 | -1.15804e-13 | 15.03878
288.278 | -1.00097e-13 | 15.03965
288.629 | -1.06423e-13 | 15.03812
288.878 | -9.4696e-14 | 15.03858
289.229 | -8.4718e-14 | 15.03865
289.505 | -7.6221e-14 | 15.03935
289.854 | -7.3134e-14 | 15.03805
290.105 | -6.6445e-14 | 15.03869
290.381 | -8.2267e-14 | 15.03878
290.73 | -2.63678e-13 | 15.03795
291.006 | -2.09622e-13 | 15.03805
291.33 | -1.37299e-13 | 15.03879
291.606 | -1.0909e-13 | 15.03927
291.955 | -9.3953e-14 | 15.03756
292.207 | -8.4795e-14 | 15.03843
292.506 | -7.501e-14 | 15.03794
292.832 | -7.0976e-14 | 15.03856
293.105 | -6.219e-14 | 15.0386
293.457 | -6.1894e-14 | 15.03746
293.732 | -6.2862e-14 | 15.03773
293.982 | -6.5136e-14 | 15.0382
294.332 | -5.3997e-14 | 15.03856
294.607 | -4.6744e-14 | 15.03737
294.932 | -5.607e-14 | 15.0382
295.206 | -5.8886e-14 | 15.03835
295.483 | -5.0128e-14 | 15.03846
295.807 | -3.7182e-14 | 15.03801
296.082 | -3.7058e-14 | 15.0385
296.432 | -4.1439e-14 | 15.0382
296.707 | -3.5723e-14 | 15.03819
297.057 | -3.672e-14 | 15.03712
297.307 | -2.5538e-14 | 15.03724
297.582 | -3.3139e-14 | 15.03762
297.932 | -3.4852e-14 | 15.03729
298.208 | -4.4197e-14 | 15.03776
298.482 | -3.516e-14 | 15.03781
298.829 | -3.1098e-14 | 15.03667
299.103 | -2.1468e-14 | 15.03618
299.426 | -3.0051e-14 | 15.03671
299.698 | -2.4568e-14 | 15.03695
299.973 | -2.4084e-14 | 15.03694
300.32 | -2.4878e-14 | 15.03641
300.594 | -1.7366e-14 | 15.03598
300.944 | -2.2558e-14 | 15.0368
301.22 | -2.1499e-14 | 15.03549
301.57 | -1.7442e-14 | 15.03549
301.819 | -1.5447e-14 | 15.03554
302.093 | -1.9583e-14 | 15.03539
302.445 | -1.8508e-14 | 15.03587
302.722 | -2.0752e-14 | 15.03653
303.047 | -2.3621e-14 | 15.03563
303.346 | -2.0367e-14 | 15.0353
303.623 | -2.6268e-14 | 15.03477
303.898 | -2.5628e-14 | 15.03502
304.248 | -2.3265e-14 | 15.03534
304.525 | -2.1262e-14 | 15.03516
304.774 | -9.937e-15 | 15.03547
305.126 | -1.5921e-14 | 15.03578
305.4 | -1.9285e-14 | 15.03585
305.676 | -2.0305e-14 | 15.03596
306.027 | -1.979e-14 | 15.03472
306.301 | -5.816e-15 | 15.03522
306.652 | -1.5526e-14 | 15.03528
306.902 | -2.197e-14 | 15.03569
307.177 | -2.0368e-14 | 15.0357
307.527 | -5.71e-15 | 15.03531
307.803 | -9.198e-15 | 15.0358
308.079 | -1.4251e-14 | 15.03591
308.43 | -1.307e-14 | 15.03594
308.704 | -9.567e-15 | 15.03454
309.029 | -1.0392e-14 | 15.03536
309.304 | -1.502e-14 | 15.03549
309.579 | -1.1617e-14 | 15.03577
309.93 | -1.1744e-14 | 15.03519
310.181 | -1.0489e-14 | 15.03525
310.53 | -1.0772e-14 | 15.03574
310.804 | -8.819e-15 | 15.0342
311.08 | -1.7524e-14 | 15.03574
311.405 | -1.4678e-14 | 15.03477
311.68 | -1.6254e-14 | 15.03505
312.031 | -3.582e-15 | 15.03537
312.305 | -1.9865e-14 | 15.03512
312.581 | -7.857e-15 | 15.03502
312.932 | -1.2456e-14 | 15.03529
313.207 | -6.865e-15 | 15.03516
313.481 | -1.1644e-14 | 15.03526
313.832 | -1.9056e-14 | 15.03539
314.107 | -4.398e-15 | 15.03494
314.382 | -1.2149e-14 | 15.03465
314.731 | -9.495e-15 | 15.03493
315.007 | -1.1825e-14 | 15.03504
315.281 | -4.618e-15 | 15.03512
315.632 | -9.923e-15 | 15.03388
315.907 | -1.8342e-14 | 15.03336
316.182 | -2.676e-14 | 15.03502
316.531 | -1.2584e-14 | 15.03384
316.806 | -9.391e-15 | 15.0335
317.157 | -8.26e-15 | 15.03383
317.432 | -1.3734e-14 | 15.03368
317.682 | -7.293e-15 | 15.03407
318.032 | 4.27e-15 | 15.03439
318.306 | -2.18e-16 | 15.03403
318.606 | -1.89e-15 | 15.03359
318.956 | -1.0579e-14 | 15.03353
319.232 | 6.1e-16 | 15.03367
319.482 | -3.153e-15 | 15.03428
319.831 | 2.37e-16 | 15.0331
320.106 | -2.071e-15 | 15.03309
320.379 | 3.766e-15 | 15.03364
320.727 | 8.744e-15 | 15.03348
321.001 | -7.861e-15 | 15.03343
321.299 | 3.714e-15 | 15.033
321.623 | -1.2167e-14 | 15.03279
321.922 | -6.823e-15 | 15.03254
322.172 | 5.93e-16 | 15.03248
322.521 | 5.391e-15 | 15.03324
322.795 | 3.958e-15 | 15.03303
323.147 | 7.78e-16 | 15.03319
323.421 | -5.167e-15 | 15.03301
323.697 | -8.87e-15 | 15.03304
324.046 | 5.097e-15 | 15.03175
324.322 | 5.446e-15 | 15.03174
324.598 | -2.507e-15 | 15.03298
324.874 | -1.278e-15 | 15.033
325.224 | 6.292e-15 | 15.0328
325.499 | 8.724e-15 | 15.03292
325.775 | 2.0701e-14 | 15.03267
326.125 | 9.509e-15 | 15.03296
326.4 | 2.9949e-14 | 15.03256
326.676 | 1.2057e-14 | 15.03214
326.975 | 9.777e-15 | 15.03302
327.326 | 8.938e-15 | 15.03312
327.602 | 1.6269e-14 | 15.03299
327.876 | 1.4328e-14 | 15.03304
328.227 | 1.7805e-14 | 15.03144
328.502 | 7.886e-15 | 15.03254
328.778 | 1.8651e-14 | 15.03253
329.128 | 1.5736e-14 | 15.03282
329.403 | 1.4329e-14 | 15.03179
329.753 | 1.3439e-14 | 15.03145
330.029 | 2.1872e-14 | 15.0328
330.305 | 2.2114e-14 | 15.03267
330.578 | 1.7476e-14 | 15.03178
330.929 | 6.048e-15 | 15.03201
331.229 | 1.5765e-14 | 15.03249
331.505 | 1.5662e-14 | 15.03244
331.779 | 2.0154e-14 | 15.03242
332.131 | 1.6306e-14 | 15.03113
332.406 | 1.7909e-14 | 15.03226
332.68 | 1.4952e-14 | 15.0321
333.031 | 1.4697e-14 | 15.03237
333.305 | 1.2933e-14 | 15.03227
333.579 | 1.2405e-14 | 15.03236
333.929 | 5.734e-15 | 15.03107
334.206 | 3.767e-15 | 15.03111
334.555 | 1.6857e-14 | 15.03094
334.83 | 7.177e-15 | 15.03208
335.104 | 1.4231e-14 | 15.03186
335.38 | 2.0043e-14 | 15.03194
335.731 | 1.0397e-14 | 15.03214
336.005 | 1.0554e-14 | 15.03209
336.28 | 1.8021e-14 | 15.03202
336.63 | 1.5516e-14 | 15.03159
336.906 | 1.9064e-14 | 15.0318
337.206 | 9.349e-15 | 15.03104
337.53 | 7.995e-15 | 15.03138
337.805 | 1.4241e-14 | 15.0315
338.08 | 1.2142e-14 | 15.03153
338.431 | 4.014e-15 | 15.03156
338.705 | 5.026e-15 | 15.03109
339.005 | 7.725e-15 | 15.03073
339.354 | 1.583e-14 | 15.03066
339.63 | 7.054e-15 | 15.03036
339.905 | 6.386e-15 | 15.0304
340.256 | 6.354e-15 | 15.03081
340.505 | 5.309e-15 | 15.03077
340.781 | 7.406e-15 | 15.0308
341.129 | 4.974e-15 | 15.03099
341.405 | 1.09e-15 | 15.03124
341.681 | 4.522e-15 | 15.03069
342.054 | 7.338e-15 | 15.03019
342.33 | 3.121e-15 | 15.03013
342.606 | 7.374e-15 | 15.03108
342.881 | -2.261e-15 | 15.031
343.228 | 1.0821e-14 | 15.03052
343.506 | 1.579e-15 | 15.03102
343.78 | 1.0144e-14 | 15.03051
344.129 | 2.397e-15 | 15.03052
344.405 | 1.766e-15 | 15.03079
344.68 | 7.111e-15 | 15.03062
345.029 | 3.914e-15 | 15.03097
345.304 | 6.47e-15 | 15.03063
345.581 | -1.84e-16 | 15.03039
345.93 | -1.154e-15 | 15.03049
346.203 | -2.901e-15 | 15.02977
346.502 | -8.244e-15 | 15.02953
346.775 | -6.468e-15 | 15.03025
347.123 | -1.675e-15 | 15.02986
347.397 | -1.757e-15 | 15.02965
347.747 | -5.253e-15 | 15.03017
348.02 | 1.151e-15 | 15.0299
348.294 | -3.916e-15 | 15.02952
348.645 | -5.826e-15 | 15.02989
348.919 | 5.89e-16 | 15.0294
349.22 | -4.5e-16 | 15.02892
349.496 | -3.111e-15 | 15.02985
349.847 | -9.154e-15 | 15.02944
350.12 | -6.681e-15 | 15.0293
350.397 | -5.373e-15 | 15.02922
350.672 | -1.0903e-14 | 15.02932
351.021 | 2.237e-15 | 15.0296
351.297 | -4.638e-15 | 15.02957
351.573 | -4.966e-15 | 15.0292
351.948 | -1.4473e-14 | 15.02871
352.223 | -1.4877e-14 | 15.02858
352.499 | -2.286e-14 | 15.02827
352.774 | -8.695e-15 | 15.02948
353.125 | -1.5765e-14 | 15.02938
353.401 | -1.4252e-14 | 15.02885
353.701 | -1.6769e-14 | 15.02843
354.051 | -1.306e-14 | 15.02879
354.326 | -1.7662e-14 | 15.02886
354.601 | -1.8658e-14 | 15.02911
354.876 | -1.1256e-14 | 15.02899
355.251 | -1.5668e-14 | 15.02881
355.526 | -1.0507e-14 | 15.02847
355.802 | -1.4287e-14 | 15.02928
356.077 | -2.69e-14 | 15.02871
356.428 | -2.99e-14 | 15.02912
356.728 | -3.321e-14 | 15.02873
357.002 | -2.6778e-14 | 15.02922
357.278 | -2.1401e-14 | 15.02921
357.628 | -3.2839e-14 | 15.02912
357.903 | -3.0523e-14 | 15.0291
358.202 | -2.6489e-14 | 15.02859
358.529 | -2.1799e-14 | 15.02868
358.827 | -2.9679e-14 | 15.0285
359.079 | -2.7812e-14 | 15.02865
359.429 | -2.7519e-14 | 15.029
359.704 | -3.5399e-14 | 15.02887
359.979 | -3.3104e-14 | 15.02876
360.328 | -3.3675e-14 | 15.02846
360.628 | -3.6907e-14 | 15.02809
360.904 | -3.4498e-14 | 15.028
361.178 | -4.0142e-14 | 15.02871
361.529 | -3.9632e-14 | 15.02773
361.804 | -4.6863e-14 | 15.02856
362.104 | -5.0892e-14 | 15.02797
362.38 | -5.4038e-14 | 15.02897
362.727 | -5.8583e-14 | 15.02777
363.005 | -5.6517e-14 | 15.02859
363.304 | -5.2817e-14 | 15.02815
363.655 | -5.3661e-14 | 15.02779
363.929 | -5.7858e-14 | 15.02817
364.231 | -5.7511e-14 | 15.02785
364.48 | -6.5902e-14 | 15.02825
364.83 | -6.1394e-14 | 15.02812
365.129 | -6.0371e-14 | 15.02766
365.407 | -7.1587e-14 | 15.02753
365.679 | -6.811e-14 | 15.02854
366.03 | -7.0784e-14 | 15.02732
366.305 | -7.1782e-14 | 15.0285
366.579 | -8.2734e-14 | 15.02831
366.929 | -8.0991e-14 | 15.0284
367.204 | -8.018e-14 | 15.02773
367.504 | -8.5129e-14 | 15.02751
367.856 | -8.426e-14 | 15.02728
368.13 | -7.9133e-14 | 15.02708
368.403 | -8.6643e-14 | 15.02772
368.705 | -9.1966e-14 | 15.0273
368.98 | -9.6429e-14 | 15.0279
369.331 | -1.03785e-13 | 15.02819
369.631 | -9.6036e-14 | 15.02766
369.88 | -8.8635e-14 | 15.02769
370.23 | -8.0311e-14 | 15.0277
370.531 | -9.4079e-14 | 15.02762
370.807 | -9.3276e-14 | 15.0268
371.081 | -9.8915e-14 | 15.02789
371.431 | -1.2038e-13 | 15.0278
371.707 | -1.24924e-13 | 15.02759
371.98 | -1.30597e-13 | 15.02742
372.334 | -1.3009e-13 | 15.02759
372.632 | -1.43794e-13 | 15.02698
372.907 | -1.46811e-13 | 15.02768
373.182 | -1.40409e-13 | 15.02775
373.533 | -1.44383e-13 | 15.02778
373.808 | -1.59263e-13 | 15.02722
374.109 | -1.55284e-13 | 15.02796
374.384 | -1.59201e-13 | 15.02762
374.733 | -1.70122e-13 | 15.02745
375.009 | -1.62405e-13 | 15.02742
375.285 | -1.59414e-13 | 15.02714
375.661 | -1.72486e-13 | 15.0269
375.935 | -1.69349e-13 | 15.02669
376.21 | -1.02574e-13 | 15.0276
376.486 | -1.16676e-13 | 15.02714
376.836 | -1.65746e-13 | 15.02721
377.136 | -8.6723e-14 | 15.02656
377.412 | -1.39387e-13 | 15.02725
377.687 | -1.88076e-13 | 15.02695
378.063 | -2.09176e-13 | 15.02697
378.339 | -2.13381e-13 | 15.02691
378.613 | -2.19501e-13 | 15.02701
378.938 | -2.07255e-13 | 15.02708
379.238 | -1.88425e-13 | 15.02669
379.538 | -2.14554e-13 | 15.02772
379.788 | -2.24631e-13 | 15.02761
380.138 | -2.44647e-13 | 15.02729
380.439 | -2.49501e-13 | 15.02671
380.715 | -2.54553e-13 | 15.02638
381.016 | -2.53023e-13 | 15.02682
381.316 | -2.66532e-13 | 15.02668
381.59 | -2.81133e-13 | 15.02727
381.967 | -2.8842e-13 | 15.02673
382.241 | -2.97934e-13 | 15.02706
382.54 | -2.92294e-13 | 15.02721
382.842 | -3.14313e-13 | 15.02671
383.142 | -3.21626e-13 | 15.02717
383.466 | -3.26256e-13 | 15.02561
383.741 | -3.39653e-13 | 15.0263
384.04 | -3.39904e-13 | 15.0271
384.338 | -3.4757e-13 | 15.02639
384.64 | -3.42063e-13 | 15.02597
384.915 | -3.48567e-13 | 15.02673
385.214 | -3.58436e-13 | 15.02638
385.539 | -3.68745e-13 | 15.02629
385.839 | -3.79329e-13 | 15.02701
386.114 | -3.82415e-13 | 15.02647
386.413 | -3.83094e-13 | 15.02659
386.711 | -3.95339e-13 | 15.02626
387.061 | -3.99829e-13 | 15.02582
387.336 | -4.21001e-13 | 15.02579
387.611 | -4.21787e-13 | 15.0267
387.911 | -4.28494e-13 | 15.02592
388.188 | -4.2512e-13 | 15.02635
388.586 | -4.4105e-13 | 15.02571
388.81 | -4.35732e-13 | 15.02639
389.109 | -4.52689e-13 | 15.0254
389.385 | -4.58165e-13 | 15.02601
389.759 | -4.70654e-13 | 15.02571
390.033 | -4.84455e-13 | 15.02619
390.306 | -5.0508e-13 | 15.02602
390.578 | -5.0741e-13 | 15.02547
390.923 | -5.17241e-13 | 15.02521
391.221 | -5.25225e-13 | 15.0245
391.494 | -5.31465e-13 | 15.0251
391.842 | -5.36887e-13 | 15.02489
392.143 | -5.52358e-13 | 15.0246
392.417 | -5.58503e-13 | 15.0241
392.691 | -5.82015e-13 | 15.02456
393.066 | -5.81928e-13 | 15.02445
393.341 | -5.8374e-13 | 15.02518
393.642 | -5.98362e-13 | 15.02438
393.917 | -6.14591e-13 | 15.02519
394.192 | -6.21187e-13 | 15.02512
394.544 | -6.21634e-13 | 15.02485
394.843 | -6.3945e-13 | 15.02444
395.118 | -6.54779e-13 | 15.02394
395.393 | -6.57564e-13 | 15.02471
395.744 | -6.65403e-13 | 15.02483
396.044 | -6.75697e-13 | 15.02494
396.32 | -6.83912e-13 | 15.0251
396.596 | -6.88458e-13 | 15.025
396.971 | -6.98565e-13 | 15.02444
397.246 | -7.03585e-13 | 15.0248
397.547 | -7.12956e-13 | 15.02455
397.822 | -7.2774e-13 | 15.02522
398.122 | -7.40429e-13 | 15.02439
398.398 | -7.46009e-13 | 15.02388
398.672 | -7.48367e-13 | 15.02469
399.023 | -7.60923e-13 | 15.0247
399.324 | -7.77911e-13 | 15.02423
399.599 | -7.90798e-13 | 15.02482