## Settings
Sample Info | so12ig, dot b5 glued, rate 20 K/min
Comments | -10/+4/-10, 20 K/min
Additional Comments | rate 20 K/min
Major Measurement Parameters
Starting Temperature | 391.691
Initial Temperature | 81
Final Temperature | 450
Preliminary Voltage | -10
Pulse Voltage | 4
Pulse Time | 20
Wait Time | 0
Measurement Voltage | -10
Subsidiary Measurement Parameters
Step | 0.3
Accuracy Step | 0.1
Accuracy Stable | 1
Accuracy End | 0.2
Lakeshore TC Parameters
Ramp | 20
Range | 3
P | 100
I | 50
D | 20
Keithley SM Parameters
NPLC | 5
Measurecount | 1
Time
Date | 12.4.2024
Clock | 15:5:42

## Stabilization
Temperature | Current | Temp Rate
391.469 | -1.3e-10 | 0
390.264 | -8.868e-12 | -29.32352
389.44 | -6.756e-12 | -32.56478
388.559 | -5.5466e-12 | -34.9101
387.82 | -4.7976e-12 | -34.87248
386.835 | -4.16814e-12 | -36.68946
386.04 | -3.68481e-12 | -36.54988
385.148 | -3.30637e-12 | -36.96761
384.205 | -3.03174e-12 | -37.56607
383.372 | -2.74185e-12 | -37.69879
382.362 | -2.49452e-12 | -46.55279
381.592 | -2.30901e-12 | -56.45701
380.641 | -2.14714e-12 | -82.20917
379.879 | -1.92184e-12 | -178.3575
379.036 | -1.8014e-12 | -289.5919
378.262 | -1.63324e-12 | -37.97315
377.395 | -1.62757e-12 | -38.06404
376.543 | -1.42626e-12 | -38.12885
375.681 | -1.37502e-12 | -728.5475
374.839 | -1.27382e-12 | -38.25937
374.084 | -1.19595e-12 | -38.10225
373.17 | -1.14707e-12 | -38.27458
372.404 | -1.05915e-12 | -38.13708
371.491 | -9.5372e-13 | -38.29894
370.734 | -9.4361e-13 | -38.17975
369.797 | -8.0004e-13 | -38.38882
369.025 | -7.7215e-13 | -38.30483
368.158 | -7.335e-13 | -38.37157
367.395 | -7.3226e-13 | -38.2523
366.435 | -7.1926e-13 | -38.44722
365.654 | -6.2363e-13 | -38.35256
364.769 | -5.8679e-13 | -38.41925
363.873 | -5.0082e-13 | -38.49034
362.971 | -4.9563e-13 | -38.56591
362.136 | -4.7468e-13 | -38.55262
361.178 | -4.7229e-13 | -38.70606
357.287 | -3.93267e-13 | -38.82787
356.301 | -3.58732e-13 | -38.99875
355.502 | -3.33898e-13 | -38.93948
354.594 | -3.06678e-13 | -38.99555
353.783 | -2.87383e-13 | -38.97082
352.892 | -2.71111e-13 | -39.0159
352.05 | -2.55457e-13 | -38.9932
351.292 | -2.40483e-13 | -38.92098
350.352 | -2.31064e-13 | -39.01129
349.57 | -2.22279e-13 | -38.95381
348.688 | -1.95135e-13 | -38.99968
347.891 | -1.87602e-13 | -38.94799
346.949 | -1.77917e-13 | -39.03583
346.181 | -1.72141e-13 | -38.98117
345.371 | -1.66845e-13 | -38.95963
344.562 | -1.55041e-13 | -38.92947
343.678 | -1.63056e-13 | -38.9624
342.84 | -1.38488e-13 | -38.96408
341.962 | -1.42701e-13 | -38.98423
341.128 | -1.38479e-13 | -38.96977
340.278 | -1.27658e-13 | -38.9719
339.312 | -1.21713e-13 | -39.06125
338.507 | -1.24507e-13 | -39.02717
337.642 | -9.3665e-14 | -39.02948
336.877 | -1.06348e-13 | -38.9678
335.971 | -1.06094e-13 | -39.0101
335.182 | -1.08211e-13 | -38.97616
334.384 | -1.09093e-13 | -38.94208
333.536 | -1.03633e-13 | -38.9487
332.75 | -1.10504e-13 | -38.90997
331.825 | -9.5839e-14 | -38.96546
331.043 | -1.14887e-13 | -38.92228
330.154 | -1.03817e-13 | -38.94908
329.414 | -1.00244e-13 | -38.88867
328.464 | -9.424e-14 | -38.95753
327.693 | -1.06436e-13 | -38.9113
326.783 | -9.8826e-14 | -38.95212
326.015 | -9.525e-14 | -38.91072
325.057 | -9.716e-14 | -38.97286
324.295 | -9.8109e-14 | -38.9269
323.4 | -9.1346e-14 | -38.9553
322.62 | -9.8193e-14 | -38.92629
321.777 | -1.04897e-13 | -38.92429
320.951 | -9.7315e-14 | -38.91081
320.148 | -9.7455e-14 | -38.88333
319.276 | -9.1814e-14 | -38.90381
318.541 | -9.1993e-14 | -38.83725
317.64 | -8.602e-14 | -38.86163
316.883 | -9.8566e-14 | -38.81583
316.015 | -1.00777e-13 | -38.83125
315.224 | -8.3655e-14 | -38.8001
314.442 | -9.7163e-14 | -38.77212
313.604 | -9.7219e-14 | -38.76825
312.706 | -8.4793e-14 | -38.79021
311.866 | -9.0098e-14 | -38.79289
311.059 | -9.1247e-14 | -38.76871
310.173 | -8.974e-14 | -38.79679
309.411 | -9.8756e-14 | -38.76189
308.547 | -9.0328e-14 | -38.77768
307.721 | -9.5757e-14 | -38.76755
306.829 | -9.1259e-14 | -38.78992
306.087 | -9.7093e-14 | -38.74098
305.242 | -9.8946e-14 | -38.74815
304.445 | -8.7553e-14 | -38.72267
303.657 | -9.4106e-14 | -38.69405
302.801 | -9.6088e-14 | -38.69762
302.048 | -9.5504e-14 | -38.66616
301.159 | -9.4144e-14 | -38.6825
300.422 | -9.568e-14 | -38.64007
299.557 | -9.9447e-14 | -38.64768
298.853 | -9.0585e-14 | -38.59588
297.984 | -9.2827e-14 | -38.61019
297.248 | -8.6816e-14 | -38.56306
296.36 | -8.4958e-14 | -38.57227
295.587 | -1.00742e-13 | -38.53845
294.789 | -9.3448e-14 | -38.51932
294.067 | -9.1039e-14 | -38.47112
293.29 | -8.5061e-14 | -38.44696
292.468 | -8.3047e-14 | -38.44052
291.785 | -8.2644e-14 | -38.37388
291.08 | -9.3553e-14 | -38.31872
290.439 | -9.6522e-14 | -38.24041
289.654 | -8.107e-14 | -38.22453
289.047 | -8.7617e-14 | -38.13842
288.273 | -8.7703e-14 | -38.11215
287.65 | -8.4871e-14 | -38.04336
286.851 | -8.1334e-14 | -38.03048
286.268 | -8.8617e-14 | -37.93537
285.502 | -8.1227e-14 | -37.90678
284.883 | -8.4315e-14 | -37.83643
284.114 | -8.2185e-14 | -37.8138
283.544 | -8.0359e-14 | -37.71943
282.805 | -7.4357e-14 | -37.68953
282.247 | -7.7988e-14 | -37.59909
281.456 | -7.4749e-14 | -37.58571
280.903 | -7.2608e-14 | -37.48842
280.132 | -7.9233e-14 | -37.46945
279.595 | -7.5664e-14 | -37.37366
278.75 | -6.8154e-14 | -37.37353
278.184 | -7.9561e-14 | -37.28497
277.458 | -7.3804e-14 | -37.26304
276.851 | -6.5036e-14 | -37.19905
276.15 | -6.7026e-14 | -37.15787
275.435 | -7.1962e-14 | -37.11586
274.818 | -6.1445e-14 | -37.05367
274.153 | -6.9937e-14 | -37.00654
273.513 | -7.0156e-14 | -36.94973
272.779 | -6.2572e-14 | -36.92342
272.259 | -7.0269e-14 | -36.82704
271.427 | -6.811e-14 | -36.82963
270.921 | -8.0155e-14 | -36.73562
270.165 | -6.843e-14 | -36.71777
269.648 | -7.5364e-14 | -36.63239
268.986 | -6.7029e-14 | -36.58907
268.359 | -6.5498e-14 | -36.53384
267.826 | -7.1996e-14 | -36.4507
267.12 | -6.5987e-14 | -36.42181
266.685 | -7.773e-14 | -36.31503
265.986 | -7.1584e-14 | -36.2834
265.471 | -8.1373e-14 | -36.20098
264.942 | -7.4544e-14 | -36.1228
264.36 | -8.4119e-14 | -36.06422
263.938 | -7.8212e-14 | -35.95626
263.204 | -7.9602e-14 | -35.94083
262.792 | -8.4422e-14 | -35.8338
262.196 | -8.1244e-14 | -35.78101
261.602 | -8.5046e-14 | -35.72169
261.184 | -9.0649e-14 | -35.62178
260.519 | -8.5858e-14 | -35.58739
260.114 | -1.03692e-13 | -35.48731
259.575 | -1.03918e-13 | -35.42317
258.991 | -1.06967e-13 | -35.36962
258.629 | -1.10512e-13 | -35.254
257.957 | -1.22943e-13 | -35.22424
257.555 | -1.26845e-13 | -35.12574
257.077 | -1.20779e-13 | -35.04982
256.498 | -1.17866e-13 | -35.00139
256.144 | -1.14339e-13 | -34.89503
255.559 | -7.7674e-14 | -34.84891
255.074 | -1.7333e-13 | -34.77296
254.655 | -1.4978e-13 | -34.68302
254.028 | -1.41607e-13 | -34.64551
253.694 | -1.41317e-13 | -34.53691
253.209 | -1.51391e-13 | -34.46673
252.744 | -1.80472e-13 | -34.38904
252.313 | -1.00242e-13 | -34.31118
251.698 | -1.10528e-13 | -34.2781
251.348 | -1.07736e-13 | -34.17603
250.848 | -1.13471e-13 | -34.11042
250.382 | -1.18663e-13 | -34.03912
250.014 | -1.10532e-13 | -33.94159
249.458 | -1.07081e-13 | -33.8936
249.087 | -1.1108e-13 | -33.80075
248.517 | -1.07102e-13 | -33.75908
247.99 | -9.7253e-14 | -33.70845
247.636 | -1.02214e-13 | -33.61162
247.148 | -9.6204e-14 | -33.55159
246.772 | -1.02974e-13 | -33.46704
246.466 | -1.02799e-13 | -33.36863
246.13 | -9.7535e-14 | -33.27699
245.771 | -9.17e-14 | -33.19286
245.511 | -8.0879e-14 | -33.08291
245.221 | -8.5356e-14 | -32.98374
244.909 | 9.7227e-14 | -32.88765
244.663 | -1.918e-15 | -32.77938
244.377 | -2.5871e-14 | -32.68073
244.019 | -7.685e-15 | -32.60044
243.7 | -7.083e-15 | -32.51127
243.43 | -2.1788e-14 | -32.4121
243.18 | -1.9346e-14 | -32.31212
242.887 | -1.2361e-14 | -32.21462
242.64 | -1.3736e-14 | -32.11455
242.399 | -2.0602e-14 | -32.0111
242.11 | -2.4611e-14 | -31.91956
241.837 | -1.6345e-14 | -31.82699
241.563 | 1.1843e-14 | -31.73205
241.303 | 5.312e-15 | -31.63959
241.02 | -3.9973e-14 | -31.55214
240.73 | -3.4638e-14 | -31.46467
240.468 | -2.451e-15 | -31.3704
240.134 | 1.1393e-14 | -31.29278
239.845 | 7.499e-15 | -31.2064
239.552 | 1.9173e-14 | -31.1234
239.204 | -1.93116e-13 | -31.0522
238.75 | -9.164e-14 | -31.00602
238.451 | -2.9579e-14 | -30.92745
238.163 | -1.629e-15 | -30.84851
237.845 | -1.1274e-14 | -30.77295
237.523 | 1.682e-15 | -30.69884
237.249 | -4.104e-15 | -30.61658
236.907 | 1.4589e-14 | -30.54654
236.389 | 5.1356e-14 | -30.51461
235.992 | 1.8374e-14 | -30.4568
235.678 | -5.653e-15 | -30.38569
235.363 | 5.929e-15 | -30.31406
235.048 | 7.8282e-14 | -30.24303
234.761 | -1.0701e-14 | -30.16688
234.474 | 2.8688e-14 | -30.09463
234.157 | 1.898e-14 | -30.02751
233.825 | 3.6759e-14 | -29.96516
233.476 | -1.641e-15 | -29.90362
233.092 | 9.8908e-14 | -29.84749
232.773 | 4.1879e-14 | -29.76657
232.282 | 2.435e-15 | -29.73345
231.884 | 6.433e-14 | -29.6844
231.53 | -6.428e-15 | -29.62847
231.193 | 7.7123e-14 | -29.57116
230.868 | -6.742e-15 | -29.51224
230.523 | 1.51514e-13 | -29.45261
230.176 | 9.0596e-14 | -29.39087
229.858 | 1.29246e-13 | -29.33109
229.539 | 3.0432e-14 | -29.26483
229.175 | -1.2115e-14 | -29.20828
228.834 | 8.7866e-14 | -29.15009
228.489 | -7.4995e-14 | -29.0856
228.136 | 3.2722e-14 | -29.02615
227.78 | -9.2194e-14 | -28.97405
227.45 | 5.6925e-14 | -28.91827
227.107 | 3.1814e-14 | -28.86567
226.79 | 9.6099e-14 | -28.81047
226.451 | -1.4966e-14 | -28.75721
226.088 | 1.14569e-13 | -28.70832
225.759 | -6.13056e-13 | -28.65259
225.4 | -2.10128e-13 | -28.59994
225.034 | -8.0103e-14 | -28.5514
224.695 | 2.754e-15 | -28.50145
224.357 | 8.8755e-14 | -28.45173
223.996 | 1.18528e-13 | -28.40596
223.644 | 8.3742e-14 | -28.35515
223.268 | 6.0028e-14 | -28.31235
222.921 | 4.9584e-14 | -28.26494
222.577 | 8.4311e-14 | -28.21804
222.201 | 2.753e-15 | -28.17694
221.847 | 2.088e-15 | -28.13195
221.489 | 3.5973e-14 | -28.08693
221.106 | -1.9167e-14 | -28.04664
220.751 | 2.7279e-14 | -28.0036
220.392 | 2.9328e-14 | -27.95811
219.978 | -9.5846e-14 | -27.91974
219.623 | 1.5776e-14 | -27.87574
219.267 | -7.0525e-14 | -27.83506
218.913 | 1.04242e-13 | -27.79278
218.527 | -2.3862e-14 | -27.75128
218.139 | 1.6267e-14 | -27.71212
217.78 | 1.9162e-14 | -27.66968
217.399 | -4.235e-15 | -27.63129
217.049 | -2.2655e-14 | -27.58935
216.668 | 9.628e-15 | -27.55245
216.312 | -2.543e-15 | -27.51247
215.929 | -6.7424e-14 | -27.47401
215.575 | -4.1705e-14 | -27.43358
215.194 | -1.91736e-13 | -27.39774
214.838 | 1.1089e-14 | -27.35801
214.453 | -4.449e-14 | -27.31966
214.095 | 1.6773e-14 | -27.2791
213.701 | 2.454e-15 | -27.24324
213.333 | -4.868e-15 | -27.20832
212.931 | -1.7799e-14 | -27.17525
212.538 | 7.6807e-14 | -27.14184
212.173 | -2.4225e-14 | -27.10608
211.77 | 9.3756e-14 | -27.07395
211.383 | -8.9385e-14 | -27.04079
210.97 | 4.3395e-14 | -27.0101
210.585 | 1.30019e-13 | -26.97759
210.184 | 9.6857e-14 | -26.94731
209.813 | 1.29224e-13 | -26.91393
209.44 | -1.75029e-13 | -26.88079
209.066 | 9.8535e-14 | -26.84892
208.662 | 1.4589e-13 | -26.81879
208.263 | 1.34144e-13 | -26.78847
207.894 | 2.56316e-13 | -26.75385
207.48 | 1.67554e-13 | -26.72682
207.088 | 3.2853e-14 | -26.69585
206.64 | 1.30599e-13 | -26.67438
206.216 | 3.912e-14 | -26.65029
205.829 | 1.42185e-13 | -26.61952
205.419 | 1.26436e-13 | -26.59249
205.041 | 1.11134e-13 | -26.56061
204.632 | 8.3801e-14 | -26.53653
204.258 | -8.5445e-14 | -26.50453
203.851 | 2.7804e-14 | -26.47831
203.472 | 1.08277e-13 | -26.44727
203.091 | 1.31919e-13 | -26.4184
202.659 | 1.16767e-13 | -26.3952
202.195 | -1.46574e-13 | -26.37553
201.653 | 1.88179e-13 | -26.36559
201.164 | 1.20909e-13 | -26.34969
200.695 | 1.14801e-13 | -26.33321
200.252 | 7.8779e-14 | -26.31192
199.789 | 1.16384e-13 | -26.29262
199.23 | 5.2498e-14 | -26.28759
198.736 | 1.52189e-13 | -26.27428
198.282 | 7.8139e-14 | -26.25344
197.855 | 1.60128e-13 | -26.22103
197.398 | -5.3799e-14 | -26.20222
196.961 | 1.44422e-13 | -26.17988
196.543 | 9.4215e-14 | -26.15667
196.045 | 1.6035e-13 | -26.14396
195.473 | 1.63776e-13 | -26.14094
194.961 | -2.8519e-14 | -26.12964
194.47 | -9.8486e-14 | -26.11551
194.029 | -9.5393e-14 | -26.09351
193.589 | -9.7445e-14 | -26.0718
193.178 | 7.006e-15 | -26.04881
192.723 | -1.02685e-13 | -26.03067
192.236 | -7.0774e-14 | -26.01625
191.813 | 7.8444e-14 | -25.99478
191.369 | 1.24412e-13 | -25.97717
190.895 | 6.3092e-14 | -25.96123
190.436 | 1.75866e-13 | -25.94401
189.943 | 7.80421e-13 | -25.9318
189.499 | 4.67646e-13 | -25.91358
189.097 | 3.77068e-13 | -25.89079
188.661 | 1.89379e-13 | -25.86881
188.215 | 6.1231e-14 | -25.84969
187.769 | 1.24149e-13 | -25.83111
187.356 | 1.85194e-13 | -25.80848
186.908 | 7.0689e-14 | -25.79154
186.48 | 1.20356e-13 | -25.77211
185.992 | 1.50212e-13 | -25.75901
185.523 | 3.2063e-14 | -25.74447
185.074 | 6.9685e-14 | -25.72651
184.665 | 3.22666e-13 | -25.70441
184.225 | 4.734e-14 | -25.68682
183.786 | -3.4139e-14 | -25.6674
183.347 | 2.2281e-13 | -25.6491
182.906 | 3.79165e-13 | -25.62732
182.45 | 1.76372e-13 | -25.61227
182.009 | -8.4278e-14 | -25.59508
181.526 | -5.0301e-14 | -25.58219
181.076 | 2.9693e-14 | -25.56645
180.642 | -1.58128e-13 | -25.54842
180.132 | 1.54727e-13 | -25.54006
179.555 | -3.23749e-13 | -25.53899
179.041 | -1.24445e-13 | -25.52977
178.517 | -3.678e-14 | -25.52023
178.045 | 1.55615e-13 | -25.5055
177.608 | 3.14269e-13 | -25.48862
177.111 | 7.67778e-13 | -25.47849
176.65 | 2.17364e-13 | -25.46154
176.124 | 1.49369e-13 | -25.4554
175.601 | 6.3376e-14 | -25.44915
175.091 | 2.91528e-13 | -25.43765
174.521 | -1.0816e-14 | -25.42393
173.862 | 1.1768e-14 | -25.42889
173.368 | -3.7311e-14 | -25.41756
172.878 | -5.906e-14 | -25.40663
172.4 | -1.1984e-14 | -25.39483
171.918 | -1.231e-15 | -25.38287
171.439 | 2.6928e-14 | -25.37061
170.997 | -1.9561e-14 | -25.35573
170.516 | -1.1832e-14 | -25.34401
170.033 | 1.14954e-13 | -25.33234
169.565 | 1.5257e-14 | -25.31878
169.117 | -1.841e-15 | -25.30401
168.627 | 3.4668e-14 | -25.2946
168.156 | 1.1383e-13 | -25.28166
167.703 | 2.1546e-14 | -25.26658
167.238 | -4.67133e-13 | -25.25344
166.782 | -1.24591e-13 | -25.2398
166.23 | 2.51005e-13 | -25.23606
165.677 | 1.6947e-13 | -25.23354
165.138 | 8.0325e-14 | -25.22981
164.655 | 3.13544e-13 | -25.22044
164.177 | 2.64988e-13 | -25.20978
163.744 | 2.30781e-13 | -25.1948
163.279 | 2.30273e-13 | -25.18139
162.821 | 1.41239e-13 | -25.16795
162.36 | 5.0431e-14 | -25.15463
161.943 | -5.98423e-13 | -25.13822
161.494 | -1.9661e-13 | -25.12432
161.052 | 2.63523e-13 | -25.11067
160.625 | 1.46496e-13 | -25.09503
160.171 | 1.16461e-13 | -25.08185
159.73 | -1.678e-14 | -25.06796
159.312 | -1.86109e-13 | -25.05122
158.849 | -7.8684e-14 | -25.03934
158.39 | -2.3262e-14 | -25.02841
157.98 | 2.315e-14 | -25.01206
157.535 | 1.7985e-14 | -24.99784
157.086 | -3.2918e-14 | -24.98522
156.636 | 2.96251e-13 | -24.97121
156.17 | -2.05331e-13 | -24.95903
155.727 | -6.6295e-14 | -24.94454
155.248 | 3.348e-14 | -24.93509
154.679 | 7.3279e-14 | -24.93485
154.181 | 5.2704e-14 | -24.92713
153.697 | 4.00304e-13 | -24.91932
153.135 | 3.5238e-13 | -24.9181
152.62 | 1.65766e-13 | -24.91224
152.171 | -1.29287e-13 | -24.90003
151.655 | 2.78706e-13 | -24.89236
151.051 | 1.12386e-13 | -24.89542
150.372 | -7.167e-14 | -24.90729
149.718 | -7.285e-14 | -24.9153
149.098 | 1.69235e-13 | -24.92062
148.252 | -9.1066e-14 | -24.94593
147.441 | -9.2352e-14 | -24.97056
146.505 | -2.3932e-14 | -25.00775
145.567 | 5.7731e-14 | -25.04421
144.756 | -7.928e-15 | -25.06782
144.009 | 5.0393e-14 | -25.08411
143.213 | 6.2832e-14 | -25.10453
142.332 | 6.4416e-14 | -25.13601
141.457 | 4.7113e-14 | -25.16658
140.727 | 6.231e-14 | -25.18279
139.994 | 6.5047e-14 | -25.19764
139.152 | 1.09425e-13 | -25.22168
138.197 | 7.5617e-14 | -25.25957
137.287 | 1.07167e-13 | -25.29232
136.495 | 1.83877e-13 | -25.31279
135.718 | 1.08577e-13 | -25.33129
134.902 | 8.1539e-14 | -25.35471
133.949 | 5.6721e-14 | -25.3909
133.01 | 9.3748e-14 | -25.42629
131.972 | 7.9787e-14 | -25.47087
130.747 | 6.7282e-14 | -25.53323
129.447 | 8.0078e-14 | -25.60304
127.907 | 7.6115e-14 | -25.69575
126.372 | 4.9767e-14 | -25.78778
125.02 | 5.3607e-14 | -25.85999
123.869 | 3.7516e-14 | -25.91469
122.83 | 7.0357e-14 | -25.9588
121.675 | 6.6732e-14 | -26.01196
120.636 | 2.3029e-14 | -26.05396
119.565 | 8.4362e-14 | -26.09867
118.248 | 9.104e-15 | -26.16744
116.925 | 3.5231e-14 | -26.23637
115.287 | 1.29511e-13 | -26.3339
113.739 | 1.77204e-13 | -26.42374
111.757 | 7.8399e-14 | -26.55222
109.908 | 8.2553e-14 | -26.66908
108.112 | 4.6218e-14 | -26.78178
106.628 | 1.02336e-13 | -26.86487
105.129 | 6.2914e-14 | -26.94845
103.334 | 7.4349e-14 | -27.05837
101.406 | 1.07961e-13 | -27.18059
99.2295 | 1.21897e-13 | -27.32596
96.6549 | 1.06284e-13 | -27.5065
94.5889 | 1.48366e-13 | -27.64113
93.5779 | 1.41899e-13 | -27.67571
92.6659 | 1.77191e-13 | -27.70141
88.6742 | 2.0489e-13 | -28.01147
86.4007 | 2.04757e-13 | -28.16138
84.635 | 1.87417e-13 | -28.26507
83.3884 | 1.52921e-13 | -28.32005
82.4941 | 1.31044e-13 | -28.3429
82.1059 | 1.4996e-13 | -28.31894
81.7262 | 1.1798e-13 | -28.29325
81.4967 | 1.96871e-13 | -28.25473
81.3892 | 1.19997e-13 | -28.20499
81.2994 | 1.82168e-13 | -28.15471
81.1993 | 1.70635e-13 | -28.10515
81.1341 | 1.51675e-13 | -28.05219
81.0522 | 1.49654e-13 | -28.00194
81.0057 | 8.7557e-14 | -27.94547
80.9775 | 1.73621e-13 | -27.89139
80.9466 | 1.83919e-13 | -27.83634

## Pulse
Temperature | Current | Time
80.8929 | 4.3023e-13 | 6.3034788
80.7339 | 1.69704e-13 | 12.2506503
80.6793 | 1.85455e-13 | 13.6310232
80.7727 | 1.83127e-13 | 15.0225216
80.8916 | 1.73214e-13 | 16.4099665
80.9154 | 1.66222e-13 | 17.7890916
80.7029 | 1.60395e-13 | 19.1475166

## Measurements
Temperature | Current | Temp Rate
80.6042 | -6.4117e-13 | 0
80.7512 | -1.30115e-12 | 6.676811
81.0458 | -1.0275e-14 | 3.013169
82.7019 | 1.4201e-14 | 13.12713
83.8001 | -1.09335e-13 | 16.90449
84.1693 | -1.27995e-13 | 17.86475
84.5717 | 2.9024e-14 | 18.83654
85.8734 | -1.28941e-13 | 21.38464
86.8731 | -7.4406e-14 | 22.72797
87.1893 | -4.1577e-14 | 22.96439
87.5442 | -8.3481e-14 | 24.82403
87.8415 | 2.1161e-14 | 47.39051
88.1774 | -5.8335e-14 | 67.69781
88.4848 | -1.44957e-13 | 237.6909
88.7628 | -9.7129e-14 | 369.681
89.0637 | -2.4704e-14 | 18.58427
89.337 | -7.9205e-14 | 18.83177
89.648 | -8.7429e-14 | 19.05131
89.9536 | -1.78337e-13 | 853.9088
90.209 | -1.9836e-14 | 19.33497
90.5022 | -1.6604e-13 | 19.40712
90.7896 | -1.4957e-13 | 19.54216
91.0354 | -3.3715e-14 | 19.68653
91.398 | -6.659e-14 | 19.80698
91.6774 | -1.404e-14 | 19.85225
91.9147 | -8.2118e-14 | 19.93945
92.3041 | -1.74072e-13 | 20.07092
92.5341 | -3.543e-15 | 20.09094
92.9134 | -2.2051e-14 | 20.19025
93.1744 | 1.392e-14 | 20.18266
93.5061 | -1.51185e-13 | 20.27685
93.7553 | -1.399e-14 | 20.25792
94.0737 | -7.9859e-14 | 20.32053
94.3914 | -6.4713e-14 | 20.33547
94.7397 | -1.19893e-13 | 20.31485
94.9497 | -1.36207e-13 | 20.34599
95.2954 | 6.7997e-13 | 19.79207
96.8668 | -8.5982e-14 | 18.59899
99.2072 | -4.2382e-14 | 20.32475
100.17 | -1.20162e-13 | 20.30794
100.468 | -3.4514e-14 | 20.28989
100.759 | -3.7516e-14 | 20.29823
101.051 | -2.58846e-13 | 20.27506
101.375 | -2.03915e-13 | 20.24565
101.667 | -7.2577e-14 | 20.25312
101.961 | -1.42189e-13 | 20.24344
102.286 | -7.4909e-14 | 20.21725
102.579 | -2.9715e-14 | 20.22439
102.906 | -9.2421e-14 | 20.19243
103.138 | 6.776e-14 | 19.83912
103.729 | 1.4112e-13 | 20.18921
103.959 | -1.22378e-13 | 18.94871
105.681 | -1.44014e-13 | 20.16645
106.378 | -9.2936e-14 | 20.16508
106.678 | -1.23761e-13 | 20.15496
106.91 | -1.33361e-13 | 20.15817
107.242 | -6.5109e-14 | 20.14449
107.544 | -5.1767e-14 | 20.15341
107.876 | -5.7057e-14 | 20.14079
108.176 | -6.1257e-14 | 20.1586
108.477 | -1.7088e-13 | 20.1497
108.777 | -1.32915e-13 | 20.14194
109.108 | -1.53599e-13 | 20.12693
109.336 | -6.7708e-14 | 20.13094
109.632 | -1.46479e-13 | 20.13489
109.958 | -3.0113e-14 | 20.11818
110.254 | -9.4016e-14 | 20.12947
110.551 | -5.3104e-14 | 20.11802
110.883 | -5.5006e-14 | 20.10899
111.181 | -5.6655e-14 | 20.12469
111.481 | -3.4214e-14 | 20.11653
111.813 | -2.1976e-14 | 20.10773
112.012 | -5.6651e-14 | 20.11373
112.315 | -6.1021e-14 | 20.11329
112.647 | -1.8609e-14 | 20.10057
112.947 | -5.2867e-14 | 20.11294
113.282 | -2.7902e-14 | 20.10066
113.582 | -7.4511e-14 | 20.10872
113.817 | -5.3196e-14 | 20.11088
114.152 | -6.4497e-14 | 20.09468
114.452 | -1.4597e-14 | 20.11197
114.754 | -7.2199e-14 | 20.10837
115.088 | -5.2517e-14 | 20.09598
115.389 | -4.8885e-14 | 20.11527
115.69 | -1.307e-14 | 20.1083
116.025 | -4.232e-14 | 20.09985
116.225 | -7.9741e-14 | 20.10275
116.561 | -1.01337e-13 | 20.09612
116.863 | -9.4803e-14 | 20.11264
117.166 | -1.07334e-13 | 20.10839
117.466 | -6.0893e-14 | 20.10482
117.8 | -5.5732e-14 | 20.10245
118.099 | -5.7093e-14 | 20.09461
118.396 | -9.4519e-14 | 20.09786
118.626 | -6.6749e-14 | 20.10144
118.956 | -2.0718e-14 | 20.08521
119.253 | -6.1451e-14 | 20.09194
119.583 | -8.3717e-14 | 20.08148
119.883 | -4.5373e-14 | 20.09361
120.215 | -4.4915e-14 | 20.0844
120.416 | -6.6279e-14 | 20.08903
120.746 | -6.2687e-14 | 20.08124
121.048 | -4.2181e-14 | 20.08989
121.381 | -5.6822e-14 | 20.08216
121.683 | -5.2569e-14 | 20.08798
122.018 | -6.5637e-14 | 20.07965
122.217 | -5.0828e-14 | 20.08313
122.553 | -7.1823e-14 | 20.09261
122.852 | -4.0618e-14 | 20.08511
123.188 | -5.409e-14 | 20.09212
123.489 | -1.1383e-14 | 20.08414
123.821 | -3.4428e-14 | 20.07772
124.027 | -6.1867e-14 | 20.08278
124.361 | -6.8269e-14 | 20.09104
124.664 | -8.5549e-14 | 20.08898
124.999 | -6.0693e-14 | 20.07991
125.3 | -5.8893e-14 | 20.08463
125.535 | -7.2772e-14 | 20.0928
125.868 | -5.9599e-14 | 20.08328
126.172 | -9.5623e-14 | 20.08922
126.406 | -7.5685e-14 | 20.09198
126.706 | -4.7879e-14 | 20.08723
127.042 | -6.5937e-14 | 20.09022
127.377 | -4.7015e-14 | 20.07848
127.71 | -5.2944e-14 | 20.08558
128.006 | -5.908e-14 | 20.07762
128.334 | -5.6366e-14 | 20.07639
128.531 | -4.2667e-14 | 20.08026
128.861 | -3.8517e-14 | 20.0729
129.159 | -4.589e-14 | 20.07956
129.492 | -5.5125e-14 | 20.06959
129.826 | -4.6693e-14 | 20.06816
130.058 | -4.167e-14 | 20.06945
130.359 | -4.0238e-14 | 20.07298
130.693 | -7.9432e-14 | 20.08035
130.926 | -6.8944e-14 | 20.07716
131.261 | -5.6677e-14 | 20.07272
131.563 | -2.6416e-14 | 20.06639
131.896 | -4.255e-14 | 20.069
132.197 | -2.9734e-14 | 20.07382
132.534 | -4.5324e-14 | 20.0664
132.769 | -4.6302e-14 | 20.07076
133.072 | -2.2855e-14 | 20.07705
133.305 | -5.5209e-14 | 20.07837
133.64 | -5.413e-14 | 20.07253
133.939 | -4.9596e-14 | 20.07785
134.275 | -4.9253e-14 | 20.07327
134.576 | -4.2145e-14 | 20.07986
134.878 | -6.0092e-14 | 20.07426
135.114 | -4.8848e-14 | 20.07669
135.449 | -5.492e-14 | 20.07035
135.75 | -5.276e-14 | 20.07446
136.088 | -7.0263e-14 | 20.08146
136.388 | -3.2545e-14 | 20.07537
136.622 | -4.1397e-14 | 20.07905
136.958 | -7.0498e-14 | 20.07216
137.259 | -9.87e-16 | 20.07672
137.593 | -1.6076e-14 | 20.07204
137.89 | -3.7526e-14 | 20.07534
138.12 | -4.5055e-14 | 20.07614
138.45 | -1.4924e-14 | 20.07272
138.784 | -4.6359e-14 | 20.06479
139.114 | -4.1909e-14 | 20.06736
139.315 | -5.6469e-14 | 20.07289
139.645 | -7.8782e-14 | 20.06677
139.944 | -5.2249e-14 | 20.06981
140.278 | -5.8516e-14 | 20.0647
140.579 | -7.2399e-14 | 20.06985
140.912 | 2.507e-15 | 20.06421
141.111 | -1.879e-15 | 20.06515
141.447 | -3.4372e-14 | 20.07055
141.784 | -2.8805e-14 | 20.06101
142.118 | -5.9341e-14 | 20.06545
142.319 | -7.0671e-14 | 20.068
142.655 | -5.4292e-14 | 20.07155
142.991 | -7.4795e-14 | 20.06471
143.325 | -6.3385e-14 | 20.06679
143.56 | -6.0171e-14 | 20.06728
143.863 | -6.5875e-14 | 20.07119
144.196 | -3.8001e-14 | 20.06397
144.532 | -6.7984e-14 | 20.06943
144.733 | -1.5435e-14 | 20.07184
145.066 | -3.3899e-14 | 20.06604
145.368 | -6.2528e-14 | 20.07034
145.703 | -5.5008e-14 | 20.06311
146.036 | -7.5359e-14 | 20.06654
146.238 | -4.5447e-14 | 20.0693
146.573 | -4.5899e-14 | 20.06994
146.805 | -7.5006e-14 | 20.0702
147.14 | -6.3322e-14 | 20.07325
147.477 | -3.0155e-14 | 20.06545
147.81 | -4.4613e-14 | 20.06524
148.045 | -5.4531e-14 | 20.06699
148.373 | -2.6375e-14 | 20.06443
148.704 | -3.9328e-14 | 20.06352
149.001 | -9.266e-15 | 20.06773
149.332 | -2.7077e-14 | 20.06126
149.564 | -6.7092e-14 | 20.06182
149.862 | -5.2913e-14 | 20.06385
150.195 | -6.0578e-14 | 20.06494
150.527 | -3.7996e-14 | 20.05733
150.76 | -6.784e-15 | 20.05879
151.062 | -1.8338e-14 | 20.06295
151.394 | -8.9567e-14 | 20.06439
151.73 | -9.1059e-14 | 20.05965
151.931 | -5.9989e-14 | 20.06227
152.264 | -3.8504e-14 | 20.06551
152.566 | -9.0308e-14 | 20.06148
152.901 | 1.86729e-13 | 20.06623
153.234 | 2.515e-14 | 20.05639
153.469 | -2.38608e-13 | 20.06483
153.805 | -1.53081e-13 | 20.06043
154.005 | -4.5922e-14 | 20.06225
154.341 | -7.0055e-14 | 20.06673
154.676 | -3.3793e-14 | 20.06191
154.978 | -7.8957e-14 | 20.06588
155.311 | -4.8603e-14 | 20.06085
155.512 | -5.136e-15 | 20.06201
155.85 | -5.2072e-14 | 20.06556
156.185 | -6.323e-14 | 20.05954
156.523 | 6.479e-14 | 19.95578
158.099 | -1.99268e-13 | 19.67599
160.394 | -4.1454e-14 | 20.06239
161.391 | -9.8683e-14 | 20.05882
161.69 | -7.4288e-14 | 20.06002
161.956 | -1.9147e-14 | 20.05916
162.257 | -3.0801e-14 | 20.06168
162.591 | -5.318e-14 | 20.05742
162.891 | -6.2704e-14 | 20.06357
163.194 | -8.5794e-14 | 20.06027
163.429 | 7.1246e-14 | 20.06169
163.764 | -1.5535e-14 | 20.06273
164.102 | -1.31187e-13 | 20.05855
164.337 | 9.94e-15 | 20.06183
164.641 | -1.3439e-13 | 20.06468
164.979 | -7.1068e-14 | 20.06565
165.315 | -1.6986e-14 | 20.05922
165.55 | -3.0154e-14 | 20.06139
165.852 | -6.6752e-14 | 20.06234
166.187 | -9.1136e-14 | 20.06458
166.422 | 3.0828e-14 | 20.06553
166.758 | -3.3632e-14 | 20.06589
167.057 | -4.9856e-14 | 20.06208
167.392 | -8.3666e-14 | 20.0669
167.727 | -5.7255e-14 | 20.06048
167.958 | 1.38114e-13 | 20.05975
168.26 | 1.88373e-13 | 20.0641
168.591 | -1.947e-13 | 20.06386
168.826 | 1.40395e-13 | 20.06467
169.158 | -3.3711e-14 | 20.06462
169.491 | 1.50154e-13 | 20.05865
169.826 | 7.7666e-14 | 20.05985
170.058 | -1.51708e-13 | 20.06145
170.358 | -2.28604e-13 | 20.06398
170.69 | 2.70955e-13 | 20.05849
170.991 | -3.7926e-14 | 20.06125
171.225 | 5.3993e-14 | 20.06175
171.557 | 1.29178e-13 | 20.05866
171.851 | 2.32225e-13 | 20.05919
172.18 | 3.0696e-14 | 20.05939
172.412 | -1.17955e-13 | 20.05817
172.741 | 1.17187e-13 | 20.05844
173.07 | 1.17561e-13 | 20.05413
173.37 | 1.0903e-13 | 20.0554
173.701 | -1.1701e-14 | 20.05495
173.934 | -2.40838e-13 | 20.05582
174.265 | -2.99481e-13 | 20.04966
174.597 | -5.231e-14 | 20.05066
174.898 | -1.16806e-13 | 20.05361
175.132 | -2.146e-14 | 20.05511
175.467 | 1.13343e-13 | 20.05603
175.8 | 2.4205e-14 | 20.05016
176.129 | 2.2213e-14 | 20.05091
176.334 | -1.04739e-13 | 20.05283
176.668 | 1.9525e-14 | 20.05232
177.002 | 8.1829e-14 | 20.05444
177.268 | 1.166e-15 | 20.05131
177.603 | -2.8668e-14 | 20.05267
177.903 | 7.946e-15 | 20.05318
178.17 | 2.017e-15 | 20.05781
178.539 | -3.5692e-14 | 20.0503
178.771 | -1.10307e-13 | 20.05492
179.006 | -7.2166e-14 | 20.05282
179.34 | -4.072e-15 | 20.05318
179.675 | 4.8031e-14 | 20.0554
179.909 | -9.256e-15 | 20.05365
180.243 | -1.9239e-14 | 20.0543
180.577 | 8.4969e-14 | 20.05335
180.811 | -1.5533e-14 | 20.05296
181.144 | 1.9787e-14 | 20.05433
181.477 | -2.20928e-13 | 20.04995
181.779 | -8.19e-15 | 20.05301
182.013 | -5.0361e-14 | 20.05401
182.347 | -2.119e-15 | 20.05363
182.682 | 6.766e-15 | 20.05054
182.916 | -1.88431e-13 | 20.05413
183.249 | -1.7709e-14 | 20.05383
183.585 | -1.21269e-13 | 20.0549
183.918 | -4.505e-14 | 20.04946
184.15 | -6.92e-14 | 20.04942
184.485 | -5.5469e-14 | 20.04932
184.814 | -1.47604e-13 | 20.04809
185.045 | 1.63608e-13 | 20.04757
185.374 | 5.6456e-14 | 20.04682
185.703 | 5.79e-16 | 20.04572
186.036 | -1.12814e-13 | 20.04771
186.233 | -8.2847e-14 | 20.04758
186.599 | -5.1329e-14 | 20.04489
186.931 | -2.0631e-14 | 20.04461
187.164 | -7.467e-14 | 20.04399
187.463 | -6.0608e-14 | 20.04666
187.796 | -7.0354e-14 | 20.04872
188.13 | -3.223e-15 | 20.04584
188.364 | -4.9811e-14 | 20.04618
188.664 | -6.4258e-14 | 20.04559
188.997 | 2.0685e-13 | 19.971
190.602 | 3.43183e-13 | 19.7692
192.809 | -1.73668e-13 | 20.04639
193.913 | -7.5299e-14 | 20.04487
194.114 | -3.0658e-14 | 20.04664
194.448 | -9.085e-14 | 20.04865
194.781 | 6.7201e-14 | 20.04906
195.116 | 2.0331e-13 | 20.04442
195.35 | -2.55427e-13 | 20.04434
195.683 | -1.88888e-13 | 20.0438
196.019 | 2.3541e-13 | 20.04529
196.253 | 2.04066e-13 | 20.04563
196.555 | -3.42712e-13 | 20.04703
196.889 | -2.43584e-13 | 20.04957
197.224 | -1.75041e-13 | 20.04481
197.456 | -3.9541e-14 | 20.04322
197.791 | -8.2715e-14 | 20.04856
198.025 | -2.69881e-13 | 20.04676
198.392 | -6.9649e-14 | 20.04586
198.724 | -1.02406e-13 | 20.0446
198.953 | -6.9384e-14 | 20.04301
199.284 | -4.07483e-13 | 20.04258
199.615 | 1.51683e-13 | 20.0429
199.846 | 6.0325e-14 | 20.04234
200.175 | -1.84924e-13 | 20.04221
200.474 | -1.43183e-13 | 20.04379
200.709 | -1.51172e-13 | 20.04305
201.041 | -7.808e-14 | 20.04317
201.375 | -1.54095e-13 | 20.04368
201.609 | 1.5609e-13 | 20.04349
201.942 | -2.54393e-13 | 20.04471
202.276 | -6.6825e-14 | 20.03949
202.609 | -2.11749e-13 | 20.04045
202.844 | 1.48567e-13 | 20.0403
203.177 | -3.35595e-13 | 20.04235
203.478 | 8.2726e-14 | 20.0444
203.713 | -1.73007e-13 | 20.044
204.047 | -2.2774e-13 | 20.04336
204.381 | 1.81529e-13 | 20.04362
204.616 | 9.221e-14 | 20.04199
204.983 | -3.13808e-13 | 20.04116
205.317 | -2.09935e-13 | 20.04177
205.55 | 1.871e-15 | 20.0426
205.851 | -3.12995e-13 | 20.04253
206.184 | 1.32952e-13 | 20.04249
206.419 | 5.6016e-14 | 20.04322
206.754 | -3.24871e-13 | 20.04395
207.088 | -2.73591e-13 | 20.04328
207.323 | 1.21e-13 | 20.04242
207.689 | -1.34918e-13 | 20.04118
208.023 | -2.15521e-13 | 20.04185
208.258 | 8.6898e-14 | 20.03983
208.591 | 1.0273e-13 | 20.04046
208.927 | 2.0839e-14 | 20.04118
209.16 | 7.2136e-14 | 20.04133
209.494 | -2.75463e-13 | 20.04091
209.827 | 6.585e-15 | 20.0416
210.063 | -7.8063e-14 | 20.04189
210.396 | 2.0627e-14 | 20.04074
210.729 | -1.22057e-13 | 20.04092
210.963 | -3.2625e-14 | 20.04451
211.296 | -3.1512e-14 | 20.04249
211.564 | -8.5792e-14 | 20.04125
211.897 | -8.1672e-14 | 20.04118
212.23 | -2.57668e-13 | 20.04253
212.431 | -4.36254e-13 | 20.04286
212.764 | 1.83131e-13 | 20.04374
213.098 | 8.4711e-14 | 20.04342
213.328 | -8.7153e-14 | 20.04271
213.691 | -8.3065e-14 | 20.03973
214.022 | -1.28124e-13 | 20.03884
214.253 | -1.50814e-13 | 20.03781
214.584 | -8.1128e-14 | 20.03679
214.815 | -3.22396e-13 | 20.04069
215.147 | -3.7814e-14 | 20.03977
215.48 | -5.4212e-14 | 20.03978
215.712 | -8.8963e-14 | 20.04018
216.044 | -2.5666e-13 | 20.03677
216.375 | -2.2233e-14 | 20.03559
216.609 | -9.4396e-14 | 20.03958
216.942 | -1.90171e-13 | 20.0361
217.276 | -8.4941e-14 | 20.0372
217.609 | -3.107e-14 | 20.03552
217.84 | -1.04697e-13 | 20.03752
218.173 | -1.12356e-13 | 20.03725
218.406 | -1.93224e-13 | 20.03737
218.773 | -1.62696e-13 | 20.03664
219.073 | -1.18445e-13 | 20.03694
219.308 | -1.25176e-13 | 20.03682
219.676 | -1.20643e-13 | 20.0365
220.013 | -1.41434e-13 | 20.03602
220.251 | -6.217e-14 | 20.03555
220.586 | -1.40868e-13 | 20.04087
220.925 | -8.3732e-14 | 20.03674
221.163 | -1.67413e-13 | 20.04075
221.501 | -1.36228e-13 | 20.04066
221.738 | -1.49333e-13 | 20.04083
222.105 | -8.1116e-14 | 20.04027
222.343 | -1.61652e-13 | 20.03945
222.678 | -1.29958e-13 | 20.04038
223.012 | -1.43551e-13 | 20.0394
223.245 | -1.73653e-13 | 20.04126
223.578 | -1.24458e-13 | 20.04163
223.844 | -7.3183e-14 | 20.03937
224.175 | -1.6454e-13 | 20.03931
224.507 | -3.73728e-13 | 20.03919
224.739 | -1.61132e-13 | 20.03746
225.071 | -1.31179e-13 | 20.03767
225.404 | -1.69785e-13 | 20.04088
225.634 | -2.12542e-13 | 20.03934
225.968 | -1.88516e-13 | 20.04006
226.334 | -1.7257e-13 | 20.03754
226.567 | -2.44205e-13 | 20.03721
226.9 | -2.58105e-13 | 20.03951
227.167 | -1.94359e-13 | 20.03641
227.5 | -2.64159e-13 | 20.03907
227.733 | -1.54928e-13 | 20.03804
228.098 | -2.68632e-13 | 20.03683
228.427 | -2.57094e-13 | 20.03652
228.659 | -1.51758e-13 | 20.03505
228.988 | -1.95314e-13 | 20.03806
229.219 | -1.69835e-13 | 20.03665
229.551 | -2.89579e-13 | 20.03741
229.883 | -3.65338e-13 | 20.03632
230.114 | -2.41656e-13 | 20.03508
230.478 | -2.93553e-13 | 20.03577
230.713 | -2.77732e-13 | 20.03434
231.046 | -2.63622e-13 | 20.03561
231.384 | -3.08365e-13 | 20.0367
231.622 | -2.73179e-13 | 20.03625
231.99 | -2.81536e-13 | 20.03378
232.226 | -2.91146e-13 | 20.03761
232.56 | -2.91209e-13 | 20.03756
232.894 | -2.89733e-13 | 20.03573
233.162 | -3.0874e-13 | 20.03479
233.493 | -3.01949e-13 | 20.03335
233.728 | -3.27075e-13 | 20.03648
234.061 | -3.19867e-13 | 20.03492
234.327 | -3.34927e-13 | 20.03627
234.66 | -3.25555e-13 | 20.03642
234.993 | -3.90195e-13 | 20.03622
235.26 | -3.52701e-13 | 20.03574
235.56 | -3.66972e-13 | 20.03567
235.895 | -3.41159e-13 | 20.03588
236.162 | -3.55909e-13 | 20.03465
236.494 | -4.01621e-13 | 20.03362
236.729 | -3.56693e-13 | 20.03658
237.063 | -3.75581e-13 | 20.03684
237.397 | -3.96417e-13 | 20.03702
237.632 | -4.16714e-13 | 20.03538
237.998 | -3.95296e-13 | 20.03335
238.232 | -4.19186e-13 | 20.03683
238.566 | -4.26277e-13 | 20.03575
238.896 | -4.45319e-13 | 20.03525
239.167 | -4.11115e-13 | 20.03419
239.499 | -4.06402e-13 | 20.03375
239.734 | -4.42883e-13 | 20.03656
240.067 | -4.67825e-13 | 20.03551
240.435 | -4.44594e-13 | 20.03373
240.669 | -4.28711e-13 | 20.03631
241.003 | -4.80567e-13 | 20.03543
241.271 | -4.22974e-13 | 20.0345
241.605 | -4.99969e-13 | 20.03339
241.838 | -4.57885e-13 | 20.03647
242.17 | -4.75755e-13 | 20.03634
242.406 | -3.65313e-13 | 20.03588
242.772 | -4.30957e-13 | 20.03391
243.104 | -4.64684e-13 | 20.03451
243.34 | -4.62265e-13 | 20.03491
243.673 | -5.02603e-13 | 20.03344
243.905 | -4.82602e-13 | 20.03589
244.238 | -5.18599e-13 | 20.03458
244.6 | -5.26937e-13 | 20.03278
244.831 | -5.27845e-13 | 20.03473
245.161 | -5.21055e-13 | 20.03289
245.525 | -5.21907e-13 | 20.03161
245.757 | -5.18046e-13 | 20.03051
246.09 | -5.42882e-13 | 20.03262
246.356 | -5.32137e-13 | 20.03024
246.689 | -5.32774e-13 | 20.03311
246.955 | -5.349e-13 | 20.03101
247.288 | -4.99667e-13 | 20.02979
247.521 | -5.10471e-13 | 20.03222
247.889 | -5.23244e-13 | 20.03047
248.123 | -5.07292e-13 | 20.03328
248.457 | -5.12213e-13 | 20.03294
248.79 | -5.16884e-13 | 20.03162
249.057 | -5.05676e-13 | 20.03051
249.39 | -5.04616e-13 | 20.03328
249.626 | -5.02164e-13 | 20.03275
249.96 | -4.97167e-13 | 20.03166
250.226 | -5.11165e-13 | 20.03285
250.561 | -5.27645e-13 | 20.03194
250.928 | -5.54641e-13 | 20.03062
251.161 | -5.12006e-13 | 20.0329
251.528 | -4.97798e-13 | 20.03079
251.762 | -4.8301e-13 | 20.03287
252.131 | -4.7797e-13 | 20.03154
252.365 | -5.04408e-13 | 20.03031
252.699 | -4.75846e-13 | 20.03395
252.965 | -4.49835e-13 | 20.03123
253.299 | -4.62355e-13 | 20.0306
253.532 | -4.53961e-13 | 20.03308
253.865 | -4.43287e-13 | 20.03166
254.234 | -4.37002e-13 | 20.03009
254.468 | -4.46944e-13 | 20.03304
254.835 | -4.39691e-13 | 20.03226
255.069 | -4.4443e-13 | 20.03041
255.401 | -4.19878e-13 | 20.03322
255.669 | -4.42489e-13 | 20.03114
256.002 | -4.22936e-13 | 20.0331
256.237 | -2.73636e-13 | 20.03168
256.603 | -3.56458e-13 | 20.03121
256.837 | -3.96467e-13 | 20.03337
257.202 | -3.87048e-13 | 20.03158
257.438 | -3.73839e-13 | 20.03288
257.771 | -4.0037e-13 | 20.03154
258.138 | -4.01886e-13 | 20.02983
258.372 | -4.23746e-13 | 20.03244
258.638 | -4.07457e-13 | 20.03171
258.938 | -4.11166e-13 | 20.03181
259.306 | -4.32196e-13 | 20.03073
259.54 | -4.30104e-13 | 20.03264
259.874 | -3.98803e-13 | 20.03251
260.141 | -3.37212e-13 | 20.0302
260.474 | -3.44591e-13 | 20.0332
260.705 | -3.89107e-13 | 20.03198
261.072 | -3.49124e-13 | 20.03132
261.403 | -3.60862e-13 | 20.02983
261.635 | -3.70002e-13 | 20.03162
261.964 | -3.77018e-13 | 20.03138
262.295 | -3.48666e-13 | 20.03017
262.56 | -3.66276e-13 | 20.02895
262.893 | -3.60074e-13 | 20.03081
263.125 | -3.97162e-13 | 20.02899
263.492 | -3.67569e-13 | 20.02728
263.726 | -3.46288e-13 | 20.02967
264.058 | -3.43163e-13 | 20.02887
264.324 | -3.40605e-13 | 20.02962
264.69 | -3.31162e-13 | 20.02875
264.925 | -3.2366e-13 | 20.03077
265.258 | -3.36847e-13 | 20.02996
265.591 | -3.40397e-13 | 20.0288
265.859 | -3.28415e-13 | 20.02702
266.194 | -2.96359e-13 | 20.02917
266.461 | -2.94451e-13 | 20.03022
266.793 | -2.77627e-13 | 20.02951
267.062 | -2.48579e-13 | 20.0287
267.395 | -2.4438e-13 | 20.02706
267.628 | -2.38463e-13 | 20.02972
267.962 | -2.28209e-13 | 20.02963
268.331 | -2.29395e-13 | 20.02859
268.563 | -2.25967e-13 | 20.02756
268.896 | -2.1687e-13 | 20.02931
269.162 | -1.99807e-13 | 20.03019
269.498 | -1.99574e-13 | 20.0289
269.764 | -1.73189e-13 | 20.0297
270.099 | -1.75936e-13 | 20.02875
270.365 | -1.63958e-13 | 20.02666
270.699 | -1.44576e-13 | 20.0295
270.965 | -1.47975e-13 | 20.0276
271.301 | -1.39887e-13 | 20.03023
271.534 | -1.17686e-13 | 20.02876
271.9 | -1.14029e-13 | 20.02982
272.165 | -1.14324e-13 | 20.02791
272.502 | -9.7565e-14 | 20.03024
272.768 | -8.7747e-14 | 20.02803
273.103 | -8.7784e-14 | 20.0301
273.37 | -7.2104e-14 | 20.02865
273.704 | -6.2493e-14 | 20.02979
273.971 | -6.2523e-14 | 20.02803
274.205 | -6.249e-14 | 20.02911
274.571 | -5.6507e-14 | 20.02694
274.937 | -4.9265e-14 | 20.02834
275.173 | -4.1768e-14 | 20.02771
275.405 | -3.5093e-14 | 20.02891
275.773 | -2.841e-14 | 20.02814
276.106 | -2.3071e-14 | 20.02885
276.339 | -2.6335e-14 | 20.02756
276.673 | -2.0992e-14 | 20.02972
276.94 | -2.3235e-14 | 20.02863
277.274 | -1.6153e-14 | 20.0297
277.507 | -5.309e-15 | 20.02845
277.875 | -1.203e-15 | 20.02761
278.109 | 7.969e-15 | 20.02954
278.474 | 1.2984e-14 | 20.02749
278.709 | 2.1114e-14 | 20.02885
279.042 | 2.5173e-14 | 20.02858
279.405 | 2.0799e-14 | 20.02754
279.635 | 2.1809e-14 | 20.02902
280 | 2.1398e-14 | 20.02673
280.232 | 2.5328e-14 | 20.02771
280.596 | 2.9043e-14 | 20.02623
280.828 | 3.9176e-14 | 20.02786
281.16 | 2.7568e-14 | 20.02767
281.493 | 2.7515e-14 | 20.02713
281.76 | 3.5535e-14 | 20.02547
282.093 | 3.5497e-14 | 20.02758
282.359 | 3.4827e-14 | 20.02582
282.695 | 3.2786e-14 | 20.02821
282.927 | 3.1933e-14 | 20.02607
283.295 | 2.0957e-14 | 20.02777
283.529 | 2.7686e-14 | 20.02665
283.895 | 2.2954e-14 | 20.0256
284.229 | 2.2346e-14 | 20.02508
284.464 | 2.2601e-14 | 20.02722
284.832 | 1.3705e-14 | 20.02628
285.065 | 1.823e-14 | 20.02517
285.398 | 1.8831e-14 | 20.02743
285.666 | 1.1228e-14 | 20.02647
285.999 | 4.417e-15 | 20.02572
286.233 | 2.929e-15 | 20.02703
286.599 | -7.701e-15 | 20.02549
286.834 | -1.8004e-14 | 20.02673
287.2 | -1.0551e-14 | 20.02566
287.435 | -8.652e-15 | 20.02698
287.802 | -1.1969e-14 | 20.02598
288.034 | -8.226e-15 | 20.02683
288.369 | -1.1283e-14 | 20.02659
288.736 | -1.471e-14 | 20.02497
288.97 | -3.6904e-14 | 20.02682
289.337 | -2.7158e-14 | 20.02512
289.603 | -3.221e-14 | 20.026
289.837 | -3.3902e-14 | 20.02775
290.205 | -3.2864e-14 | 20.02614
290.438 | -3.6638e-14 | 20.02734
290.772 | -3.9121e-14 | 20.02627
291.039 | -3.4688e-14 | 20.028
291.405 | -2.8187e-14 | 20.02629
291.639 | -3.5019e-14 | 20.02681
292.007 | -3.1338e-14 | 20.02602
292.241 | -4.1213e-14 | 20.02787
292.574 | -4.7985e-14 | 20.02765
292.806 | -4.0482e-14 | 20.02618
293.174 | -3.5931e-14 | 20.02607
293.507 | -2.2656e-14 | 20.02551
293.74 | -3.0898e-14 | 20.02696
294.007 | -2.7288e-14 | 20.02649
294.375 | -2.396e-14 | 20.02481
294.608 | -2.8041e-14 | 20.02615
294.975 | -3.0115e-14 | 20.0245
295.208 | -2.2535e-14 | 20.02717
295.543 | -3.4907e-14 | 20.02624
295.909 | -3.8341e-14 | 20.02495
296.142 | -3.2258e-14 | 20.026
296.51 | -2.9128e-14 | 20.02501
296.744 | -1.6148e-14 | 20.02668
297.109 | -1.9434e-14 | 20.02545
297.377 | -2.2585e-14 | 20.0253
297.61 | -1.5595e-14 | 20.02637
297.977 | -3.5905e-14 | 20.02669
298.244 | -1.5886e-14 | 20.02733
298.575 | -2.2602e-14 | 20.02618
298.84 | -2.6103e-14 | 20.02655
299.204 | -1.8909e-14 | 20.02472
299.433 | -1.5518e-14 | 20.02519
299.799 | -9.602e-15 | 20.02447
300.034 | -1.8644e-14 | 20.02622
300.397 | -8.019e-15 | 20.02443
300.63 | -1.6043e-14 | 20.02561
300.996 | -1.2584e-14 | 20.02368
301.229 | -1.2288e-14 | 20.02457
301.596 | -1.2737e-14 | 20.02293
301.829 | -7.232e-15 | 20.02411
302.195 | -1.676e-15 | 20.02507
302.462 | -9.1e-15 | 20.02269
302.83 | -1.2142e-14 | 20.0227
303.063 | -1.4056e-14 | 20.02392
303.33 | -1.2976e-14 | 20.02436
303.698 | -1.1548e-14 | 20.02293
303.93 | -6.778e-15 | 20.02442
304.298 | -2.836e-15 | 20.02483
304.565 | 3.44e-16 | 20.02278
304.898 | -3.204e-15 | 20.02475
305.167 | 4.794e-15 | 20.02267
305.5 | 3.074e-15 | 20.02546
305.767 | 5.59e-16 | 20.02385
306.101 | -2.177e-15 | 20.02505
306.368 | 3.618e-15 | 20.02278
306.734 | 2.363e-15 | 20.02321
306.968 | -5.553e-15 | 20.02462
307.302 | -9.03e-15 | 20.02396
307.568 | -1.0272e-14 | 20.02564
307.903 | -5.368e-15 | 20.02397
308.17 | -7.942e-15 | 20.02445
308.537 | -1.175e-15 | 20.02387
308.77 | 4.24e-16 | 20.02559
309.105 | 3.948e-15 | 20.02457
309.371 | 2.548e-15 | 20.02458
309.704 | -4.906e-15 | 20.0242
309.972 | -3.025e-15 | 20.02521
310.206 | 2.175e-15 | 20.02419
310.573 | -6.454e-15 | 20.02483
310.839 | -4.903e-15 | 20.02293
311.173 | -8.617e-15 | 20.02459
311.441 | -1.2138e-14 | 20.02359
311.773 | 5.82e-16 | 20.02525
312.006 | -1.95e-15 | 20.02414
312.374 | 4.199e-15 | 20.02272
312.64 | -1.4826e-14 | 20.02353
312.974 | -7.613e-15 | 20.02508
313.24 | -1.034e-15 | 20.02405
313.574 | 1.38e-15 | 20.02334
313.841 | 6.222e-15 | 20.02387
314.174 | 9.877e-15 | 20.02299
314.408 | 1.5544e-14 | 20.02382
314.775 | 6.534e-15 | 20.02316
315.042 | 1.2147e-14 | 20.02388
315.407 | 5.557e-15 | 20.02331
315.641 | 4.559e-15 | 20.02427
316.009 | 5.843e-15 | 20.02291
316.241 | 4.219e-15 | 20.02433
316.609 | -3.384e-15 | 20.0222
316.876 | -1.274e-15 | 20.02253
317.142 | -5.282e-15 | 20.02364
317.477 | 6.148e-15 | 20.02207
317.742 | 5.042e-15 | 20.02463
318.077 | 2.366e-15 | 20.02397
318.342 | 7.925e-15 | 20.02249
318.709 | 9.284e-15 | 20.02276
318.974 | -1.272e-15 | 20.02227
319.243 | 7.435e-15 | 20.02271
319.61 | 1.8241e-14 | 20.02357
319.844 | 1.1063e-14 | 20.02467
320.208 | 1.3054e-14 | 20.02193
320.473 | 4.013e-15 | 20.02249
320.736 | 1.19e-14 | 20.02286
321.069 | 1.2284e-14 | 20.02338
321.433 | 1.0273e-14 | 20.02247
321.668 | 1.0409e-14 | 20.02273
321.931 | 6.579e-15 | 20.0231
322.298 | 1.1535e-14 | 20.02126
322.532 | 1.073e-14 | 20.02215
322.898 | 4.491e-15 | 20.02057
323.164 | -6.028e-15 | 20.02087
323.531 | -5.577e-15 | 20.02205
323.765 | 4.87e-16 | 20.02292
324.031 | -1.231e-15 | 20.02355
324.365 | -1.657e-15 | 20.02181
324.632 | 1.229e-15 | 20.02219
324.999 | 3.122e-15 | 20.02106
325.265 | 3.015e-15 | 20.02117
325.6 | -5.577e-15 | 20.02194
325.867 | -1.9282e-14 | 20.02078
326.2 | -3.5807e-14 | 20.02246
326.467 | -2.5765e-14 | 20.02284
326.801 | -9.609e-15 | 20.02226
327.066 | 6.549e-15 | 20.02258
327.435 | 1.9057e-14 | 20.02154
327.667 | 2.264e-14 | 20.02193
327.936 | 2.7537e-14 | 20.02304
328.302 | 3.0039e-14 | 20.02156
328.536 | 2.0106e-14 | 20.02231
328.903 | 1.4063e-14 | 20.0203
329.17 | 1.8571e-14 | 20.02117
329.503 | 1.6785e-14 | 20.02225
329.77 | 2.3401e-14 | 20.02044
330.037 | 1.9207e-14 | 20.02116
330.403 | 2.811e-14 | 20.02142
330.638 | 1.9107e-14 | 20.02244
331.005 | 2.3615e-14 | 20.02102
331.271 | 2.4167e-14 | 20.02094
331.505 | 2.8887e-14 | 20.0222
331.871 | 2.7056e-14 | 20.02316
332.138 | 2.8034e-14 | 20.02135
332.472 | 2.9021e-14 | 20.0232
332.738 | 3.1554e-14 | 20.02157
333.073 | 3.127e-14 | 20.02233
333.338 | 1.9253e-14 | 20.02261
333.705 | 2.7451e-14 | 20.02092
333.94 | 2.6456e-14 | 20.02139
334.206 | 2.5669e-14 | 20.02164
334.574 | 2.9004e-14 | 20.02267
334.84 | 2.62e-14 | 20.02079
335.172 | 2.4333e-14 | 20.02184
335.44 | 2.801e-14 | 20.02021
335.806 | 2.5559e-14 | 20.02022
336.073 | 3.3518e-14 | 20.02086
336.307 | 2.3086e-14 | 20.02201
336.674 | 2.8447e-14 | 20.02178
336.941 | 2.6527e-14 | 20.02169
337.206 | 2.1642e-14 | 20.02157
337.574 | 2.9731e-14 | 20.02229
337.841 | 2.8517e-14 | 20.02017
338.175 | 2.3539e-14 | 20.02173
338.44 | 3.5133e-14 | 20.02203
338.708 | 3.5533e-14 | 20.02214
339.075 | 3.8346e-14 | 20.02236
339.342 | 3.2741e-14 | 20.02226
339.708 | 3.7499e-14 | 20.02047
339.942 | 3.0174e-14 | 20.02084
340.242 | 3.7481e-14 | 20.0206
340.609 | 3.4233e-14 | 20.02041
340.842 | 3.0814e-14 | 20.02118
341.142 | 3.0048e-14 | 20.02068
341.475 | 2.8955e-14 | 20.02167
341.742 | 3.1353e-14 | 20.01995
342.107 | 2.9681e-14 | 20.02078
342.374 | 3.1892e-14 | 20.02053
342.607 | 3.5894e-14 | 20.02104
342.975 | 2.9853e-14 | 20.02168
343.241 | 2.6335e-14 | 20.02171
343.507 | 2.4619e-14 | 20.02205
343.874 | 3.0869e-14 | 20.01982
344.142 | 3.5181e-14 | 20.02034
344.475 | 1.991e-14 | 20.02091
344.74 | 2.9158e-14 | 20.02138
345.009 | 2.1004e-14 | 20.02207
345.375 | 1.6085e-14 | 20.02004
345.642 | 1.626e-14 | 20.01989
346.009 | 1.6439e-14 | 20.02017
346.273 | 1.8738e-14 | 20.01998
346.506 | 2.0637e-14 | 20.02085
346.869 | 2.3111e-14 | 20.01965
347.199 | 2.3911e-14 | 20.02055
347.465 | 2.3387e-14 | 20.02074
347.731 | 3.0678e-14 | 20.02102
348.097 | 2.0377e-14 | 20.01831
348.362 | 2.4055e-14 | 20.01853
348.695 | 1.9736e-14 | 20.01969
348.995 | 2.3375e-14 | 20.019
349.229 | 2.4029e-14 | 20.02029
349.596 | 2.4229e-14 | 20.01808
349.863 | 2.6608e-14 | 20.01855
350.196 | 2.0184e-14 | 20.01983
350.464 | 2.7934e-14 | 20.01795
350.731 | 3.0957e-14 | 20.02034
351.096 | 2.4438e-14 | 20.02025
351.365 | 2.7367e-14 | 20.01809
351.731 | 2.7416e-14 | 20.01845
351.999 | 1.3773e-14 | 20.0208
352.266 | 1.3781e-14 | 20.01893
352.599 | 1.5745e-14 | 20.02005
352.865 | 1.8157e-14 | 20.02021
353.133 | 2.0514e-14 | 20.02033
353.501 | 1.8978e-14 | 20.01852
353.767 | 2.1818e-14 | 20.01872
354.1 | 2.1181e-14 | 20.02018
354.366 | 2.134e-14 | 20.02034
354.734 | 2.3945e-14 | 20.01863
355.002 | 2.2813e-14 | 20.01939
355.269 | 2.3435e-14 | 20.01943
355.601 | 1.6899e-14 | 20.01973
355.869 | 1.7231e-14 | 20.02003
356.133 | 2.4161e-14 | 20.02021
356.501 | 2.4084e-14 | 20.01847
356.769 | 2.397e-14 | 20.019
357.103 | 1.2763e-14 | 20.01939
357.37 | 2.1198e-14 | 20.01976
357.636 | 1.6523e-14 | 20.01937
358.003 | 1.9641e-14 | 20.01966
358.271 | 2.4867e-14 | 20.01945
358.57 | 2.6997e-14 | 20.01923
358.904 | 2.1616e-14 | 20.02015
359.171 | 2.1782e-14 | 20.02
359.437 | 2.518e-14 | 20.02059
359.705 | 1.7764e-14 | 20.0203
360.07 | 2.1909e-14 | 20.02036
360.337 | 1.844e-14 | 20.02045
360.705 | 2.091e-14 | 20.01895
360.938 | 2.2145e-14 | 20.01944
361.206 | 1.8682e-14 | 20.01959
361.572 | 1.5667e-14 | 20.0197
361.838 | 1.4107e-14 | 20.01989
362.105 | 1.4783e-14 | 20.01958
362.471 | 1.6998e-14 | 20.01801
362.739 | 1.7458e-14 | 20.01943
363.039 | 1.2264e-14 | 20.01899
363.405 | 1.6262e-14 | 20.01891
363.672 | 1.1422e-14 | 20.01986
363.939 | 9.832e-15 | 20.01945
364.306 | 3.941e-15 | 20.01984
364.572 | 1.751e-15 | 20.01979
364.84 | -7.08e-16 | 20.01951
365.105 | 3.034e-15 | 20.01895
365.473 | 7.61e-16 | 20.02004
365.74 | 2.28e-16 | 20.02
366.006 | -2.433e-15 | 20.01891
366.373 | 9.481e-15 | 20.01872
366.673 | 5.409e-15 | 20.01826
366.941 | -2.067e-15 | 20.018
367.307 | 4.237e-15 | 20.01869
367.541 | 1.617e-15 | 20.01902
367.808 | 4.45e-16 | 20.01914
368.174 | 4.46e-16 | 20.01919
368.44 | 2.16e-16 | 20.01868
368.707 | 4.41e-15 | 20.01941
369.074 | -1.121e-15 | 20.01949
369.341 | -9.967e-15 | 20.0194
369.607 | -8.263e-15 | 20.01956
369.975 | -1.61e-15 | 20.0197
370.241 | -1.5134e-14 | 20.01964
370.507 | -1.8251e-14 | 20.01903
370.874 | -2.0862e-14 | 20.01935
371.142 | -8.802e-15 | 20.01736
371.407 | -5.505e-15 | 20.01952
371.774 | -1.1349e-14 | 20.01967
372.04 | -5.992e-15 | 20.01917
372.307 | -1.7518e-14 | 20.01901
372.675 | -1.7358e-14 | 20.01898
372.941 | -1.4712e-14 | 20.0193
373.207 | -1.9805e-14 | 20.01862
373.574 | -1.6757e-14 | 20.0191
373.876 | -4.7974e-14 | 20.01767
374.142 | -7.4882e-14 | 20.01936
374.408 | -5.2489e-14 | 20.01916
374.809 | -4.3405e-14 | 20.01906
375.108 | -3.2227e-14 | 20.01894
375.376 | -3.2403e-14 | 20.01915
375.675 | -4.0156e-14 | 20.01724
375.942 | -4.6185e-14 | 20.01959
376.243 | -4.5852e-14 | 20.02007
376.542 | -5.0966e-14 | 20.01778
376.81 | -4.5097e-14 | 20.01866
377.111 | -4.6565e-14 | 20.01888
377.477 | -4.3397e-14 | 20.01956
377.745 | -3.0628e-14 | 20.01896
378.011 | -3.8816e-14 | 20.01932
378.379 | -4.9641e-14 | 20.01937
378.68 | -5.0401e-14 | 20.01324
379.015 | -5.3549e-14 | 20.01942
379.314 | -5.6245e-14 | 20.01414
379.648 | -5.8991e-14 | 20.01859
379.915 | -6.3211e-14 | 20.01343
380.25 | -5.7264e-14 | 20.01745
380.517 | -6.5034e-14 | 20.01495
380.851 | -6.9185e-14 | 20.01507
381.186 | -6.9702e-14 | 20.01977
381.451 | -7.6064e-14 | 20.01515
381.785 | -7.475e-14 | 20.01331
382.12 | -8.3578e-14 | 20.01552
382.455 | -7.7565e-14 | 20.01409
382.788 | -8.5595e-14 | 20.01378
383.088 | -9.0457e-14 | 20.01458
383.455 | -8.7746e-14 | 20.01389
383.79 | -9.0759e-14 | 20.01371
385.058 | -1.04054e-13 | 20.01553
386.061 | -1.07568e-13 | 20.0194
386.328 | -1.19647e-13 | 20.01918
386.695 | -1.30728e-13 | 20.01987
386.96 | -1.41533e-13 | 20.01466
387.294 | -1.36462e-13 | 20.01479
387.627 | -1.41673e-13 | 20.01505
387.961 | -1.51046e-13 | 20.01525
388.293 | -1.57888e-13 | 20.01527
388.626 | -1.56755e-13 | 20.01476
388.993 | -1.61138e-13 | 20.01436
389.326 | -1.71205e-13 | 20.0142
389.66 | -1.7062e-13 | 20.0138
389.992 | -1.76731e-13 | 20.01379
391.277 | -2.04465e-13 | 20.01289
392.271 | -2.23363e-13 | 20.0122
392.601 | -2.23574e-13 | 20.01173
392.931 | -2.35413e-13 | 20.01222
393.262 | -2.36905e-13 | 20.01164
393.593 | -2.45764e-13 | 20.01118
393.922 | -2.5421e-13 | 20.01277
394.252 | -2.65585e-13 | 20.01033
394.579 | -2.70708e-13 | 20.01083
394.909 | -2.81446e-13 | 20.0106
395.237 | -2.96819e-13 | 20.01056
395.564 | -3.01144e-13 | 20.0099
395.893 | -3.09713e-13 | 20.00927
396.221 | -3.18148e-13 | 20.00966
397.464 | -3.47538e-13 | 20.00712