## Settings
Sample Info | so12ig, dot b5 glued, rate 25 K/min
Comments | -10/+4/-10, 25 K/min
Additional Comments | rate 25 K/min
Major Measurement Parameters
Starting Temperature | 340.436
Initial Temperature | 81
Final Temperature | 450
Preliminary Voltage | -10
Pulse Voltage | 4
Pulse Time | 20
Wait Time | 0
Measurement Voltage | -10
Subsidiary Measurement Parameters
Step | 0.3
Accuracy Step | 0.1
Accuracy Stable | 1
Accuracy End | 0.2
Lakeshore TC Parameters
Ramp | 25
Range | 3
P | 100
I | 50
D | 20
Keithley SM Parameters
NPLC | 5
Measurecount | 1
Time
Date | 12.4.2024
Clock | 16:2:53

## Stabilization
Temperature | Current | Temp Rate
340.424 | -1.27e-09 | 0
340.388 | -1.28904e-12 | -0.8713675
340.37 | -9.1802e-13 | -0.8686226
340.353 | -7.8967e-13 | -0.8499145
340.336 | -6.4736e-13 | -0.8355893
340.318 | -6.2434e-13 | -0.83594
340.298 | -4.9292e-13 | -0.848771
340.281 | -5.1679e-13 | -0.843127
340.265 | -4.4018e-13 | -0.8336377
340.182 | -3.89906e-13 | -0.8388428
340.095 | -3.50566e-13 | -1.227021
339.959 | -3.45148e-13 | -1.882036
339.843 | -3.43134e-13 | -2.855132
339.725 | -3.4172e-13 | -10.98628
339.606 | -3.50939e-13 | -19.37466
339.488 | -3.29119e-13 | -2.234544
339.374 | -3.24009e-13 | -2.385796
339.26 | -3.10024e-13 | -2.522452
339.149 | -2.94383e-13 | -59.93246
339.034 | -2.8225e-13 | -2.757339
338.919 | -2.75581e-13 | -2.864284
338.803 | -2.56962e-13 | -2.966765
338.69 | -2.43606e-13 | -3.05471
338.566 | -2.39748e-13 | -3.154388
338.341 | -2.36834e-13 | -3.414341
338.148 | -2.36904e-13 | -3.603533
338.004 | -2.27298e-13 | -3.708225
337.813 | -2.30193e-13 | -3.875305
337.692 | -2.13791e-13 | -3.930541
337.562 | -1.96785e-13 | -3.995864
337.428 | -1.97602e-13 | -4.063377
337.271 | -1.93982e-13 | -4.158497
337.148 | -1.92561e-13 | -4.197761
337.034 | -1.79441e-13 | -4.22814
336.926 | -1.81138e-13 | -4.25086
336.798 | -1.81207e-13 | -4.296236
336.68 | -1.66227e-13 | -4.328216
336.565 | -1.66053e-13 | -4.352965
336.458 | -1.61771e-13 | -4.368467
336.341 | -1.61423e-13 | -4.394798
336.222 | -1.62097e-13 | -4.421926
336.1 | -1.52209e-13 | -4.451017
335.982 | -1.52362e-13 | -4.47496
335.863 | -1.47381e-13 | -4.498702
335.747 | -1.33289e-13 | -4.517504
335.631 | -1.37272e-13 | -4.535911
335.522 | -1.47323e-13 | -4.548343
335.406 | -1.40881e-13 | -4.566208
335.291 | -1.30961e-13 | -4.581616
335.173 | -1.38613e-13 | -4.599155
334.989 | -1.30636e-13 | -4.673749
334.838 | -1.3131e-13 | -4.717603
334.706 | -1.2671e-13 | -4.743154
334.559 | -1.27283e-13 | -4.781129
334.452 | -1.28292e-13 | -4.785913
334.338 | -1.13511e-13 | -4.795085
334.221 | -1.15098e-13 | -4.807294
334.108 | -1.13319e-13 | -4.815874
333.995 | -1.13045e-13 | -4.824626
333.88 | -1.06099e-13 | -4.833788
333.764 | -1.10033e-13 | -4.844159
333.645 | -1.06512e-13 | -4.855908
333.509 | -1.0666e-13 | -4.879551
333.394 | -9.6581e-14 | -4.888198
333.29 | -1.01443e-13 | -4.887909
333.175 | -9.9008e-14 | -4.896476
333.028 | -9.1332e-14 | -4.924466
332.917 | -9.082e-14 | -4.929116
332.801 | -9.8653e-14 | -4.93754
332.687 | -1.06716e-13 | -4.942859
332.575 | -9.4691e-14 | -4.946458
332.46 | -9.474e-14 | -4.951506
332.346 | -9.3165e-14 | -4.95636
332.24 | -8.9145e-14 | -4.956196
332.123 | -8.6751e-14 | -4.962129
331.997 | -8.949e-14 | -4.974261
331.876 | -8.9973e-14 | -4.981857
331.752 | -8.1662e-14 | -4.992441
331.641 | -9.2022e-14 | -4.995629
331.535 | -8.3752e-14 | -4.995419
331.42 | -7.7306e-14 | -4.999581
331.306 | -8.0083e-14 | -5.00258
331.193 | -7.2319e-14 | -5.004551
331.081 | -7.8963e-14 | -5.006826
330.971 | -7.8367e-14 | -5.008778
330.857 | -7.0088e-14 | -5.012369
330.665 | -6.287e-14 | -5.056079
330.536 | -6.8637e-14 | -5.065802
330.424 | -6.444e-14 | -5.067272
330.318 | -6.9663e-14 | -5.06548
330.209 | -7.3774e-14 | -5.065083
330.1 | -6.5694e-14 | -5.064938
329.989 | -6.2328e-14 | -5.064883
329.872 | -5.9064e-14 | -5.067964
329.737 | -5.7649e-14 | -5.079992
329.628 | -5.8372e-14 | -5.079493
329.516 | -6.3279e-14 | -5.080967
329.407 | -6.04e-14 | -5.081076
329.308 | -5.0298e-14 | -5.076562
329.199 | -6.1982e-14 | -5.076401
329.091 | -5.8066e-14 | -5.075726
328.981 | -5.3935e-14 | -5.075543
328.874 | -5.4771e-14 | -5.07492
328.765 | -5.5178e-14 | -5.074296
328.659 | -4.4845e-14 | -5.073072
328.552 | -5.0601e-14 | -5.071586
328.446 | -5.0109e-14 | -5.070366
328.339 | -5.3609e-14 | -5.069751
328.211 | -5.4562e-14 | -5.077801
328.094 | -5.1196e-14 | -5.080151
327.986 | -5.0077e-14 | -5.07842
327.879 | -4.9654e-14 | -5.07679
327.773 | -4.8935e-14 | -5.075269
327.668 | -5.1234e-14 | -5.072443
327.562 | -4.4113e-14 | -5.071117
327.45 | -4.654e-14 | -5.071502
327.355 | -5.1183e-14 | -5.066147
327.252 | -4.8319e-14 | -5.062858
327.136 | -5.2471e-14 | -5.065401
327.031 | -5.0436e-14 | -5.062862
326.924 | -4.9241e-14 | -5.061432
326.822 | -4.6403e-14 | -5.058129
326.719 | -4.7977e-14 | -5.054919
326.619 | -4.5619e-14 | -5.051383
326.515 | -3.8826e-14 | -5.04887
326.394 | -4.5836e-14 | -5.053196
326.271 | -4.6567e-14 | -5.057054
326.154 | -3.5859e-14 | -5.058719
326.053 | -4.1852e-14 | -5.055661
325.944 | -4.2874e-14 | -5.054385
325.849 | -2.9043e-14 | -5.049257
325.739 | -3.3546e-14 | -5.049304
325.637 | -4.0828e-14 | -5.046615
325.543 | -3.3922e-14 | -5.041837
325.436 | -3.7676e-14 | -5.040232
325.338 | -4.0352e-14 | -5.034525
325.232 | -3.6563e-14 | -5.033256
325.132 | -3.2169e-14 | -5.0302
325.03 | -4.2488e-14 | -5.027364
324.93 | -3.6043e-14 | -5.024729
324.833 | -3.3424e-14 | -5.020397
324.735 | -3.4883e-14 | -5.015847
324.632 | -3.2978e-14 | -5.014026
324.533 | -3.1977e-14 | -5.010741
324.437 | -2.9022e-14 | -5.006831
324.341 | -3.3324e-14 | -5.002965
324.243 | -3.2236e-14 | -5.000018
324.142 | -4.1141e-14 | -4.997492
324.046 | -3.8468e-14 | -4.99366
323.942 | -3.5063e-14 | -4.991997
323.847 | -3.8579e-14 | -4.987169
323.751 | -3.2699e-14 | -4.983075
323.654 | -2.9032e-14 | -4.979645
323.561 | -4.0105e-14 | -4.97517
323.468 | -4.5486e-14 | -4.970728
323.367 | -3.098e-14 | -4.967111
323.273 | -2.6602e-14 | -4.963292
323.177 | -2.5803e-14 | -4.959053
323.083 | -3.0994e-14 | -4.954981
322.989 | -2.0358e-14 | -4.951049
322.891 | -3.0407e-14 | -4.947632
322.8 | -2.0548e-14 | -4.942459
322.706 | -2.3449e-14 | -4.938414
322.611 | -3.2192e-14 | -4.935586
322.518 | -2.7872e-14 | -4.931553
322.427 | -1.7246e-14 | -4.926593
322.332 | -2.7379e-14 | -4.923577
322.233 | -2.8966e-14 | -4.920273
322.142 | -1.9497e-14 | -4.916432
322.052 | -2.1193e-14 | -4.912095
321.962 | -2.1211e-14 | -4.907144
321.87 | -3.1725e-14 | -4.903264
321.781 | -1.9145e-14 | -4.898866
321.686 | -2.8021e-14 | -4.895715
321.589 | -2.8276e-14 | -4.892813
321.496 | -2.4245e-14 | -4.888747
321.407 | -2.2088e-14 | -4.884501
321.319 | -2.7186e-14 | -4.879489
321.23 | -2.0349e-14 | -4.874986
321.141 | -3.0811e-14 | -4.870304
321.037 | -2.0346e-14 | -4.869433
320.927 | -1.7846e-14 | -4.869911
320.839 | -2.525e-14 | -4.864979
320.753 | -3.2102e-14 | -4.860246
320.665 | -2.2596e-14 | -4.85579
320.576 | -3.0293e-14 | -4.852148
320.488 | -2.112e-14 | -4.848134
320.402 | -2.6881e-14 | -4.843648
320.318 | -2.6226e-14 | -4.837954
320.231 | -2.5591e-14 | -4.832961
320.14 | -2.3373e-14 | -4.828994
320.054 | -1.9077e-14 | -4.824243
319.966 | -2.274e-14 | -4.819815
319.877 | -2.3881e-14 | -4.815806
319.789 | -2.1019e-14 | -4.812006
319.698 | -2.1996e-14 | -4.808372
319.612 | -1.9994e-14 | -4.804135
319.525 | -1.4385e-14 | -4.799611
319.411 | -2.718e-14 | -4.800904
319.322 | -2.5014e-14 | -4.797049
319.24 | -1.5224e-14 | -4.791702
319.156 | -1.9868e-14 | -4.786668
319.067 | -2.058e-14 | -4.782993
318.981 | -2.466e-14 | -4.779087
318.896 | -2.2439e-14 | -4.774914
318.813 | -2.8136e-14 | -4.769506
318.73 | -1.3569e-14 | -4.764891
318.646 | -2.4456e-14 | -4.76051
318.565 | -2.0953e-14 | -4.755523
318.482 | -2.0821e-14 | -4.751568
318.393 | -1.9174e-14 | -4.747906
318.305 | -2.3636e-14 | -4.744732
318.223 | -2.2998e-14 | -4.739805
318.142 | -2.1592e-14 | -4.734948
318.059 | -2.4118e-14 | -4.73088
317.976 | -1.8389e-14 | -4.726072
317.887 | -2.2469e-14 | -4.722498
317.805 | -2.1042e-14 | -4.718179
317.725 | -1.5723e-14 | -4.713149
317.645 | -1.0197e-14 | -4.708214
317.56 | -1.3536e-14 | -4.704039
317.48 | -9.619e-15 | -4.699535
317.4 | -1.194e-14 | -4.695004
317.313 | -1.7911e-14 | -4.691126
317.226 | -1.227e-14 | -4.686898
317.145 | -1.518e-14 | -4.68271
317.064 | -1.0151e-14 | -4.678588
316.97 | -1.658e-14 | -4.676423
316.892 | -1.0624e-14 | -4.671522
316.814 | -1.3288e-14 | -4.666447
316.735 | -9.835e-15 | -4.661752
316.657 | -1.864e-14 | -4.657184
316.575 | -9.829e-15 | -4.653102
316.495 | -1.2075e-14 | -4.648528
316.418 | -6.827e-15 | -4.64374
316.325 | -1.7148e-14 | -4.641265
316.241 | -1.4707e-14 | -4.6379
316.162 | -4.369e-15 | -4.633372
316.087 | -1.8447e-14 | -4.628301
316.003 | -1.9272e-14 | -4.624953
315.927 | -1.5146e-14 | -4.62005
315.849 | -1.7191e-14 | -4.615334
315.756 | -1.0632e-14 | -4.613228
315.624 | -2.801e-15 | -4.618817
315.532 | -9.584e-15 | -4.617105
315.456 | -1.1961e-14 | -4.612248
315.375 | -1.3254e-14 | -4.608342
315.295 | -1.5386e-14 | -4.603575
315.221 | -1.2771e-14 | -4.598192
315.14 | -9.838e-15 | -4.59389
315.064 | -1.5965e-14 | -4.589017
314.983 | -1.4369e-14 | -4.584959
314.907 | -8.55e-15 | -4.580307
314.831 | -1.7182e-14 | -4.575971
314.76 | -1.6442e-14 | -4.570782
314.679 | -1.0375e-14 | -4.566836
314.604 | -1.902e-14 | -4.562014
314.529 | -1.2391e-14 | -4.557534
314.45 | -5.521e-15 | -4.553482
314.377 | -1.0881e-14 | -4.548448
314.297 | -9.965e-15 | -4.54467
314.223 | -1.0278e-14 | -4.54004
314.151 | -9.254e-15 | -4.53477
314.073 | -7.277e-15 | -4.530924
314 | -9.243e-15 | -4.526229
313.926 | -9.414e-15 | -4.522083
313.848 | -1.0055e-14 | -4.518209
313.778 | -1.4109e-14 | -4.51257
313.699 | -1.9061e-14 | -4.509055
313.628 | -9.726e-15 | -4.503835
313.558 | -1.1316e-14 | -4.498871
313.479 | -6.702e-15 | -4.495115
313.405 | -1.416e-14 | -4.490759
313.33 | -1.2115e-14 | -4.486754
313.259 | -1.0983e-14 | -4.482163
313.188 | -8.104e-15 | -4.477533
313.117 | -9.268e-15 | -4.472959
313.044 | -7.772e-15 | -4.468517
312.973 | -1.014e-14 | -4.464072
312.899 | -1.0642e-14 | -4.45962
312.83 | -1.2402e-14 | -4.454462
312.754 | -1.8089e-14 | -4.450164
312.684 | -1.7597e-14 | -4.445732
312.613 | -8.732e-15 | -4.441349
312.539 | -2.3119e-14 | -4.43736
312.47 | -8.633e-15 | -4.432506
312.395 | -7.365e-15 | -4.428701
312.326 | -1.0305e-14 | -4.423869
312.253 | -1.4927e-14 | -4.419728
312.186 | -7.972e-15 | -4.41482
312.119 | -4.631e-15 | -4.410057
312.046 | -1.136e-14 | -4.406094
311.977 | -1.0021e-14 | -4.40161
311.904 | -5.5e-15 | -4.397408
311.838 | -9.23e-15 | -4.392688
311.771 | -1.3195e-14 | -4.387764
311.698 | -4.328e-15 | -4.383976
311.629 | -1.2686e-14 | -4.379879
311.561 | -4.152e-15 | -4.375669
311.495 | -5.495e-15 | -4.371056
311.421 | -1.217e-14 | -4.367566
311.354 | -2.1321e-14 | -4.362838
311.28 | -7.996e-15 | -4.359422
311.215 | -8.934e-15 | -4.35462
311.145 | -1.2668e-14 | -4.350206
311.079 | -4.6e-17 | -4.34559
311.014 | -1.0781e-14 | -4.340974
310.94 | -9.884e-15 | -4.337777
310.873 | -5.742e-15 | -4.333312
310.807 | -8.121e-15 | -4.328743
310.739 | -2.845e-15 | -4.324593
310.673 | -1.409e-15 | -4.320453
310.609 | -1.0141e-14 | -4.3158
310.539 | -7.872e-15 | -4.311828
310.475 | -9.579e-15 | -4.307247
310.406 | -9.079e-15 | -4.303399
310.341 | -9.303e-15 | -4.298764
310.278 | -5.472e-15 | -4.294312
310.214 | -4.778e-15 | -4.289949
310.147 | -5.14e-15 | -4.285846
310.084 | -3.546e-15 | -4.281157
310.016 | -8.777e-15 | -4.277036
309.95 | -9.275e-15 | -4.272849
309.881 | -9.04e-15 | -4.269036
309.814 | -1.2868e-14 | -4.265069
309.749 | -6.378e-15 | -4.260817
309.688 | -3.672e-15 | -4.256322
309.625 | -4.199e-15 | -4.252056
309.557 | -1.7234e-14 | -4.248256
309.494 | -1.875e-15 | -4.244021
309.432 | 6.699e-15 | -4.23977
309.365 | -3.988e-15 | -4.236053
309.305 | -6.88e-15 | -4.231451
309.243 | -7.372e-15 | -4.227121
309.177 | -1.6696e-14 | -4.223143
309.112 | -1.6234e-14 | -4.218771
309.048 | -7.377e-15 | -4.214879
308.987 | -2.16e-16 | -4.21039
308.926 | -1.57e-16 | -4.206268
308.862 | -1.2091e-14 | -4.202269
308.8 | -1.8395e-14 | -4.198129
308.739 | -1.0607e-14 | -4.193808
308.675 | -9.726e-15 | -4.1901
308.614 | -4.456e-15 | -4.185713
308.554 | -8.885e-15 | -4.181421
308.488 | -1.0586e-14 | -4.177811
308.424 | -1.2539e-14 | -4.173988
308.364 | -3.253e-15 | -4.169582
308.303 | -6.865e-15 | -4.165063
308.241 | -7.535e-15 | -4.160907
308.18 | -5.147e-15 | -4.156783
308.117 | -6.156e-15 | -4.153083
308.06 | -8.398e-15 | -4.148594
308.001 | -6.676e-15 | -4.144409
307.937 | -8.518e-15 | -4.140607
307.873 | -2.82e-15 | -4.13642
307.814 | -7.509e-15 | -4.132358
307.756 | -1.2338e-14 | -4.128137
307.694 | -7.4e-16 | -4.124094
307.632 | -4.72e-15 | -4.120129
307.572 | -5.769e-15 | -4.116005
307.512 | -1.712e-15 | -4.112233
307.441 | -7.961e-15 | -4.109447
307.377 | -9.26e-15 | -4.105573
307.322 | -4.583e-15 | -4.101014
307.259 | -4.289e-15 | -4.09751
307.203 | -1.049e-15 | -4.092892
307.142 | -5.953e-15 | -4.089154
307.086 | -4.93e-16 | -4.084984
307.021 | -1.3e-15 | -4.081669
306.957 | -2.472e-15 | -4.078443
306.9 | -4.418e-15 | -4.074423
306.844 | -1.0938e-14 | -4.070183
306.783 | 2.452e-15 | -4.066611
306.728 | -6.19e-16 | -4.062208
306.668 | -1.3066e-14 | -4.058364
306.613 | -2.72e-15 | -4.054021
306.549 | -3.53e-15 | -4.050657
306.492 | -7.112e-15 | -4.046738
306.432 | -6.671e-15 | -4.043148
306.377 | -7.482e-15 | -4.039078
306.32 | -7.46e-16 | -4.035079
306.258 | -3.877e-15 | -4.031864
306.203 | -5.57e-15 | -4.027812
306.146 | -3.317e-15 | -4.023874
306.089 | -1.0343e-14 | -4.019878
306.03 | -1.098e-14 | -4.016221
305.975 | -2.661e-15 | -4.011978
305.917 | -3.177e-15 | -4.008325
305.861 | -6.352e-15 | -4.004435
305.807 | 6.31e-16 | -4.00045
305.748 | -1.614e-15 | -3.996973
305.693 | -1.302e-14 | -3.992894
305.635 | -1.578e-14 | -3.989281
305.58 | -1.5733e-14 | -3.985124
305.517 | -1.6272e-14 | -3.982073
305.457 | -9.442e-15 | -3.978432
305.404 | -9.556e-15 | -3.974376
305.348 | -5.744e-15 | -3.970346
305.294 | -6.884e-15 | -3.96624
305.185 | -2.55e-15 | -3.968493
305.094 | 3.753e-15 | -3.968815
305.025 | -7.514e-15 | -3.966617
304.971 | -8.657e-15 | -3.962622
304.915 | 1.958e-15 | -3.959075
304.864 | -1.412e-15 | -3.954766
304.805 | -1.2111e-14 | -3.951483
304.747 | -2.921e-15 | -3.947774
304.695 | -6.08e-16 | -3.943649
304.637 | -4.371e-15 | -3.940203
304.585 | -3.191e-15 | -3.936224
304.528 | -2.192e-15 | -3.932808
304.475 | -1.516e-15 | -3.928944
304.419 | 1.813e-15 | -3.925351
304.365 | -4.36e-16 | -3.921518
304.309 | -1.149e-15 | -3.918155
304.255 | -9.071e-15 | -3.914358
304.199 | -8.879e-15 | -3.910902
304.142 | -3.35e-15 | -3.906908
304.084 | -2.763e-15 | -3.903761
304.035 | 5.26e-16 | -3.899531
303.98 | -1.395e-15 | -3.895876
303.924 | -2.662e-15 | -3.892369
303.873 | -1.364e-14 | -3.88828
303.819 | -7.139e-15 | -3.884563
303.763 | -5.61e-15 | -3.881237
303.712 | -5.234e-15 | -3.877464
303.657 | -5.669e-15 | -3.874014
303.607 | -9.137e-15 | -3.870105
303.552 | -1.542e-15 | -3.866693
303.497 | -2.595e-15 | -3.863025
303.441 | -2.606e-15 | -3.859523
303.393 | 2.23e-16 | -3.855474
303.339 | -5.586e-15 | -3.851955
303.288 | 2.73e-16 | -3.848322
303.233 | -2.795e-15 | -3.844961
303.183 | -1.9611e-14 | -3.841107
303.131 | 8.307e-15 | -3.837196
303.077 | 5.583e-15 | -3.833911
303.025 | 1.002e-15 | -3.830285
302.974 | -1.076e-15 | -3.826553
302.92 | -5.569e-15 | -3.823119
302.862 | -9.027e-15 | -3.820222
302.803 | -5.132e-15 | -3.817209
302.739 | -1.335e-15 | -3.814798
302.619 | -3.602e-15 | -3.81833
302.489 | -3.271e-15 | -3.822669
302.368 | -3.575e-15 | -3.826124
302.206 | -1.2e-15 | -3.833663
302.106 | -8.718e-15 | -3.834955
301.994 | -2.354e-15 | -3.837268
301.89 | -4.031e-15 | -3.838824
301.703 | -1.013e-15 | -3.848689
301.564 | -1.801e-15 | -3.853838
301.388 | -1.0843e-14 | -3.862761
301.213 | -7.976e-15 | -3.871308
301.045 | -8.603e-15 | -3.879204
300.893 | 4.834e-15 | -3.88546
300.673 | -8.054e-15 | -3.898233
300.312 | 7.114e-15 | -3.924888
300.014 | 2.3e-16 | -3.945287
299.654 | -8.88e-16 | -3.971719
299.361 | 2.61e-16 | -3.991579
299.003 | -6.464e-15 | -4.01756
298.77 | -2.878e-15 | -4.031226
298.498 | 3.257e-15 | -4.048579
298.059 | -6.823e-15 | -4.081796
297.708 | -1.498e-15 | -4.106507
297.449 | -6.521e-15 | -4.122614
297.141 | -1.2543e-14 | -4.143179
296.769 | -1.3737e-14 | -4.169897
296.536 | -8.275e-15 | -4.182862
296.217 | -1.1006e-14 | -4.203883
295.764 | -1.739e-15 | -4.237733
295.464 | -1.2178e-14 | -4.257084
295.031 | -1.5032e-14 | -4.288949
294.685 | -1.6317e-14 | -4.312351
294.398 | -1.9193e-14 | -4.330055
294.034 | -1.5024e-14 | -4.35503
293.694 | -1.4545e-14 | -4.37738
293.341 | -1.8112e-14 | -4.401114
292.97 | -1.4921e-14 | -4.426478
292.656 | -1.3573e-14 | -4.446412
292.276 | -1.7054e-14 | -4.472254
291.852 | -2.0173e-14 | -4.502251
291.519 | -1.8979e-14 | -4.52361
291.042 | -2.136e-14 | -4.557852
290.685 | -1.9102e-14 | -4.581143
290.313 | -1.5452e-14 | -4.605659
289.853 | -2.0688e-14 | -4.63829
289.519 | -2.4362e-14 | -4.659375
289.145 | -3.4479e-14 | -4.684061
288.764 | -2.6504e-14 | -4.709157
288.428 | -3.1136e-14 | -4.729912
288.108 | -3.8435e-14 | -4.74926
287.686 | -2.9091e-14 | -4.777666
287.355 | -3.5603e-14 | -4.797845
287.038 | -3.0789e-14 | -4.816505
286.52 | -3.4214e-14 | -4.85323
286.158 | -3.7235e-14 | -4.875863
285.755 | -3.2455e-14 | -4.902154
285.346 | -4.6623e-14 | -4.928671
284.961 | -3.9103e-14 | -4.952859
284.488 | -2.7003e-14 | -4.984839
283.965 | -3.4837e-14 | -5.020994
283.565 | -3.3261e-14 | -5.046283
283.12 | -3.6017e-14 | -5.075599
282.667 | -2.8823e-14 | -5.105385
282.218 | -3.7729e-14 | -5.134609
281.75 | -3.5993e-14 | -5.165506
281.401 | -4.0332e-14 | -5.18576
281.072 | -4.1648e-14 | -5.204054
280.509 | -4.3278e-14 | -5.24304
280.194 | -4.9895e-14 | -5.260145
279.644 | -5.0166e-14 | -5.297727
279.244 | -4.8907e-14 | -5.322044
278.751 | -4.8142e-14 | -5.354288
278.195 | -4.7417e-14 | -5.391923
277.78 | -6.1643e-14 | -5.416771
277.297 | -6.0137e-14 | -5.447644
276.775 | -5.9986e-14 | -5.481972
276.359 | -8.3762e-14 | -5.507115
275.798 | -7.6284e-14 | -5.544295
275.289 | -6.5417e-14 | -5.57691
274.81 | -6.567e-14 | -5.606907
274.216 | -5.9125e-14 | -5.646845
273.769 | -6.2736e-14 | -5.673772
273.222 | -5.9313e-14 | -5.70937
272.668 | -5.9863e-14 | -5.745282
272.213 | -7.8217e-14 | -5.772787
271.669 | -8.1439e-14 | -5.807702
271.203 | -8.5924e-14 | -5.835762
270.71 | -7.6186e-14 | -5.865841
270.1 | -7.6838e-14 | -5.905531
269.668 | -8.8152e-14 | -5.930458
269.127 | -8.4946e-14 | -5.96443
268.623 | -8.8062e-14 | -5.995315
268.165 | -9.2931e-14 | -6.022042
267.535 | -8.7541e-14 | -6.062943
267.074 | -1.06561e-13 | -6.089757
266.501 | -1.0634e-13 | -6.125757
266.006 | -1.02664e-13 | -6.155086
265.45 | -1.14787e-13 | -6.189106
264.819 | -1.15925e-13 | -6.229469
264.357 | -1.24863e-13 | -6.255829
263.741 | -1.2896e-13 | -6.294843
263.254 | -1.26095e-13 | -6.32311
262.668 | -1.29155e-13 | -6.359182
262.102 | -1.3615e-13 | -6.393515
261.586 | -1.4283e-13 | -6.423379
260.939 | -1.37202e-13 | -6.464239
260.476 | -1.44834e-13 | -6.489618
259.849 | -1.69697e-13 | -6.528626
259.358 | -1.62383e-13 | -6.5562
258.749 | -1.66357e-13 | -6.593237
258.24 | -1.71475e-13 | -6.622214
257.734 | -1.6987e-13 | -6.650858
257.099 | -1.63456e-13 | -6.68942
256.724 | -1.65918e-13 | -6.707381
256.09 | -1.56027e-13 | -6.745622
255.641 | -1.5801e-13 | -6.769386
255.075 | -1.48287e-13 | -6.801879
254.539 | -1.22105e-13 | -6.83198
254.102 | -1.35704e-13 | -6.854267
253.533 | -1.42883e-13 | -6.887076
253.145 | -1.27536e-13 | -6.904842
252.592 | -1.21058e-13 | -6.935808
252.201 | -1.31088e-13 | -6.954131
251.64 | -1.25874e-13 | -6.985682
251.33 | -1.37165e-13 | -6.997496
250.755 | -1.33731e-13 | -7.030073
250.353 | -1.26809e-13 | -7.049102
249.874 | -1.31308e-13 | -7.073995
249.473 | -1.17815e-13 | -7.092484
249.005 | -1.20906e-13 | -7.116258
248.538 | -1.00151e-13 | -7.139515
248.07 | -1.03071e-13 | -7.163119
247.684 | -8.6489e-14 | -7.180396
247.179 | -9.7274e-14 | -7.206213
246.675 | -9.8958e-14 | -7.232228
246.229 | -9.7205e-14 | -7.253817
245.828 | -1.1316e-13 | -7.27177
245.365 | -1.04418e-13 | -7.294532
244.966 | -9.1828e-14 | -7.312186
244.532 | -8.7987e-14 | -7.332785
244.165 | -7.6293e-14 | -7.347951
243.664 | -7.1566e-14 | -7.37314
243.287 | -6.3527e-14 | -7.388944
242.799 | -5.9808e-14 | -7.413216
242.506 | -6.3078e-14 | -7.422667
241.985 | -7.0423e-14 | -7.448781
241.746 | -5.2231e-14 | -7.453972
241.218 | -4.4935e-14 | -7.480856
241.005 | -5.6131e-14 | -7.483829
240.505 | -4.13e-14 | -7.508486
240.256 | -6.0146e-14 | -7.513699
239.748 | -4.2077e-14 | -7.538797
239.496 | -5.572e-14 | -7.544615
239.077 | -4.3081e-14 | -7.562875
238.698 | -4.8695e-14 | -7.57783
238.307 | -4.0737e-14 | -7.593556
237.863 | -4.3444e-14 | -7.613289
237.555 | -5.9482e-14 | -7.623139
236.995 | -5.553e-14 | -7.651337
236.757 | -4.7276e-14 | -7.655492
236.183 | -4.9726e-14 | -7.684659
235.962 | -5.5656e-14 | -7.687873
235.508 | -4.148e-14 | -7.708061
235.216 | -5.9172e-14 | -7.716261
234.846 | -3.8764e-14 | -7.730273
234.412 | -4.9634e-14 | -7.748845
234.252 | -5.5189e-14 | -7.747491
233.786 | -4.9711e-14 | -7.767825
233.641 | -4.3629e-14 | -7.765273
233.144 | -4.4936e-14 | -7.788127
232.929 | -2.8538e-14 | -7.790533
232.647 | -2.5919e-14 | -7.797792
232.304 | -4.1533e-14 | -7.809436
232.16 | -4.3188e-14 | -7.806445
231.663 | -3.2993e-14 | -7.829296
231.514 | -4.0414e-14 | -7.827057
231.227 | -2.5524e-14 | -7.834463
230.963 | -4.4987e-14 | -7.840036
230.824 | -3.7301e-14 | -7.836964
230.494 | -4.7796e-14 | -7.846871
230.419 | -5.2913e-14 | -7.83928
230.056 | -2.4981e-14 | -7.852184
229.939 | -4.9693e-14 | -7.84741
229.778 | -3.796e-14 | -7.846057
229.599 | -4.6307e-14 | -7.845699
229.559 | -4.0634e-14 | -7.835777
229.52 | -2.9468e-14 | -7.825546
229.454 | -4.1916e-14 | -7.817432
229.383 | -3.4167e-14 | -7.809506
229.349 | -4.3845e-14 | -7.799013
229.23 | -4.1391e-14 | -7.794698
228.922 | -4.687e-14 | -7.80338
228.86 | -4.9014e-14 | -7.794872
228.443 | -3.994e-14 | -7.811378
228.28 | -3.7602e-14 | -7.810063
228.056 | 4.1476e-14 | -7.813182
227.715 | 9.766e-15 | -7.824329
227.609 | -1.6523e-14 | -7.818679
227.115 | 5.4807e-14 | -7.840014
226.932 | 5.0171e-14 | -7.839937
226.554 | 1.5645e-14 | -7.853266
226.058 | -9.0307e-14 | -7.874935
225.893 | -4.4653e-14 | -7.873919
225.509 | -3.9364e-14 | -7.887847
225.237 | -3.3531e-14 | -7.894005
225.111 | -3.8193e-14 | -7.890156
224.964 | -2.1682e-14 | -7.887699
224.735 | -3.2922e-14 | -7.890417
224.259 | -3.1057e-14 | -7.910386
224.118 | -3.7731e-14 | -7.907565
223.811 | -1.7562e-14 | -7.91591
223.468 | -2.1247e-14 | -7.926557
223.343 | -9.509e-15 | -7.922776
222.998 | -1.5979e-14 | -7.933582
222.83 | -3.198e-14 | -7.932517
222.735 | 4.196e-15 | -7.926358
222.64 | -5.198e-15 | -7.920539
222.52 | 1.6042e-14 | -7.916438
222.427 | -1.0774e-14 | -7.910048
222.322 | -2.2798e-14 | -7.904902
222.131 | -2.3913e-14 | -7.905518
222.05 | -1.8918e-14 | -7.898773
221.964 | -2.541e-14 | -7.892011
221.7 | -5.01e-15 | -7.897548
221.392 | 1.546e-14 | -7.905863
221.283 | 1.2713e-14 | -7.900375
220.983 | 1.1067e-14 | -7.907712
220.789 | 2.198e-14 | -7.908508
220.69 | -1.5664e-14 | -7.902786
220.584 | 3.26e-15 | -7.897601
220.414 | -1.0024e-14 | -7.896587
220.109 | -2.1186e-14 | -7.904712
219.966 | -3.6763e-14 | -7.901739
219.867 | -3.42e-15 | -7.896266
219.738 | 1.0967e-14 | -7.892501
219.613 | -2.4123e-14 | -7.88859
219.492 | -1.1058e-14 | -7.884562
219.338 | -9.844e-15 | -7.882786
219.144 | -1.5582e-14 | -7.88362
219.003 | -7.651e-15 | -7.880481
218.65 | -2.0515e-14 | -7.89139
218.328 | -1.8859e-14 | -7.900347
218.177 | -1.1888e-14 | -7.898148
218.025 | -1.8939e-14 | -7.896103
217.869 | -1.5805e-14 | -7.894033
217.715 | -2.507e-14 | -7.892064
217.579 | 2.5981e-14 | -7.889015
217.437 | 4.0775e-14 | -7.88627
217.289 | 6.584e-15 | -7.883942
217.044 | -1.024e-15 | -7.887854
216.688 | -1.7362e-14 | -7.899023
216.479 | -1.5791e-14 | -7.900558
216.322 | -1.6815e-14 | -7.898671
216.163 | -2.5165e-14 | -7.897223
216.002 | 1.1032e-14 | -7.895711
215.842 | -3.0509e-14 | -7.893969
215.678 | 3.693e-14 | -7.892528
215.491 | -1.1e-14 | -7.892814
215.324 | -1.3945e-14 | -7.89199
215.148 | -5.55e-15 | -7.891478
214.971 | -3.4224e-14 | -7.890974
214.802 | -2.1568e-14 | -7.890215
214.633 | -2.4896e-14 | -7.889275
214.459 | -3.2371e-14 | -7.888559
214.289 | -2.0735e-14 | -7.887719
214.119 | -2.8504e-14 | -7.886681
213.949 | -8.852e-15 | -7.885744
213.769 | -4.4707e-14 | -7.885314
213.585 | -1.7893e-14 | -7.885366
213.4 | -2.1702e-14 | -7.885686
213.184 | 5.5688e-14 | -7.88772
212.987 | -2.6615e-14 | -7.888445
212.803 | 8.0026e-14 | -7.888537
212.61 | -4.638e-15 | -7.888919
212.398 | -1.5843e-14 | -7.890558
212.1 | 3.38e-14 | -7.897698
211.797 | -2.0422e-14 | -7.905028
211.549 | 9.5758e-14 | -7.908998
211.286 | 7.6946e-14 | -7.913794
211.022 | 6.8442e-14 | -7.918506
210.79 | 5.1755e-14 | -7.921284
210.558 | -4.6609e-14 | -7.924101
210.324 | -2.0256e-14 | -7.926825
210.079 | 3.3298e-14 | -7.930475
209.83 | 5.282e-15 | -7.934335
209.577 | 8.8961e-14 | -7.938317
209.304 | 6.19e-14 | -7.943098
209.049 | -1.0198e-14 | -7.94712
208.792 | 9.3497e-14 | -7.95152
208.532 | 6.0049e-14 | -7.955873
208.249 | -4.6319e-14 | -7.961551
207.983 | 3.4177e-14 | -7.966554
207.706 | -5.5327e-14 | -7.971965
207.418 | 9.1331e-14 | -7.978024
207.129 | 3.9455e-14 | -7.983652
206.825 | 1.28458e-13 | -7.990615
206.518 | 5.7515e-14 | -7.997989
206.185 | -5.1767e-14 | -8.006447
205.838 | 7.0647e-14 | -8.015981
205.525 | 9.3335e-14 | -8.023407
205.212 | 1.79374e-13 | -8.0307
204.854 | 1.31573e-13 | -8.040875
204.507 | -3.3865e-14 | -8.050091
204.195 | 1.14025e-13 | -8.057447
203.881 | 6.9012e-14 | -8.064696
203.552 | 1.16044e-13 | -8.072937
203.197 | 6.1045e-14 | -8.082569
202.846 | 1.5231e-13 | -8.091753
202.51 | -1.25251e-13 | -8.100339
202.092 | 1.7994e-14 | -8.113227
201.732 | 2.60317e-13 | -8.123118
201.341 | 1.90624e-13 | -8.134782
200.947 | 4.0455e-14 | -8.146713
200.575 | 1.94494e-13 | -8.15706
200.121 | 5.8646e-14 | -8.172177
199.756 | 9.7594e-14 | -8.182286
199.393 | 1.00566e-13 | -8.192268
199.012 | 2.3582e-14 | -8.203107
198.554 | 8.0342e-14 | -8.218522
198.116 | 1.30117e-13 | -8.232742
197.743 | 1.31008e-13 | -8.24287
197.362 | 1.063e-13 | -8.253634
196.956 | 6.3465e-14 | -8.265814
196.478 | 5.2056e-14 | -8.282294
195.973 | 1.04902e-13 | -8.299724
195.509 | 5.1145e-14 | -8.315176
195.083 | 1.27726e-13 | -8.328305
194.699 | -1.84291e-13 | -8.338898
194.266 | 1.19028e-13 | -8.352033
193.713 | 1.7768e-14 | -8.372442
193.194 | 9.7859e-14 | -8.390643
192.646 | 7.9677e-14 | -8.410286
192.113 | 5.1197e-14 | -8.429253
191.609 | 5.6624e-14 | -8.44666
191.062 | 6.2361e-14 | -8.466367
190.5 | 3.2723e-14 | -8.486828
189.994 | 5.7964e-14 | -8.503817
189.458 | -4.8909e-14 | -8.522962
188.899 | 6.7639e-14 | -8.543136
188.374 | 8.6214e-14 | -8.561292
187.866 | 7.9263e-14 | -8.578341
187.401 | 7.0757e-14 | -8.592963
186.891 | 7.1463e-14 | -8.61025
186.441 | 7.3976e-14 | -8.624079
186.024 | 6.3402e-14 | -8.636109
185.605 | 6.2477e-14 | -8.648088
185.136 | 5.5453e-14 | -8.662743
184.55 | -2.8368e-14 | -8.683793
183.934 | 5.336e-15 | -8.706591
183.273 | 9.3851e-14 | -8.7319
182.574 | 6.6212e-14 | -8.759364
181.856 | 4.0714e-14 | -8.787774
181.213 | 1.06052e-13 | -8.811855
180.572 | 1.7551e-14 | -8.835627
179.852 | -5.49885e-13 | -8.863487
179.058 | 1.1245e-13 | -8.895456
178.399 | 1.64108e-13 | -8.9201
177.836 | 6.293e-15 | -8.939378
177.282 | 8.6885e-14 | -8.95803
176.795 | 9.7831e-14 | -8.972888
176.317 | 8.7593e-14 | -8.987677
175.738 | -2.763e-15 | -9.007622
175.07 | 9.4996e-14 | -9.032421
174.379 | 1.29619e-13 | -9.058428
173.637 | 1.507e-14 | -9.086739
172.925 | 5.9556e-14 | -9.113756
172.224 | 8.1105e-14 | -9.139926
171.563 | 1.53536e-13 | -9.164181
170.928 | 7.8895e-14 | -9.186652
170.41 | 9.2737e-14 | -9.202886
169.875 | 6.7119e-14 | -9.219684
169.391 | 1.00521e-13 | -9.233473
168.932 | 8.8022e-14 | -9.24618
168.513 | 1.59851e-13 | -9.256712
168.082 | 1.40885e-13 | -9.267934
167.652 | 5.5109e-14 | -9.279253
167.068 | 7.3029e-14 | -9.298308
166.465 | 1.34805e-13 | -9.3186
165.768 | 6.8865e-14 | -9.343975
165.114 | 7.987e-14 | -9.366723
164.369 | 9.6453e-14 | -9.394619
163.719 | 9.5936e-14 | -9.417276
163.016 | 9.11e-14 | -9.442701
162.306 | 1.01708e-13 | -9.468679
161.64 | 1.31391e-13 | -9.491779
161.092 | 1.10254e-13 | -9.508901
160.547 | 1.58272e-13 | -9.525623
160.064 | 1.27337e-13 | -9.539095
159.605 | 1.10586e-13 | -9.551331
159.142 | 1.67882e-13 | -9.563888
158.574 | 1.2244e-13 | -9.581793
158.07 | 9.7321e-14 | -9.59636
157.553 | -1.04365e-13 | -9.611445
156.906 | 1.9026e-14 | -9.633303
156.182 | 1.84894e-13 | -9.659346
155.427 | 8.8229e-14 | -9.686774
154.672 | 1.01882e-13 | -9.714343
154.033 | 6.4444e-14 | -9.735746
153.446 | 1.00875e-13 | -9.754115
152.877 | 8.3078e-14 | -9.771642
152.297 | 8.4295e-14 | -9.789787
151.686 | 9.4701e-14 | -9.809527
150.972 | 6.1187e-14 | -9.834335
150.081 | 3.4987e-14 | -9.867999
149.172 | 6.663e-14 | -9.902907
148.149 | 8.323e-14 | -9.943599
147.273 | 7.9025e-14 | -9.976306
146.445 | 1.07208e-13 | -10.00646
145.755 | 8.3389e-14 | -10.02969
145.098 | 1.0484e-13 | -10.05064
144.534 | 1.11624e-13 | -10.06733
143.9 | 1.22729e-13 | -10.0873
143.134 | 1.08729e-13 | -10.11361
142.364 | 2.69054e-13 | -10.14058
141.604 | 1.81239e-13 | -10.16719
140.821 | 1.36849e-13 | -10.19459
139.835 | 1.2919e-13 | -10.23222
138.901 | 1.44925e-13 | -10.26728
137.895 | 1.38845e-13 | -10.30584
136.84 | 1.25482e-13 | -10.34704
135.707 | 1.35116e-13 | -10.39191
134.444 | 1.25827e-13 | -10.44313
133.221 | 1.2895e-13 | -10.49183
132.3 | 1.33921e-13 | -10.5257
131.514 | 1.25698e-13 | -10.55242
130.911 | 1.3231e-13 | -10.56998
130.369 | 1.12535e-13 | -10.58434
129.941 | 1.16038e-13 | -10.59297
129.468 | 1.1845e-13 | -10.60399
128.84 | 1.30579e-13 | -10.62257
128.243 | 1.32494e-13 | -10.63969
127.48 | 1.27135e-13 | -10.66524
126.431 | 1.31851e-13 | -10.70479
125.367 | 1.16134e-13 | -10.74485
124.303 | 1.14809e-13 | -10.78491
123.439 | 1.12927e-13 | -10.81476
122.653 | 1.28487e-13 | -10.84081
121.869 | 1.21552e-13 | -10.86692
121.189 | 1.31458e-13 | -10.8871
120.47 | 1.21562e-13 | -10.9097
119.773 | 1.14638e-13 | -10.93142
119.221 | 1.17086e-13 | -10.94569
118.632 | 1.09182e-13 | -10.96211
117.772 | 1.30978e-13 | -10.99155
116.918 | 1.31319e-13 | -11.02078
115.844 | 1.2796e-13 | -11.06086
114.605 | 1.1617e-13 | -11.10876
113.11 | 1.37224e-13 | -11.16911
111.459 | 1.22028e-13 | -11.23693
109.546 | 1.02076e-13 | -11.31733
107.872 | 1.12455e-13 | -11.38606
106.299 | 1.27878e-13 | -11.4497
104.904 | 1.33973e-13 | -11.50447
103.801 | 1.27363e-13 | -11.54434
102.84 | 1.48012e-13 | -11.57766
101.761 | 1.57723e-13 | -11.61664
100.54 | 1.57912e-13 | -11.66233
99.137 | 1.41349e-13 | -11.71653
97.7166 | 1.45284e-13 | -11.77204
96.0253 | 1.63748e-13 | -11.84022
94.6386 | 1.76431e-13 | -11.89381
93.2938 | 1.64167e-13 | -11.94487
92.0797 | 8.5277e-14 | -11.98953
91.423 | 1.25435e-13 | -12.00753
90.6099 | 1.15023e-13 | -12.03285
89.4758 | 1.37129e-13 | -12.07376
87.1289 | 1.53349e-13 | -12.17239
84.8448 | 1.57888e-13 | -12.26825
83.6629 | 1.56582e-13 | -12.31078
82.6406 | 1.19493e-13 | -12.34552
82.0966 | 1.27063e-13 | -12.3576
81.8069 | 1.34214e-13 | -12.35725
81.621 | 1.54093e-13 | -12.35185
81.4555 | 1.56113e-13 | -12.3458
81.3841 | 1.42381e-13 | -12.33517
81.331 | 1.63083e-13 | -12.32348
81.2802 | 1.42227e-13 | -12.31132
81.2717 | 1.55689e-13 | -12.29774
81.275 | 1.37478e-13 | -12.28357
81.275 | 1.3586e-13 | -12.26946
81.2666 | 1.19813e-13 | -12.25563

## Pulse
Temperature | Current | Time
81.2214 | 3.5928e-13 | 6.3080104
81.0409 | 1.48259e-13 | 12.345216
80.8449 | 1.61924e-13 | 13.7713233
80.8033 | 1.63631e-13 | 15.1978855
80.7738 | 1.2907e-13 | 16.6446005
80.7426 | 1.43064e-13 | 18.1457353
80.7139 | 1.43798e-13 | 19.5903507

## Measurements
Temperature | Current | Temp Rate
80.6646 | -7.637e-14 | 0
80.7849 | -3.1851e-14 | 1.294125
82.3719 | -1.1482e-14 | 11.73755
83.5876 | -8.2371e-14 | 15.54226
84.0101 | -5.3398e-14 | 15.31179
84.0295 | -5.0134e-14 | 14.42452
84.3494 | -6.8767e-14 | 14.95696
84.9312 | -6.3673e-14 | 15.88942
86.3716 | -8.8803e-14 | 18.90787
87.3556 | -7.8298e-14 | 19.71316
87.7912 | -8.3077e-14 | 27.32094
89.1802 | -8.48e-14 | 42.29318
90.1399 | -1.06076e-13 | 56.46507
90.7187 | -8.4627e-14 | 127.603
92.1543 | -1.07077e-13 | 213.5574
93.0047 | -1.06453e-13 | 20.97018
93.7301 | -9.1968e-14 | 21.49685
94.965 | -1.10081e-13 | 22.5716
96.0587 | -1.04433e-13 | 625.5715
97.5847 | -1.19359e-13 | 24.32278
98.5943 | -1.17314e-13 | 25.11158
99.0962 | -1.31578e-13 | 25.39742
100.534 | -1.65719e-13 | 26.01318
101.505 | -1.12634e-13 | 26.30204
101.846 | -1.35591e-13 | 26.34413
102.178 | -1.04946e-13 | 26.36714
102.539 | -1.08877e-13 | 26.36986
102.852 | -1.33908e-13 | 26.36915
103.154 | -1.13497e-13 | 26.36988
103.452 | -1.07418e-13 | 26.36561
103.747 | -1.09768e-13 | 26.35764
103.997 | -1.16902e-13 | 26.33863
104.327 | -1.0723e-13 | 26.29976
104.608 | -1.00798e-13 | 26.27515
104.889 | -1.0198e-13 | 26.25089
105.169 | -1.05691e-13 | 26.20813
105.447 | -9.7749e-14 | 26.20849
105.719 | -1.06571e-13 | 26.17111
106.031 | -9.6252e-14 | 26.11821
106.299 | -7.5773e-14 | 26.08412
106.571 | -8.3768e-14 | 26.04898
106.837 | -9.4018e-14 | 26.01964
107.219 | -9.7471e-14 | 25.9639
107.484 | -8.761e-14 | 25.91507
107.751 | -7.823e-14 | 25.91302
108.02 | -8.9457e-14 | 25.8868
108.281 | -8.6816e-14 | 25.85057
108.658 | -7.856e-14 | 25.78225
108.921 | -8.5604e-14 | 25.74146
109.219 | -8.1981e-14 | 25.70163
109.479 | -8.762e-14 | 25.67627
109.849 | -7.4753e-14 | 25.6224
110.149 | -8.6073e-14 | 25.57884
110.411 | -8.1066e-14 | 25.53587
110.676 | -6.7577e-14 | 25.53656
111.051 | -8.633e-14 | 25.48972
111.319 | -8.3803e-14 | 25.45502
111.622 | -8.2766e-14 | 25.42578
112.011 | -7.0742e-14 | 25.37991
112.281 | -8.4328e-14 | 25.38668
112.555 | -7.62e-14 | 25.36534
112.827 | -7.2888e-14 | 25.3416
113.141 | -7.2634e-14 | 25.31869
113.415 | -7.5808e-14 | 25.30345
113.81 | -6.9334e-14 | 25.2819
114.087 | -6.8071e-14 | 25.26528
114.362 | -6.6556e-14 | 25.27356
114.642 | -7.6502e-14 | 25.259
114.925 | -6.4853e-14 | 25.2206
115.207 | -6.7601e-14 | 25.22447
115.529 | -7.9738e-14 | 25.2078
115.81 | -8.1239e-14 | 25.21262
116.137 | -8.11e-14 | 25.19339
116.422 | -7.1573e-14 | 25.20458
116.748 | -6.1642e-14 | 25.18224
117.032 | -7.2728e-14 | 25.17675
117.316 | -7.5774e-14 | 25.1715
117.724 | -5.6362e-14 | 25.16579
118.011 | -5.7736e-14 | 25.16987
118.333 | -8.1921e-14 | 25.15016
118.617 | -7.1125e-14 | 25.13762
118.9 | -5.7743e-14 | 25.15445
119.183 | -6.1718e-14 | 25.14623
119.468 | -7.0111e-14 | 25.138
119.753 | -6.7114e-14 | 25.12495
120.082 | -7.1641e-14 | 25.11719
120.369 | -6.3397e-14 | 25.11033
120.655 | -6.5537e-14 | 25.09984
120.943 | -6.4727e-14 | 25.11086
121.233 | -7.5455e-14 | 25.10538
121.563 | -4.7237e-14 | 25.09419
121.85 | -6.1696e-14 | 25.09107
122.142 | -6.2818e-14 | 25.10555
122.431 | -5.0543e-14 | 25.09649
122.762 | -6.2922e-14 | 25.08368
123.053 | -6.0844e-14 | 25.0819
123.341 | -5.6013e-14 | 25.07747
123.63 | -6.395e-14 | 25.09495
123.963 | -6.8668e-14 | 25.08596
124.254 | -6.462e-14 | 25.09435
124.542 | -6.6228e-14 | 25.09602
124.83 | -6.4663e-14 | 25.06983
125.123 | -4.2451e-14 | 25.09164
125.413 | -6.6137e-14 | 25.08347
125.745 | -5.4128e-14 | 25.06964
126.037 | -6.4051e-14 | 25.08833
126.329 | -6.1807e-14 | 25.08356
126.62 | -6.7615e-14 | 25.0799
126.951 | -7.0019e-14 | 25.07055
127.244 | -6.4129e-14 | 25.08125
127.534 | -6.8437e-14 | 25.07381
127.862 | -6.5825e-14 | 25.06482
128.149 | -6.2004e-14 | 25.06253
128.436 | -6.4379e-14 | 25.06732
128.766 | -8.1164e-14 | 25.05986
129.053 | -6.7514e-14 | 25.04774
129.343 | -5.0597e-14 | 25.0599
129.631 | -6.491e-14 | 25.05392
129.963 | -7.4804e-14 | 25.05956
130.295 | -5.7477e-14 | 25.05373
130.585 | -2.8159e-14 | 25.04478
130.877 | -3.5302e-14 | 25.0553
131.17 | -4.1612e-14 | 25.0552
131.502 | -5.312e-14 | 25.04612
131.794 | -5.2592e-14 | 25.06059
132.087 | -6.41e-14 | 25.05998
132.382 | -6.0992e-14 | 25.05656
132.67 | -6.8213e-14 | 25.04973
133.002 | -7.0668e-14 | 25.0398
133.338 | -6.3644e-14 | 25.04562
133.635 | -5.6956e-14 | 25.045
133.929 | -8.3848e-14 | 25.06103
134.224 | -8.0201e-14 | 25.05669
134.56 | -6.2252e-14 | 25.04741
134.855 | -5.582e-14 | 25.05992
135.19 | -5.3693e-14 | 25.05416
135.483 | -8.4763e-14 | 25.04825
135.775 | -7.3504e-14 | 25.05956
136.096 | -5.4831e-14 | 25.04646
136.376 | -5.8674e-14 | 25.05159
136.667 | -5.9956e-14 | 25.05097
137.005 | -5.3958e-14 | 25.04563
137.301 | -6.5348e-14 | 25.04185
137.596 | -5.5838e-14 | 25.05373
137.926 | -5.7117e-14 | 25.04883
138.213 | -6.763e-14 | 25.03959
138.497 | -6.8509e-14 | 25.0488
138.783 | -5.6794e-14 | 25.04211
139.121 | -7.4998e-14 | 25.03811
139.407 | -7.331e-14 | 25.0476
139.692 | -6.6899e-14 | 25.0416
139.986 | -8.5282e-14 | 25.03543
140.324 | -7.4549e-14 | 25.04445
140.615 | -6.0985e-14 | 25.04016
140.955 | -5.1638e-14 | 25.03636
141.239 | -6.6026e-14 | 25.03946
141.578 | -6.7052e-14 | 25.03505
141.874 | -8.2918e-14 | 25.03155
142.164 | -7.7595e-14 | 25.04097
142.495 | -6.9408e-14 | 25.02992
142.788 | -6.6617e-14 | 25.04428
143.129 | -8.0285e-14 | 25.04859
143.427 | -7.4406e-14 | 25.04538
143.758 | -6.8881e-14 | 25.03896
144.046 | -6.3477e-14 | 25.04584
144.379 | -6.7707e-14 | 25.03699
145.645 | -8.0063e-14 | 25.04402
146.649 | -6.3122e-14 | 25.0521
146.945 | -7.6838e-14 | 25.04736
147.282 | -8.3165e-14 | 25.04248
147.574 | -8.3232e-14 | 25.05426
147.91 | -9.7691e-14 | 25.05069
148.2 | -7.6574e-14 | 25.04274
148.49 | -8.6279e-14 | 25.04676
148.82 | -8.0383e-14 | 25.0559
149.151 | 1.4669e-14 | 25.0438
149.444 | -1.1333e-14 | 25.05395
149.735 | -3.6521e-14 | 25.04789
150.072 | -5.9001e-14 | 25.04194
150.363 | -7.1385e-14 | 25.05531
150.656 | -8.7501e-14 | 25.05351
150.948 | -8.4799e-14 | 25.04812
151.242 | -9.2118e-14 | 25.04581
151.578 | -9.4291e-14 | 25.05658
151.868 | -9.3612e-14 | 25.04991
152.163 | -9.5515e-14 | 25.05016
152.496 | -9.3696e-14 | 25.04802
152.792 | -8.7628e-14 | 25.04124
153.083 | -1.04132e-13 | 25.05173
153.419 | -1.25064e-13 | 25.04934
153.713 | -1.16114e-13 | 25.04636
154.006 | -1.23256e-13 | 25.05295
154.341 | -1.21918e-13 | 25.04595
154.634 | -9.94e-14 | 25.05756
154.926 | -9.1535e-14 | 25.05053
155.263 | -9.1532e-14 | 25.04639
155.572 | -1.05587e-13 | 25.05984
155.927 | -1.00253e-13 | 25.05811
156.235 | -1.03818e-13 | 25.07314
156.584 | -1.10155e-13 | 25.07197
157.863 | -1.03835e-13 | 25.07739
158.868 | -9.578e-14 | 25.08767
159.159 | -9.9639e-14 | 25.0828
159.491 | -1.08367e-13 | 25.07915
159.777 | -1.04674e-13 | 25.08277
160.104 | -1.05624e-13 | 25.07517
160.39 | -1.04547e-13 | 25.07916
160.718 | -1.00998e-13 | 25.07213
161.005 | -1.04608e-13 | 25.06694
161.293 | 2.20517e-13 | 25.07345
161.582 | 8.4461e-14 | 25.069
161.91 | 2.266e-15 | 25.06253
162.199 | -2.5075e-14 | 25.05885
162.529 | -5.7976e-14 | 25.06408
162.819 | -7.7703e-14 | 25.05868
163.108 | -6.1356e-14 | 25.061
163.44 | -7.6493e-14 | 25.06779
163.729 | -8.5198e-14 | 25.06399
164.061 | -9.2482e-14 | 25.05443
164.349 | -9.3863e-14 | 25.06058
164.682 | -8.177e-14 | 25.05463
164.973 | -9.6727e-14 | 25.06361
165.304 | -9.6308e-14 | 25.05453
165.594 | -9.6015e-14 | 25.05927
165.925 | -5.5158e-14 | 25.05296
166.216 | -7.3692e-14 | 25.05025
166.504 | -7.3863e-14 | 25.056
166.837 | -7.8392e-14 | 25.05281
167.128 | -9.5841e-14 | 25.05898
167.459 | -8.1738e-14 | 25.04928
167.75 | -9.5289e-14 | 25.05651
168.081 | -9.4144e-14 | 25.045
168.373 | -9.9281e-14 | 25.05043
168.706 | -7.6861e-14 | 25.04431
169.038 | -9.921e-14 | 25.04739
169.329 | -9.0109e-14 | 25.05388
169.661 | -7.922e-14 | 25.04514
169.951 | -7.9949e-14 | 25.05094
170.285 | -9.5811e-14 | 25.04675
170.575 | -1.05459e-13 | 25.04423
170.867 | -9.5179e-14 | 25.0514
171.199 | -8.1359e-14 | 25.04103
172.475 | -8.5352e-14 | 25.03905
173.466 | -1.10646e-13 | 25.0415
173.797 | -1.08481e-13 | 25.03549
174.087 | -7.6427e-14 | 25.04068
174.418 | -5.148e-14 | 25.04099
174.751 | -8.4071e-14 | 25.03686
175.043 | -7.46e-14 | 25.03959
175.375 | -6.9178e-14 | 25.04289
175.668 | -7.324e-14 | 25.03784
176.002 | -7.2412e-14 | 25.03401
176.294 | -7.773e-14 | 25.03876
176.628 | -7.3441e-14 | 25.03472
176.92 | -8.3239e-14 | 25.04313
177.213 | -8.9976e-14 | 25.04141
177.504 | -8.7373e-14 | 25.03806
177.837 | -8.8905e-14 | 25.03177
178.13 | -7.602e-14 | 25.03825
178.463 | -7.5247e-14 | 25.03988
178.797 | -8.2861e-14 | 25.037
179.09 | -8.0077e-14 | 25.0345
179.382 | -9.0544e-14 | 25.03887
179.716 | -9.203e-14 | 25.03751
180.008 | -7.6273e-14 | 25.0408
180.344 | -7.669e-14 | 25.0325
180.678 | -7.8282e-14 | 25.03623
181.93 | -7.891e-14 | 25.03607
182.976 | -8.9731e-14 | 25.03676
183.267 | -7.9859e-14 | 25.04288
183.601 | -7.9665e-14 | 25.03614
183.936 | -9.2841e-14 | 25.03919
184.228 | -8.3533e-14 | 25.03559
184.519 | -9.5552e-14 | 25.04205
184.848 | -9.5822e-14 | 25.03548
185.137 | -8.8474e-14 | 25.03798
185.468 | -9.5067e-14 | 25.03211
185.797 | -8.736e-14 | 25.03182
186.088 | -9.7005e-14 | 25.03628
186.42 | -8.8419e-14 | 25.03088
186.709 | -8.0105e-14 | 25.03459
187.043 | -7.4524e-14 | 25.03089
187.333 | -8.3636e-14 | 25.03614
187.666 | -9.5413e-14 | 25.03206
187.958 | -9.5365e-14 | 25.02629
188.292 | -8.0501e-14 | 25.02862
188.583 | -7.8886e-14 | 25.03338
188.918 | -8.4092e-14 | 25.03661
189.253 | -8.2309e-14 | 25.02992
189.545 | -8.9183e-14 | 25.03385
189.878 | -7.1404e-14 | 25.0303
191.13 | -8.7504e-14 | 25.02723
192.132 | -9.5227e-14 | 25.03634
192.466 | -1.05593e-13 | 25.02881
192.759 | -8.9405e-14 | 25.03533
193.092 | -9.181e-14 | 25.03043
193.427 | -1.04084e-13 | 25.03153
193.721 | -8.4487e-14 | 25.038
194.053 | -8.4551e-14 | 25.03196
194.345 | -9.4389e-14 | 25.02789
194.68 | -8.8562e-14 | 25.03316
194.973 | -9.7315e-14 | 25.02775
195.307 | 2.54774e-13 | 25.03172
195.601 | 1.35544e-13 | 25.03658
195.934 | 4.2644e-14 | 25.0338
196.227 | -6.508e-15 | 25.03088
196.519 | -4.4859e-14 | 25.03463
196.854 | -6.4614e-14 | 25.03682
197.187 | -7.1e-14 | 25.0308
197.48 | -6.5945e-14 | 25.03427
197.814 | -8.3111e-14 | 25.03326
198.147 | -1.04526e-13 | 25.03842
198.44 | -1.02479e-13 | 25.03528
199.721 | -9.3306e-14 | 25.02952
200.758 | -8.4478e-14 | 25.02757
201.048 | -8.2114e-14 | 25.03092
201.383 | -9.9395e-14 | 25.02693
201.717 | -9.2896e-14 | 25.02961
202.008 | -1.7203e-13 | 25.02673
202.301 | -1.21092e-13 | 25.03121
202.634 | -1.25853e-13 | 25.02435
202.969 | -1.17315e-13 | 25.02702
203.256 | -1.18377e-13 | 25.03039
203.596 | -1.0442e-13 | 25.02884
203.887 | -8.2624e-14 | 25.03235
204.222 | -1.01987e-13 | 25.02977
204.513 | -1.04674e-13 | 25.03408
204.85 | -9.312e-14 | 25.02834
205.142 | -8.7691e-14 | 25.0321
205.475 | -7.5718e-14 | 25.03358
205.808 | -4.3008e-14 | 25.03024
206.102 | -7.2603e-14 | 25.03124
206.437 | -6.6901e-14 | 25.03493
206.77 | -7.7266e-14 | 25.02755
207.064 | -9.6414e-14 | 25.032
207.397 | -6.9966e-14 | 25.02782
208.649 | -1.22193e-13 | 25.03084
209.653 | -1.10122e-13 | 25.03435
209.987 | -1.0551e-13 | 25.02915
210.321 | -1.11563e-13 | 25.03263
210.614 | -3.2654e-14 | 25.034
210.945 | -7.4154e-14 | 25.03025
211.283 | -8.3161e-14 | 25.02914
211.573 | -4.3657e-14 | 25.03378
211.908 | -5.8323e-14 | 25.03029
212.201 | -8.2502e-14 | 25.03487
212.535 | -9.2805e-14 | 25.03041
212.827 | -9.3082e-14 | 25.03394
213.159 | -7.9293e-14 | 25.02881
213.488 | -6.7669e-14 | 25.03088
213.778 | -2.52882e-13 | 25.03185
214.107 | -6.0662e-14 | 25.02681
214.437 | -9.7525e-14 | 25.02895
214.727 | -6.8702e-14 | 25.02798
215.062 | -7.2174e-14 | 25.03118
215.391 | -8.0981e-14 | 25.02608
216.637 | -1.25433e-13 | 25.03144
217.636 | -2.3331e-14 | 25.02867
217.967 | -1.46946e-13 | 25.02911
218.301 | -1.71989e-13 | 25.02488
218.592 | -2.1516e-14 | 25.0271
218.926 | -6.0159e-14 | 25.02879
219.259 | -1.9339e-13 | 25.02303
219.593 | -7.5139e-14 | 25.0241
219.886 | -1.96076e-13 | 25.02755
220.223 | -1.70682e-13 | 25.02835
220.56 | -1.12009e-13 | 25.0307
220.896 | -1.16115e-13 | 25.02626
221.191 | -2.6199e-14 | 25.02956
221.53 | -1.93279e-13 | 25.02585
221.868 | -1.59763e-13 | 25.02796
222.204 | -4.5426e-14 | 25.02882
223.468 | -1.27323e-13 | 25.03558
224.386 | -1.32594e-13 | 25.03344
224.719 | -1.25689e-13 | 25.03346
225.049 | -1.32907e-13 | 25.03449
225.384 | -1.33358e-13 | 25.03021
225.716 | -1.25771e-13 | 25.03048
226.007 | -1.354e-13 | 25.03257
226.338 | -1.30543e-13 | 25.03441
226.67 | -1.25761e-13 | 25.03002
226.961 | -1.22409e-13 | 25.03278
227.292 | -1.26467e-13 | 25.02981
227.584 | -1.38279e-13 | 25.0298
227.917 | -1.20943e-13 | 25.03206
228.247 | -1.13193e-13 | 25.03268
228.574 | -1.09244e-13 | 25.02695
228.864 | -1.14224e-13 | 25.02799
229.194 | -1.13664e-13 | 25.0302
229.525 | -1.12673e-13 | 25.02298
229.856 | -1.1893e-13 | 25.02294
230.189 | -1.34546e-13 | 25.02513
231.445 | -1.33198e-13 | 25.02974
232.49 | -1.35481e-13 | 25.02936
232.823 | -1.40914e-13 | 25.02972
233.156 | -1.47074e-13 | 25.03042
233.489 | -1.52426e-13 | 25.02659
233.822 | -1.6295e-13 | 25.02542
234.115 | -1.58544e-13 | 25.02914
234.448 | -1.76026e-13 | 25.02385
234.78 | -1.74876e-13 | 25.02498
235.114 | -1.76253e-13 | 25.0263
235.405 | -1.77016e-13 | 25.02919
235.738 | -1.77639e-13 | 25.02875
236.073 | -1.76399e-13 | 25.0259
236.365 | -1.84447e-13 | 25.02826
237.66 | -2.04032e-13 | 25.02973
238.579 | -2.27671e-13 | 25.03081
238.912 | -2.27103e-13 | 25.02494
239.247 | -2.31819e-13 | 25.02348
239.579 | -2.43415e-13 | 25.02553
239.872 | -2.45577e-13 | 25.02781
240.205 | -2.53878e-13 | 25.02402
240.54 | -2.67209e-13 | 25.02584
240.833 | -2.83826e-13 | 25.02731
241.166 | -2.84277e-13 | 25.02848
241.502 | -2.95912e-13 | 25.02823
241.835 | -3.01103e-13 | 25.02849
242.167 | -3.14326e-13 | 25.02809
242.501 | -3.15523e-13 | 25.0304
242.837 | -3.18284e-13 | 25.0267
243.17 | -3.27593e-13 | 25.02603
243.461 | -3.46044e-13 | 25.02693
244.746 | -3.78664e-13 | 25.02517
245.737 | -4.10277e-13 | 25.01234
246.154 | -4.15473e-13 | 25.01443
246.568 | -4.34491e-13 | 25.01083
246.942 | -4.44979e-13 | 25.01224
248.192 | -4.6788e-13 | 25.01422
249.193 | -5.15598e-13 | 25.01415
249.606 | -5.05968e-13 | 25.00897
250.024 | -5.21389e-13 | 25.00843
250.439 | -5.48907e-13 | 25.01257
251.809 | -5.95374e-13 | 25.0089
252.678 | -6.06864e-13 | 25.01157
253.092 | -6.07042e-13 | 25.0048
253.505 | -6.20287e-13 | 25.00558
253.919 | -6.30139e-13 | 25.0052
255.238 | -6.42826e-13 | 25.00768
256.268 | -6.75124e-13 | 25.00374
256.638 | -6.75446e-13 | 25.00563
257.05 | -6.74283e-13 | 25.00071
257.419 | -6.89487e-13 | 25.00131
258.775 | -7.47384e-13 | 25.00054
259.758 | -7.35684e-13 | 24.99973
260.169 | -7.29303e-13 | 24.99566
260.537 | -7.29759e-13 | 24.99706
260.945 | -7.31143e-13 | 24.99559
262.278 | -7.34303e-13 | 24.98707
263.246 | -7.5775e-13 | 24.98279
263.609 | -7.63565e-13 | 24.98215
264.051 | -7.62476e-13 | 24.97983
264.453 | -7.855e-13 | 24.97698
265.74 | -7.87027e-13 | 24.9736
266.703 | -8.86203e-13 | 24.96704
267.105 | -8.58745e-13 | 24.96492
267.505 | -8.41634e-13 | 24.96362
267.908 | -8.0524e-13 | 24.96232
269.227 | -7.85375e-13 | 24.95228
270.225 | -7.27235e-13 | 24.94574
270.625 | -7.09523e-13 | 24.94546
271.063 | -6.87135e-13 | 24.94091
271.463 | -6.54766e-13 | 24.93896
272.778 | -6.12249e-13 | 24.9344
273.733 | -5.77958e-13 | 24.92865
274.091 | -5.69562e-13 | 24.92743
274.488 | -6.16341e-13 | 24.92697
274.885 | -6.14845e-13 | 24.92388
275.284 | -6.12108e-13 | 24.91874
276.553 | -6.51743e-13 | 24.91011
277.502 | -5.53757e-13 | 24.90854
277.898 | -4.54775e-13 | 24.90163
278.294 | -4.25507e-13 | 24.89969
278.689 | -3.45941e-13 | 24.89854
279.045 | -3.08336e-13 | 24.89679
280.334 | -1.97861e-13 | 24.88757
281.272 | -1.63589e-13 | 24.88214
281.661 | -1.51324e-13 | 24.87608
282.013 | -1.56552e-13 | 24.87385
282.401 | -1.70204e-13 | 24.8713
282.792 | -1.77477e-13 | 24.86937
283.181 | -1.95632e-13 | 24.86294
284.428 | -1.74212e-13 | 24.85646
285.476 | -1.51671e-13 | 24.84853
285.865 | -1.60516e-13 | 24.84426
286.253 | -1.94653e-13 | 24.84028
286.64 | -2.04186e-13 | 24.83766
287.919 | -1.91208e-13 | 24.82577
288.925 | -2.25688e-13 | 24.81848
289.311 | -2.31577e-13 | 24.81621
289.697 | -2.2432e-13 | 24.80945
290.083 | -2.34533e-13 | 24.80709
290.469 | -2.52774e-13 | 24.80496
291.781 | -3.23698e-13 | 24.79418
292.743 | -3.46381e-13 | 24.78514
293.126 | -3.2767e-13 | 24.78158
293.512 | -3.12711e-13 | 24.77778
293.897 | -2.81263e-13 | 24.77552
294.28 | -2.41248e-13 | 24.77144
295.51 | -1.79749e-13 | 24.76008
296.545 | -1.47107e-13 | 24.75088
296.927 | -1.37334e-13 | 24.74861
297.27 | -1.30904e-13 | 24.74528
297.654 | -1.12812e-13 | 24.74274
298.036 | -1.01551e-13 | 24.73918
299.289 | -9.2811e-14 | 24.72914
300.311 | -8.0593e-14 | 24.71629
300.688 | -7.3523e-14 | 24.71238
301.027 | -6.7962e-14 | 24.70937
301.441 | -6.4746e-14 | 24.70484
301.782 | -5.7962e-14 | 24.70198
302.16 | -6.5467e-14 | 24.6978
303.402 | -5.7487e-14 | 24.68653
304.418 | -5.1029e-14 | 24.67297
304.793 | -3.6053e-14 | 24.66989
305.132 | -4.1465e-14 | 24.66661
305.508 | -3.5282e-14 | 24.66339
305.883 | -3.9735e-14 | 24.65983
306.296 | -3.8269e-14 | 24.65512
307.607 | -3.7275e-14 | 24.64073
308.505 | -2.5872e-14 | 24.63372
308.88 | -3.6404e-14 | 24.62705
309.255 | -1.7365e-14 | 24.62211
309.627 | -1.5517e-14 | 24.61873
310 | -1.9606e-14 | 24.61519
310.373 | -2.4793e-14 | 24.61142
311.679 | -1.9269e-14 | 24.59925
312.608 | -2.4204e-14 | 24.58812
312.981 | -2.6656e-14 | 24.58331
313.354 | -1.4695e-14 | 24.5783
313.725 | -2.306e-14 | 24.57447
314.096 | -1.6867e-14 | 24.57111
314.467 | -1.8391e-14 | 24.56717
315.766 | -3.2091e-14 | 24.55536
316.767 | -1.9004e-14 | 24.54169
317.136 | -1.4604e-14 | 24.53938
317.507 | -8.598e-15 | 24.53633
317.875 | -1.83e-14 | 24.52911
318.245 | -1.6249e-14 | 24.52672
319.537 | -1.7034e-14 | 24.51429
320.528 | -2.4213e-14 | 24.50237
320.894 | -2.9509e-14 | 24.49504
321.261 | -2.6062e-14 | 24.49367
321.626 | -2.0762e-14 | 24.48662
321.989 | -2.5293e-14 | 24.48484
322.354 | -2.3496e-14 | 24.48064
323.63 | -1.0311e-14 | 24.46422
324.613 | -1.0019e-14 | 24.45339
324.977 | -1.1395e-14 | 24.448
325.338 | -1.9417e-14 | 24.44285
325.703 | -1.4563e-14 | 24.43904
326.066 | -1.888e-14 | 24.43521
326.429 | -1.7078e-14 | 24.43115
326.792 | -1.3253e-14 | 24.42428
328.059 | -1.9961e-14 | 24.41162
329.071 | 3.503e-15 | 24.3972
329.432 | 1.022e-15 | 24.39229
329.794 | 1.478e-15 | 24.38712
330.155 | -9.61e-15 | 24.38541
330.517 | -1.0208e-14 | 24.37728
331.813 | -2.813e-15 | 24.36246
332.855 | -6.6e-16 | 24.35126
333.215 | 7.72e-16 | 24.34701
333.574 | 5.386e-15 | 24.34045
333.932 | 7.85e-15 | 24.33639
334.292 | 8.871e-15 | 24.33234
334.651 | 5.904e-15 | 24.32768
335.904 | 1.1959e-14 | 24.31397
336.977 | 1.5018e-14 | 24.29878
337.333 | 2.1254e-14 | 24.29436
337.692 | 1.0947e-14 | 24.28966
338.013 | 1.7869e-14 | 24.28528
338.405 | 1.8401e-14 | 24.28003
338.763 | 1.6706e-14 | 24.27455
340.008 | 1.0922e-14 | 24.26106
341.006 | 1.0191e-14 | 24.24797
341.362 | 1.2162e-14 | 24.2422
341.716 | 1.1094e-14 | 24.23723
342.072 | 3.543e-15 | 24.23473
342.426 | 3.725e-15 | 24.22995
342.781 | 1.1471e-14 | 24.22553
343.136 | 1.36e-14 | 24.22162
344.41 | 1.0503e-14 | 24.20416
345.435 | 6.115e-15 | 24.19197
345.789 | 2.495e-15 | 24.18804
346.14 | 3.406e-15 | 24.18129
346.49 | 4.707e-15 | 24.1755
346.84 | 2.603e-15 | 24.17003
347.189 | -2.401e-15 | 24.16792
347.575 | 2.969e-15 | 24.16202
348.797 | -3.106e-15 | 24.14663
349.843 | -1.1738e-14 | 24.12974
350.191 | -1.3978e-14 | 24.12534
350.538 | -1.2482e-14 | 24.12096
350.853 | -1.7899e-14 | 24.11654
351.233 | -1.7936e-14 | 24.11109
351.546 | -1.7859e-14 | 24.1069
351.894 | -1.6731e-14 | 24.10196
352.24 | -1.901e-14 | 24.09712
353.559 | -2.2082e-14 | 24.07957
354.494 | -2.7105e-14 | 24.06733
354.839 | -3.1361e-14 | 24.06122
355.185 | -3.1231e-14 | 24.05646
355.565 | -2.3506e-14 | 24.05036
355.91 | -3.2357e-14 | 24.04569
356.221 | -3.6762e-14 | 24.04124
356.566 | -3.4754e-14 | 24.0373
356.91 | -4.4583e-14 | 24.03183
357.256 | -3.6566e-14 | 24.02741
358.563 | -4.845e-14 | 24.00823
359.49 | -5.4397e-14 | 23.99452
359.868 | -5.7964e-14 | 23.98921
360.211 | -6.0932e-14 | 23.98391
360.554 | -7.161e-14 | 23.98118
360.897 | -7.07e-14 | 23.97635
361.239 | -6.4873e-14 | 23.96965
361.58 | -6.522e-14 | 23.96453
361.923 | -7.5007e-14 | 23.95988
362.264 | -8.0996e-14 | 23.95433
363.562 | -9.0576e-14 | 23.93839
364.485 | -1.00698e-13 | 23.92398
364.824 | -9.9498e-14 | 23.91937
365.165 | -1.055e-13 | 23.91469
365.505 | -1.07417e-13 | 23.90923
365.879 | -1.14365e-13 | 23.9028
366.22 | -1.14854e-13 | 23.89701
366.559 | -1.19643e-13 | 23.89276
366.899 | -1.20501e-13 | 23.88735
367.238 | -1.23111e-13 | 23.88242
368.525 | -1.49518e-13 | 23.86548
369.542 | -1.56534e-13 | 23.85083
369.915 | -1.58114e-13 | 23.84675
370.255 | -1.56039e-13 | 23.84061
370.66 | -1.64644e-13 | 23.83621
371 | -1.70666e-13 | 23.83115
371.338 | -1.7748e-13 | 23.82558
372.655 | -1.80772e-13 | 23.80609
373.668 | -2.02101e-13 | 23.79185
374.005 | -2.05206e-13 | 23.787
374.343 | -2.0929e-13 | 23.78185
374.681 | -2.13254e-13 | 23.77888
375.018 | -2.19541e-13 | 23.77324
375.39 | -2.33533e-13 | 23.76855
375.762 | -2.40155e-13 | 23.76203
377.042 | -2.54632e-13 | 23.74399
378.054 | -2.76813e-13 | 23.73073
378.391 | -2.80722e-13 | 23.72728
378.73 | -2.90571e-13 | 23.72109
379.1 | -3.01146e-13 | 23.71466
379.469 | -2.98993e-13 | 23.71097
379.807 | -3.06984e-13 | 23.70594
380.145 | -3.24033e-13 | 23.701
380.482 | -3.25412e-13 | 23.69662
381.795 | -3.42307e-13 | 23.67893
382.703 | -3.65061e-13 | 23.66838
383.04 | -3.68853e-13 | 23.6636
383.376 | -3.72559e-13 | 23.65853
383.744 | -3.79929e-13 | 23.65407
384.08 | -3.85093e-13 | 23.64977
384.417 | -3.96646e-13 | 23.6446
384.752 | -4.02178e-13 | 23.63957
385.119 | -4.17832e-13 | 23.63452
385.421 | -4.16725e-13 | 23.62962
385.79 | -4.28082e-13 | 23.6255
387.061 | -4.5676e-13 | 23.60896
388.062 | -4.85581e-13 | 23.59445
388.427 | -4.83906e-13 | 23.58821
388.76 | -4.93682e-13 | 23.58497
389.092 | -5.0352e-13 | 23.5793
389.457 | -5.1259e-13 | 23.57308
389.789 | -5.25487e-13 | 23.57018
390.121 | -5.36057e-13 | 23.56613
390.449 | -5.36504e-13 | 23.56055
391.729 | -5.6902e-13 | 23.54066
392.711 | -6.02489e-13 | 23.52649
393.039 | -6.08919e-13 | 23.52166
393.365 | -6.20123e-13 | 23.51681
393.692 | -6.22143e-13 | 23.51021
394.018 | -6.31975e-13 | 23.50705
394.344 | -6.50369e-13 | 23.50195