## Settings
Sample Info | so12ig, dot c3, run 01 (Si/SiO2, 50 nm, gamma-irrad.)
Comments | -5/+10/-5
Additional Comments | noise
Major Measurement Parameters
Starting Temperature | 294.1
Initial Temperature | 80.5
Final Temperature | 450
Preliminary Voltage | -5
Pulse Voltage | 10
Pulse Time | 30
Wait Time | 0
Measurement Voltage | -5
Subsidiary Measurement Parameters
Step | 0.3
Accuracy Step | 0.1
Accuracy Stable | 0.5
Accuracy End | 0.2
Lakeshore TC Parameters
Ramp | 15
Range | 3
P | 100
I | 50
D | 20
Keithley SM Parameters
NPLC | 5
Measurecount | 1
Time
Date | 5.4.2024
Clock | 16:5:54

## Stabilization
Temperature | Current | Temp Rate
293.99 | -2.48e-10 | 0
293.828 | -1.88e-10 | -6.330354
293.669 | -1.81e-10 | -6.344014
293.428 | -1.75e-10 | -7.394381
293.119 | -1.86e-10 | -8.582863
292.86 | -1.75e-10 | -8.902701
292.373 | -1.88e-10 | -10.60886
291.978 | -1.74e-10 | -11.31267
291.59 | -1.78e-10 | -11.74577
291.083 | -1.97e-10 | -12.65711
290.815 | -1.94e-10 | -13.8516
290.593 | -1.77e-10 | -16.63564
290.409 | -1.87e-10 | -23.41281
290.257 | -1.88e-10 | -49.16459
289.953 | -1.87e-10 | -79.45048
289.718 | -1.73e-10 | -10.93371
289.502 | -1.77e-10 | -10.78231
289.281 | -1.73e-10 | -10.66617
289.128 | -1.65e-10 | -193.3498
288.778 | -1.83e-10 | -10.58303
288.522 | -1.83e-10 | -10.56538
288.124 | -1.66e-10 | -10.79863
287.821 | -1.78e-10 | -10.85332
287.577 | -1.72e-10 | -10.79611
287.256 | -1.76e-10 | -10.86892
286.8 | -8.2e-11 | -11.13701
286.463 | -1.67e-10 | -11.21179
286.002 | -1.85e-10 | -11.46775
285.597 | -1.78e-10 | -11.6288
285.261 | -1.7e-10 | -11.6857
285.109 | -1.72e-10 | -11.49935
284.985 | -1.74e-10 | -11.2869
284.875 | -1.71e-10 | -11.07461
284.777 | -1.73e-10 | -10.85554
284.664 | -1.77e-10 | -10.66747
284.541 | -1.83e-10 | -10.50279
284.374 | -1.71e-10 | -10.39765
284.252 | -1.73e-10 | -10.24802
284.14 | -1.57e-10 | -10.09457
284.077 | -2.29e-10 | -9.900029
284.02 | -1.88e-10 | -9.710534
283.849 | -1.7e-10 | -9.63527
283.742 | -1.82e-10 | -9.507796
283.456 | 5e-12 | -9.548717
283.319 | -1.18e-12 | -9.482177
282.906 | 1.41e-12 | -9.665738
282.733 | -1.64e-12 | -9.639398
282.433 | 1.51e-12 | -9.716231
282.2 | 6.4e-13 | -9.735318
281.95 | -3.28e-12 | -9.769035
281.632 | -4.43e-10 | -9.828903
281.407 | -1.74e-10 | -9.805907
281.199 | -1.9e-10 | -9.776488
281.025 | -1.98e-10 | -9.722121
280.785 | -1.81e-10 | -9.716563
280.547 | -1.96e-10 | -9.712273
280.348 | -1.79e-10 | -9.67642
279.925 | -2.01e-10 | -9.799492
279.629 | -6.9e-11 | -9.832687
279.179 | -2.11e-10 | -9.96532
278.674 | -3.77255e-12 | -10.02344
277.856 | -1.33991e-13 | -9.924401
277.646 | -8.674e-14 | -9.921892
277.544 | -7.0324e-14 | -9.854756
277.444 | -6.0181e-14 | -9.787501
277.173 | -2.4181e-14 | -9.823926
277.057 | -6e-17 | -9.770266
276.861 | -3.9949e-14 | -9.751368
276.604 | -4.1558e-14 | -9.776961
276.46 | -3.7124e-14 | -9.741265
276.137 | -4.2358e-14 | -9.803371
275.875 | -2.2749e-14 | -9.830828
275.594 | -5.0649e-14 | -9.871389
275.236 | -3.4853e-14 | -9.946893
274.99 | -2.1817e-14 | -9.962921
274.512 | -3.9824e-14 | -10.10115
274.222 | -2.9482e-14 | -10.13871
273.702 | -4.7967e-14 | -10.29346
273.388 | -1.49e-14 | -10.33857
272.83 | -3.439e-14 | -10.50236
272.485 | -1.6687e-14 | -10.5572
271.911 | -2.5591e-14 | -10.72426
271.621 | -2.6048e-14 | -10.75335
271.284 | -3.8872e-14 | -10.80483
271.083 | -3.0184e-14 | -10.7913
270.899 | -2.557e-14 | -10.76849
270.706 | -3.6318e-14 | -10.7504
270.473 | -3.9129e-14 | -10.75045
270.356 | -3.894e-14 | -10.69794
270.259 | -4.4414e-14 | -10.63764
270.182 | -3.0403e-14 | -10.56887
269.998 | -3.4909e-14 | -10.54953
269.805 | -2.9338e-14 | -10.53489
269.66 | -4.2222e-14 | -10.49805
269.589 | -3.103e-14 | -10.4318
269.361 | -2.876e-14 | -10.43194
269.207 | -1.9142e-14 | -10.40126
269.058 | -3.6196e-14 | -10.36971
268.693 | -1.2763e-14 | -10.42667
268.483 | -1.9584e-14 | -10.42174
268.098 | -3.2948e-14 | -10.48597
267.912 | -2.1093e-14 | -10.46887
267.514 | -2.8058e-14 | -10.53825
267.33 | -1.8692e-14 | -10.52065
266.863 | -2.2508e-14 | -10.61569
266.65 | -1.2426e-14 | -10.60739
266.329 | -3.5811e-14 | -10.64235
266.141 | -2.2971e-14 | -10.62464
265.975 | -2.3439e-14 | -10.59756
265.828 | -2.1269e-14 | -10.56608
265.542 | -2.3947e-14 | -10.58741
265.331 | -3.438e-15 | -10.58077
265.096 | -2.7128e-14 | -10.58266
264.81 | -2.5772e-14 | -10.60145
264.604 | -1.8534e-14 | -10.59192
264.32 | -2.9612e-14 | -10.61051
264.102 | -1.266e-15 | -10.60739
263.743 | -2.5146e-14 | -10.65296
263.47 | -9.539e-15 | -10.66699
263.163 | -2.5251e-14 | -10.69378
262.811 | -4.746e-15 | -10.73509
262.522 | -2.9681e-14 | -10.75447
262.236 | -2.4227e-14 | -10.77041
262.029 | -8.147e-15 | -10.76106
261.625 | -1.5031e-14 | -10.81895
261.389 | -2.54e-15 | -10.81786
261.053 | -1.7002e-14 | -10.84992
260.763 | -8.663e-15 | -10.86765
260.563 | -2.8153e-14 | -10.85481
260.255 | -2.5426e-14 | -10.8775
260.066 | -7.032e-15 | -10.86014
259.764 | -2.926e-14 | -10.88064
259.456 | -4.44e-15 | -10.90178
259.094 | -1.6559e-14 | -10.93882
258.694 | -1.9789e-14 | -10.98942
258.469 | -4.218e-15 | -10.98318
257.955 | -1.0239e-14 | -11.0675
257.685 | 3.316e-15 | -11.07549
257.151 | -8.374e-15 | -11.16284
256.885 | 3.721e-15 | -11.16996
256.43 | -8.462e-15 | -11.23207
256.126 | 1.1958e-14 | -11.25012
255.708 | -1.3581e-14 | -11.30118
255.376 | -7.415e-15 | -11.32684
255.091 | -4.762e-15 | -11.33714
254.648 | -8.031e-15 | -11.39247
254.323 | 2.174e-15 | -11.41134
253.947 | -1.6371e-14 | -11.44832
253.533 | 1.3092e-14 | -11.49447
253.208 | -5.429e-15 | -11.51494
252.733 | 3.973e-15 | -11.57749
252.425 | 2.187e-15 | -11.59285
251.899 | -2.7e-16 | -11.66898
251.539 | 1.1657e-14 | -11.69644
250.643 | -7.523e-14 | -11.80487
248.74 | -1.93991e-13 | -12.00246
248.474 | -1.04927e-13 | -12.0022
248.086 | -7.4159e-14 | -12.03346
247.774 | -3.8603e-14 | -12.04561
247.491 | -4.3147e-14 | -12.04914
247.152 | -4.5514e-14 | -12.06802
246.898 | -2.9383e-14 | -12.06485
246.457 | -4.3742e-14 | -12.10928
246.175 | -2.6192e-14 | -12.11091
245.714 | -3.1563e-14 | -12.16021
245.483 | -1.0804e-14 | -12.1505
245.011 | -8.102e-15 | -12.20054
244.776 | -2.0715e-14 | -12.19314
244.534 | -1.9054e-14 | -12.1848
244.255 | -1.9134e-14 | -12.18609
244.068 | -1.3192e-14 | -12.16545
243.789 | -1.3125e-14 | -12.16818
243.588 | -1.4999e-14 | -12.15369
243.448 | 2.6e-17 | -12.12357
243.14 | -1.2375e-14 | -12.13309
242.969 | 5.016e-15 | -12.11134
242.727 | -1.0746e-14 | -12.10513
242.411 | 1.885e-15 | -12.11618
242.216 | 8.717e-15 | -12.09838
241.761 | -3.309e-15 | -12.1432
241.544 | -1.474e-15 | -12.13236
241.048 | -9.725e-15 | -12.18495
240.779 | 1.0713e-14 | -12.18527
240.259 | -7.692e-15 | -12.24202
239.923 | -1.7932e-14 | -12.25711
239.526 | -1.5694e-14 | -12.28284
239.277 | -1.5854e-14 | -12.27577
239.074 | -9.242e-15 | -12.2607
238.862 | -1.0095e-14 | -12.24782
238.605 | -1.315e-14 | -12.24593
238.398 | 7.314e-15 | -12.23113
238.087 | -2.0039e-14 | -12.24014
237.823 | -2.64e-16 | -12.23861
237.629 | -1.1624e-14 | -12.22218
237.349 | -1.5954e-14 | -12.22512
237.189 | -2.522e-15 | -12.20116
236.854 | -1.1761e-14 | -12.2149
236.583 | 1.155e-15 | -12.21561
236.189 | -1.0069e-14 | -12.24149
235.917 | 2.5913e-14 | -12.24191
235.524 | -1.3421e-14 | -12.26795
235.221 | -1.842e-15 | -12.27529
234.994 | 3.385e-15 | -12.26671
234.554 | -7.588e-15 | -12.30173
234.343 | 4.567e-15 | -12.28868
233.859 | -1.4254e-14 | -12.33078
233.619 | 6.05e-16 | -12.32402
233.182 | -1.759e-15 | -12.3577
232.847 | 1.7918e-14 | -12.36803
232.473 | -5.466e-15 | -12.38927
232.069 | 1.589e-15 | -12.41354
231.801 | 2.4e-17 | -12.41328
231.32 | 7.174e-15 | -12.45354
231.02 | 8.925e-15 | -12.45621
230.611 | -9.158e-15 | -12.48157
230.241 | 1.9038e-14 | -12.49951
229.866 | 8.56e-16 | -12.51787
229.39 | 3.321e-15 | -12.55619
229.08 | 8.295e-15 | -12.56144
228.468 | 4.253e-15 | -12.62496
228.147 | -9.424e-15 | -12.63193
227.492 | 1.809e-15 | -12.70312
227.079 | -2.581e-15 | -12.72933
226.579 | 3.782e-15 | -12.76883
226.127 | -7.245e-15 | -12.80011
225.767 | -1.374e-15 | -12.81436
225.446 | 5.132e-15 | -12.82102
225.119 | -1.7443e-14 | -12.82962
224.871 | -3.2359e-14 | -12.82219
224.524 | 9.633e-15 | -12.83318
224.263 | -3.249e-15 | -12.82825
223.909 | 1.9584e-14 | -12.83984
223.724 | 1.5368e-13 | -12.82171
223.335 | -2.42269e-13 | -12.8397
223.07 | 5.30903e-13 | -12.83573
222.737 | 2.5415e-14 | -12.84439
222.383 | 2.1002e-14 | -12.85549
221.702 | -8.73892e-11 | -12.88168
221.296 | -9.05053e-11 | -12.90156
221.023 | -8.51503e-11 | -12.89669
220.82 | -9.07974e-11 | -12.88121
220.623 | -8.7891e-11 | -12.86508
220.346 | -9.07508e-11 | -12.86347
220.167 | -9.44657e-11 | -12.84359
219.885 | -8.75171e-11 | -12.84053
219.576 | -8.91543e-11 | -12.84424
219.364 | -9.06544e-11 | -12.83177
218.917 | -7.98557e-11 | -12.85897
218.563 | -8.24869e-11 | -12.86798
218.142 | -8.49572e-11 | -12.88956
217.869 | -8.75993e-11 | -12.88772
217.511 | -8.755e-11 | -12.89816
217.21 | -8.84308e-11 | -12.89998
216.797 | -9.20041e-11 | -12.92027
216.48 | -9.54924e-11 | -12.92471
216.162 | -9.26712e-11 | -12.92983
215.755 | -9.10176e-11 | -12.94861
215.527 | -9.39808e-11 | -12.93873
215.091 | -9.5255e-11 | -12.96176
214.823 | -9.51016e-11 | -12.95765
214.439 | -9.48206e-11 | -12.97199
214.155 | -9.5996e-11 | -12.97085
213.938 | -9.39617e-11 | -12.95988
213.613 | -8.94036e-11 | -12.96555
213.219 | -9.69717e-11 | -12.98183
213.03 | -9.66177e-11 | -12.96506
212.829 | -9.61007e-11 | -12.95069
212.615 | -9.74381e-11 | -12.939
212.499 | -9.95469e-11 | -12.91062
212.394 | -9.84852e-11 | -12.88247
212.197 | -9.82835e-11 | -12.86867
212.098 | -9.6125e-11 | -12.83892
212.05 | -9.93873e-11 | -12.80065
211.865 | -9.81428e-11 | -12.784
211.783 | -1.029912e-10 | -12.75274
211.669 | -1.003876e-10 | -12.72505
211.448 | -1.002614e-10 | -12.71582
211.376 | -9.91811e-11 | -12.68283
211.013 | -1.022593e-10 | -12.69355
210.823 | -9.66023e-11 | -12.67925
210.443 | -9.88615e-11 | -12.69284
210.086 | -9.47272e-11 | -12.70369
209.785 | -1.01977e-10 | -12.70696
209.348 | -1.004291e-10 | -12.72947
209.059 | -9.8194e-11 | -12.73008
208.564 | -9.44587e-11 | -12.76123
208.292 | -9.91507e-11 | -12.75836
207.864 | -1.002459e-10 | -12.77897
207.588 | -1.015229e-10 | -12.77699
207.25 | -9.75254e-11 | -12.78482
206.932 | -7.0518e-13 | -12.78678
206.751 | 3.64908e-12 | -12.77075
206.389 | -2.12715e-11 | -12.77717
206.235 | -1.07397e-11 | -12.75699
205.963 | -1.67825e-11 | -12.75494
205.825 | -2.87231e-11 | -12.73288
205.678 | -5.0688e-12 | -12.71219
205.477 | -1.83899e-11 | -12.70083
205.418 | -9.5205e-12 | -12.66772
205.182 | -3.84897e-11 | -12.66085
205.145 | -8.95542e-11 | -12.62505
204.893 | -6.4079e-11 | -12.61981
204.846 | -1.269595e-10 | -12.58616
204.594 | -1.018441e-10 | -12.58113
204.494 | -1.470969e-10 | -12.55551
204.313 | -1.559749e-10 | -12.54118
204.079 | -2.3607e-10 | -12.53064
203.912 | -2.3383e-10 | -12.51408
203.644 | -2.2734e-10 | -12.51267
203.463 | -1.9494e-10 | -12.49846
203.272 | -1.3465e-10 | -12.48489
203.164 | -1.772e-10 | -12.45808
202.963 | -1.904e-10 | -12.43992
202.957 | -1.76e-10 | -12.3962
202.646 | -1.618e-10 | -12.39358
202.644 | -1.862e-10 | -12.35633
202.504 | -3.73e-10 | -12.32798
202.411 | -1.708e-10 | -12.2982
202.382 | -2.5066e-10 | -12.26125
202.299 | -2.316e-10 | -12.23589
202.327 | -2.6234e-10 | -12.19575
202.176 | -1.778e-10 | -12.17583
202.219 | -2.3452e-10 | -12.1297
202.008 | -2.3541e-10 | -12.12063
202.055 | -1.983e-10 | -12.07496
201.743 | -1.965e-10 | -12.07412
201.739 | -1.761e-10 | -12.0327
201.46 | -2.72e-10 | -12.02364
201.317 | -1.828e-10 | -12.00305
201.016 | -1.793e-10 | -12.00092
200.786 | -1.872e-10 | -11.98946
200.573 | -1.877e-10 | -11.97588
200.348 | -1.906e-10 | -11.96347
200.293 | -2.3854e-10 | -11.93273
200.178 | -2.3377e-10 | -11.91326
200.185 | -2.4196e-10 | -11.87752
200.189 | -2.5801e-10 | -11.84333
200.242 | -2.4719e-10 | -11.80212
200.325 | -2.4634e-10 | -11.75838
200.404 | -2.7981e-10 | -11.71536
200.202 | -1.915e-10 | -11.70405
200.26 | -2.7346e-10 | -11.66072
199.947 | -2.5288e-10 | -11.66712
199.682 | -2.5148e-10 | -11.66665
199.635 | -2.5472e-10 | -11.64036
199.292 | -2.7018e-10 | -11.65016
199.281 | -2.5544e-10 | -11.61949
199.07 | -2.2718e-10 | -11.61339
199.088 | -2.234e-10 | -11.57868
199.092 | -2.2003e-10 | -11.54645
199.145 | -2.4342e-10 | -11.5082
199.206 | -1.85e-10 | -11.46546
199.303 | -1.968e-10 | -11.41671
199.296 | -1.785e-10 | -11.38118
199.389 | -1.956e-10 | -11.33424
199.425 | -2.206e-10 | -11.29389
199.478 | -2.107e-10 | -11.25185
199.587 | -3.89e-10 | -11.20107
199.709 | -1.888e-10 | -11.15306
199.795 | -3.51e-10 | -11.11069
199.883 | -1.74e-10 | -11.066
200.004 | -1.75e-10 | -11.01719
199.982 | -1.78e-10 | -10.98537
200.115 | -1.72e-10 | -10.93538
200.216 | -1.77e-10 | -10.88897
200.318 | -1.82e-10 | -10.84359
200.394 | -1.82e-10 | -10.80148
200.422 | -1.7e-10 | -10.76461
200.506 | -1.59e-10 | -10.72203
200.607 | -1.79e-10 | -10.67737
200.639 | -1.66e-10 | -10.6415
200.726 | -1.75e-10 | -10.59977
200.581 | -2.2783e-10 | -10.5871
200.424 | -2.2447e-10 | -10.57781
200.369 | -1.951e-10 | -10.55415
199.94 | -2.028e-10 | -10.56959
199.844 | -1.721e-10 | -10.54888
199.152 | -1.921e-10 | -10.59357
198.94 | -1.939e-10 | -10.58594
198.306 | -2.042e-10 | -10.62505
197.778 | -2.131e-10 | -10.6524
197.452 | -2.183e-10 | -10.65703
196.769 | -2.094e-10 | -10.70041
196.583 | -2.053e-10 | -10.68912
196.031 | -2.12e-10 | -10.718
194.612 | -3.7827e-13 | -10.71188
194.348 | -1.29378e-13 | -10.62609
194.371 | -6.0185e-14 | -10.59694
194.393 | -5.8191e-14 | -10.5682
194.413 | 8.8924e-14 | -10.54094
194.426 | 8.03732e-13 | -10.51369
194.439 | 5.0395e-14 | -10.48686
194.31 | 9.1917e-13 | -10.45314
194.155 | -2.83417e-12 | -10.3402
194.154 | -8.8102e-13 | -10.31568
193.614 | -1.184117e-12 | -10.26669
193.431 | -6.57597e-13 | -10.26109
193.376 | -2.26373e-13 | -10.24274
193.185 | -4.45477e-13 | -10.23886
193.082 | -8.18404e-12 | -10.20625
192.981 | -3.8215e-12 | -10.19322
192.9 | -2.0605e-12 | -10.17755
192.843 | -6.6736e-13 | -10.16035
192.011 | -2.2441e-14 | -10.14293
191.925 | 2.04617e-13 | -10.1288
191.843 | -1.88799e-13 | -10.11347
191.769 | 1.68156e-13 | -10.09802
191.69 | 7.11514e-13 | -10.08285
191.533 | -2.0737e-10 | -10.05444
191.42 | -2.0483e-10 | -10.0434
191.317 | -1.6942e-10 | -10.03081
191.219 | -7.379e-11 | -10.01787
191.128 | -9.409e-11 | -10.00454
191.038 | -1.7246e-10 | -9.991448
190.95 | -1.547e-11 | -9.978568
190.843 | -8.274e-11 | -9.966345
190.684 | -1.7123e-10 | -9.959741
190.542 | -1.4661e-10 | -9.951794
190.442 | -1.8154e-10 | -9.939958
190.332 | -2.1812e-10 | -9.928988
190.22 | -2.1545e-10 | -9.917188
190.109 | -2.5378e-10 | -9.9061
189.966 | -2.4725e-10 | -9.897985
189.78 | -2.3479e-10 | -9.893524
189.634 | -2.3585e-10 | -9.885799
189.504 | -2.3029e-10 | -9.876687
189.369 | -2.0307e-10 | -9.868235
189.233 | -2.0788e-10 | -9.859842
189.061 | -2.311e-10 | -9.855116
188.841 | -2.142e-10 | -9.854723
188.672 | -2.3405e-10 | -9.849367
188.511 | -2.2876e-10 | -9.84292
188.347 | -2.3459e-10 | -9.837251
188.181 | -2.2348e-10 | -9.831294
188.006 | -1.9598e-10 | -9.827023
187.829 | -1.8876e-10 | -9.822104
187.664 | -2.1128e-10 | -9.816247
187.487 | -2.285e-10 | -9.811778
187.309 | -2.1903e-10 | -9.807087
187.125 | -2.2158e-10 | -9.803375
186.941 | -2.0938e-10 | -9.799631
186.768 | -2.0462e-10 | -9.795386
186.574 | -2.0303e-10 | -9.792664
186.371 | -1.9732e-10 | -9.790886
186.141 | -2.1037e-10 | -9.791456
185.843 | -2.123e-10 | -9.797537
185.527 | -2.4485e-10 | -9.806198
185.291 | -2.5373e-10 | -9.807096
185.031 | -2.212e-10 | -9.808288
184.401 | -7.4416e-12 | -9.827633
184.155 | -3.97753e-12 | -9.828795
183.94 | -6.76179e-12 | -9.827667
183.719 | 5.00159e-12 | -9.827106
182.792 | -2.88201e-13 | -9.823118
182.396 | 9.709e-14 | -9.820636
182.169 | 6.4596e-12 | -9.819119
181.932 | -2.9923e-12 | -9.819914
180.982 | -5.91104e-13 | -9.817289
180.491 | 2.09944e-11 | -9.821486
180.186 | -1.96921e-12 | -9.828271
179.915 | -1.93152e-12 | -9.832381
179.693 | 1.46969e-12 | -9.832233
179.463 | -6.37889e-12 | -9.832771
179.233 | -1.52607e-12 | -9.833257
178.989 | -7.3802e-12 | -9.832918
178.754 | -9.7967e-13 | -9.83328
177.405 | -7.51403e-13 | -9.864844
176.792 | -1.08059e-12 | -9.880357
176.56 | 7.00057e-12 | -9.880443
176.347 | -6.1915e-13 | -9.879478
175.381 | -1.035589e-12 | -9.877627
175.146 | -8.3645e-13 | -9.878216
174.898 | -8.47965e-13 | -9.880013
174.631 | -7.1881e-13 | -9.883298
174.258 | -4.6731e-13 | -9.89514
173.839 | 5.701e-14 | -9.910224
173.503 | 2.65707e-13 | -9.918821
173.19 | 6.7665e-13 | -9.925566
172.831 | 7.6869e-13 | -9.936132
172.461 | 4.43215e-13 | -9.947546
172.066 | 3.10523e-13 | -9.960606
171.752 | 2.9761e-13 | -9.967708
171.512 | 2.16213e-13 | -9.968556
171.267 | -1.48338e-13 | -9.970131
171.031 | -2.95536e-13 | -9.970786
170.815 | -1.35066e-13 | -9.969937
170.584 | 3.64603e-13 | -9.96986
170.356 | 1.35908e-13 | -9.969468
170.119 | 5.82566e-13 | -9.970109
169.868 | 2.38434e-13 | -9.972074
169.582 | 6.14034e-13 | -9.976404
169.289 | -5.0529e-14 | -9.981343
168.613 | -1.19842e-12 | -10.00062
166.857 | -1.29578e-12 | -10.04469
166.617 | -3.18106e-12 | -10.04557
166.374 | -3.31713e-12 | -10.04618
166.144 | -8.5128e-13 | -10.04598
165.219 | 3.3404e-14 | -10.04048
165.031 | 9.693e-15 | -10.03699
164.811 | 2.19911e-13 | -10.03603
164.56 | 4.66479e-13 | -10.0371
164.297 | 2.28401e-13 | -10.0394
163.999 | 8.80315e-13 | -10.04451
163.747 | 9.4035e-14 | -10.04583
163.295 | 5.1725e-12 | -10.04585
163.07 | -8.7577e-13 | -10.04506
162.825 | -1.47904e-11 | -10.04489
162.597 | -1.04815e-12 | -10.04431
162.346 | 4.6992e-12 | -10.04604
161.223 | 4.153e-14 | -10.05558
160.733 | 7.77268e-12 | -10.06077
159.38 | 2.50535e-13 | -10.08737
158.95 | 5.023e-14 | -10.10212
158.528 | -3.8047e-14 | -10.11562
158.041 | 2.6186e-14 | -10.13466
157.591 | -4.1657e-14 | -10.15024
157.143 | -5.3915e-14 | -10.16607
156.715 | -4.6553e-14 | -10.1802
156.33 | 2.1556e-14 | -10.19165
155.954 | 5.5795e-14 | -10.20207
155.519 | 1.486e-15 | -10.21622
155.158 | -1.28522e-13 | -10.22541
154.843 | -1.684e-15 | -10.23119
154.55 | 1.0388e-14 | -10.23491
154.245 | -5.2383e-14 | -10.23974
153.941 | -1.9836e-14 | -10.24438
153.376 | -5.93201e-12 | -10.25314
153.02 | -5.24001e-12 | -10.26154
152.66 | 1.38839e-12 | -10.27057
152.287 | 6.16252e-11 | -10.28047
151.966 | -5.486e-13 | -10.28691
150.728 | -4.736e-14 | -10.30243
150.43 | -1.3589e-14 | -10.30669
150.165 | 1.235e-15 | -10.30871
149.892 | 8.039e-15 | -10.3109
149.638 | 1.0836e-14 | -10.31183
149.394 | 1.236e-14 | -10.31199
149.172 | 1.2522e-14 | -10.31092
148.914 | 1.3141e-14 | -10.31145
148.673 | 1.317e-14 | -10.31187
148.415 | 1.2672e-14 | -10.31269
148.13 | 1.2911e-14 | -10.31582
147.873 | 1.2672e-14 | -10.31688
147.631 | 1.2025e-14 | -10.31711
147.393 | 1.1883e-14 | -10.31722
147.146 | 1.2083e-14 | -10.31783
146.898 | 1.1212e-14 | -10.31794
146.601 | 1.1147e-14 | -10.32222
146.258 | 1.0723e-14 | -10.32904
145.942 | 1.028e-14 | -10.33451
145.659 | 9.856e-15 | -10.3371
145.395 | 9.265e-15 | -10.33879
145.12 | 9.904e-15 | -10.34125
144.832 | -1.6657e-14 | -10.3444
144.552 | -2.28105e-13 | -10.34757
144.109 | 1.96232e-12 | -10.34751
143.878 | 8.414e-13 | -10.34693
142.718 | -4.1728e-14 | -10.35582
142.32 | -5.692e-15 | -10.36652
141.94 | -1.0926e-14 | -10.37609
141.608 | 1.5147e-14 | -10.38184
141.309 | 6.221e-15 | -10.38563
141.029 | 2.0187e-14 | -10.38844
140.778 | 1.7634e-14 | -10.38911
140.519 | 1.2865e-14 | -10.39057
140.282 | 2.1315e-14 | -10.39039
140.002 | 1.4164e-14 | -10.39268
139.729 | 3.6924e-14 | -10.39509
139.412 | 3.5598e-14 | -10.40032
139.073 | 2.1e-14 | -10.40663
138.778 | 3.2928e-14 | -10.40975
138.496 | 1.9059e-14 | -10.41236
138.216 | 2.7278e-14 | -10.41444
137.963 | 1.0512e-14 | -10.41512
137.734 | 1.497e-14 | -10.41418
137.519 | 1.5146e-14 | -10.41231
137.308 | 1.137e-14 | -10.41018
137.103 | 1.9751e-14 | -10.40717
136.906 | 1.5114e-14 | -10.40403
136.706 | 1.6826e-14 | -10.40162
136.466 | 2.1631e-14 | -10.40136
136.215 | -2.6409e-14 | -10.40153
135.949 | -3.539e-15 | -10.40306
135.659 | 5.8362e-14 | -10.40599
135.362 | 6.7811e-14 | -10.40924
135.103 | 1.669e-15 | -10.40983
134.854 | 2.6131e-14 | -10.41038
134.596 | 6.2616e-14 | -10.41129
134.349 | 1.5286e-13 | -10.41157
133.91 | 4.80112e-12 | -10.41077
133.69 | 2.94002e-12 | -10.40934
133.475 | 1.13905e-12 | -10.40746
132.629 | -4.6557e-14 | -10.39502
132.432 | -9.903e-15 | -10.39224
132.207 | 1.4213e-14 | -10.391
131.993 | 6.9955e-14 | -10.38925
131.801 | 3.5671e-14 | -10.38601
131.615 | 8.446e-15 | -10.38265
131.428 | 3.595e-15 | -10.37911
131.215 | 1.1267e-14 | -10.37755
131.037 | 1.2968e-14 | -10.37365
130.86 | 7.569e-15 | -10.36974
130.67 | -8.484e-15 | -10.36619
130.479 | 9.11e-15 | -10.36303
130.314 | 1.061e-14 | -10.3585
130.158 | -1.079e-15 | -10.35318
130.012 | -5.7699e-14 | -10.34716
129.871 | 5.693e-15 | -10.34077
129.736 | 5.43e-16 | -10.3338
129.607 | 1.0501e-14 | -10.32687
129.483 | -5.3706e-14 | -10.31941
129.363 | 7.191e-15 | -10.31204
129.245 | 8.6836e-14 | -10.30419
129.13 | 2.9668e-14 | -10.29615
129.017 | 1.7165e-14 | -10.28817
128.905 | 1.118e-14 | -10.28024
128.802 | -1.433e-14 | -10.272
128.7 | 4.9592e-14 | -10.26358
128.603 | -3.575e-15 | -10.25495
128.508 | -4.0611e-14 | -10.24581
128.419 | 1.5974e-14 | -10.23655
128.331 | -9.8549e-14 | -10.2267
128.25 | -2.86966e-13 | -10.21693
128.171 | -5.1475e-14 | -10.20728
128.097 | -1.852e-14 | -10.19723
128.023 | -3.253e-15 | -10.1869
127.956 | 7.758e-15 | -10.1764
127.894 | 4.3796e-14 | -10.16546
127.825 | 1.9259e-14 | -10.15519
127.753 | 1.3882e-14 | -10.1453
127.68 | 8.349e-15 | -10.13537
127.585 | 7.821e-15 | -10.12673
127.486 | 1.1855e-14 | -10.11821
127.33 | 9.76e-15 | -10.11342
127.168 | 1.9679e-14 | -10.109
127.019 | 1.9013e-14 | -10.10368
126.898 | 1.3863e-14 | -10.09708
126.717 | 1.669e-14 | -10.09348
126.496 | 1.8306e-14 | -10.09239
126.234 | 1.0343e-14 | -10.09417
125.988 | 1.8469e-14 | -10.09469
125.728 | 1.2864e-14 | -10.09607
125.457 | 1.7269e-14 | -10.098
125.117 | 9.553e-15 | -10.10411
124.76 | 1.121e-14 | -10.11159
124.418 | 2.5684e-14 | -10.11752
124.026 | 2.206e-14 | -10.12678
123.568 | 1.7545e-14 | -10.13971
123.204 | 2.4417e-14 | -10.14724
122.889 | 2.1742e-14 | -10.15177
122.587 | 2.4432e-14 | -10.15523
122.332 | 1.6613e-14 | -10.15616
122.136 | 1.9471e-14 | -10.15368
121.942 | 2.9402e-14 | -10.1511
121.705 | 2.9516e-14 | -10.15107
121.497 | 3.6508e-14 | -10.14908
121.238 | 9.507e-15 | -10.15001
121.018 | 1.5236e-14 | -10.14885
120.774 | 1.8204e-14 | -10.14875
120.539 | 1.6769e-14 | -10.14868
120.33 | 5.673e-15 | -10.14701
120.138 | 9.072e-15 | -10.14442
119.942 | 2.1652e-14 | -10.14206
119.754 | 1.5509e-14 | -10.13898
119.572 | 1.511e-14 | -10.13583
119.382 | 1.029e-14 | -10.13244
119.203 | 1.6839e-14 | -10.1288
119.05 | 6.903e-15 | -10.12376
118.894 | 4.989e-15 | -10.11915
118.744 | 5.74e-15 | -10.11421
118.608 | 4.126e-15 | -10.10827
118.46 | 1.0055e-14 | -10.10295
118.319 | 8.012e-15 | -10.0974
118.181 | 1.4351e-14 | -10.09123
118.061 | 7.804e-15 | -10.08464
117.924 | 1.2391e-14 | -10.0787
117.785 | 1.4827e-14 | -10.07324
117.66 | 1.4033e-14 | -10.06667
117.541 | 1.3332e-14 | -10.05985
117.43 | 6.4e-15 | -10.05265
117.32 | 1.0408e-14 | -10.04527
117.221 | 6.338e-15 | -10.03744
117.126 | 1.486e-15 | -10.02925
117.031 | 5.344e-15 | -10.02103
116.941 | 7.386e-15 | -10.01306
116.844 | 9.377e-15 | -10.00508
116.759 | 3.356e-15 | -9.996613
116.674 | 8.023e-15 | -9.987866
116.585 | 7.869e-15 | -9.978791
116.486 | 9.812e-15 | -9.97138
116.41 | 1.2618e-14 | -9.962197
116.332 | 1.1557e-14 | -9.953538
116.259 | 1.6462e-14 | -9.94465
116.185 | 1.2847e-14 | -9.935799
116.113 | 7.573e-15 | -9.926788
116.044 | 6.552e-15 | -9.917085
115.982 | 1.2239e-14 | -9.907329
115.919 | 1.0316e-14 | -9.897762
115.862 | 6.85e-15 | -9.888261
115.808 | 1.2632e-14 | -9.878373
115.758 | 8.729e-15 | -9.867811
115.706 | 5.416e-15 | -9.857658
115.662 | 6.289e-15 | -9.847159
115.618 | 4.4e-17 | -9.836873
115.57 | 8.525e-15 | -9.826395
115.528 | 5.957e-15 | -9.815749
115.485 | 8.859e-15 | -9.805255
115.432 | 6.099e-15 | -9.795223
115.376 | 4.539e-15 | -9.785081
115.311 | 7.401e-15 | -9.775836
115.265 | 7.606e-15 | -9.765287
115.211 | 4.189e-15 | -9.75535
115.17 | 5.663e-15 | -9.744839
115.116 | 1.3129e-14 | -9.735157
115.061 | 8.076e-15 | -9.725511
115.013 | 1.1555e-14 | -9.715553
114.968 | 1.5515e-14 | -9.705501
114.923 | 9.396e-15 | -9.695295
114.893 | 1.1949e-14 | -9.684512
114.864 | 3.679e-15 | -9.673763
114.841 | 7.25e-15 | -9.662439
114.821 | 6.411e-15 | -9.651039
114.804 | -4.274e-15 | -9.63921
114.791 | 1.751e-15 | -9.627595
114.778 | 1.908e-15 | -9.61606
114.769 | 1.527e-15 | -9.604159
114.763 | -3.267e-15 | -9.592373
114.762 | 6.769e-15 | -9.580242
114.761 | 7.039e-15 | -9.568194
114.765 | 9.169e-15 | -9.555945
114.769 | 9.02e-15 | -9.543804
114.776 | 4.291e-15 | -9.531383
114.788 | 5.961e-15 | -9.518533
114.799 | 3.868e-15 | -9.506252
114.814 | 9.761e-15 | -9.493342
114.83 | 4.33e-15 | -9.479946
114.848 | 1.1824e-14 | -9.467202
114.865 | 7.022e-15 | -9.454442
114.886 | 5.446e-15 | -9.441233
114.908 | 9.383e-15 | -9.428229
114.928 | 6.183e-15 | -9.41521
114.953 | 1.1906e-14 | -9.402263
114.98 | 6.726e-15 | -9.388915
115.007 | 1.072e-14 | -9.375913
115.037 | 1.2355e-14 | -9.362826
115.07 | 5.312e-15 | -9.349317
115.105 | 7.466e-15 | -9.335985
115.14 | 3.789e-14 | -9.322561
115.174 | -7.62408e-13 | -9.309133
115.248 | 1.39e-12 | -9.283793
115.287 | -2.44648e-11 | -9.270283
115.326 | -1.38261e-11 | -9.256835
115.368 | -1.8989e-11 | -9.243257
115.41 | -1.67702e-11 | -9.229679
115.454 | -1.02924e-11 | -9.216437
115.499 | -2.6642e-11 | -9.202589
115.547 | -1.06206e-11 | -9.188709
115.595 | -2.86474e-11 | -9.175146
115.639 | -4.72571e-11 | -9.161688
115.692 | -5.18446e-11 | -9.147811
115.739 | -4.13525e-11 | -9.134162
115.79 | -6.59103e-11 | -9.120448
115.844 | -3.38149e-11 | -9.1064
115.894 | -5.84704e-11 | -9.092939
115.939 | -3.05084e-11 | -9.079556
115.99 | -6.95378e-11 | -9.065897
116.044 | -6.29277e-11 | -9.05232
116.097 | -5.0824e-11 | -9.038811
116.15 | -2.5152e-12 | -9.025054
116.208 | -1.17712e-11 | -9.011312
116.269 | -2.24828e-11 | -8.997064
116.328 | -2.85301e-11 | -8.983191
116.384 | -6.59256e-11 | -8.9697
116.448 | -5.91231e-11 | -8.955658
116.509 | -2.30305e-11 | -8.941668
116.577 | -3.87204e-11 | -8.927357
116.641 | -4.3747e-11 | -8.913467
116.706 | -2.79558e-11 | -8.899328
116.769 | -5.30663e-11 | -8.885459
116.832 | -3.14404e-11 | -8.871648
116.901 | -4.6202e-11 | -8.857761
116.969 | -7.10121e-11 | -8.843967
117.037 | -6.86106e-11 | -8.829977
117.111 | -8.51171e-11 | -8.815626
117.183 | -5.25072e-11 | -8.801635
117.26 | -1.75021e-11 | -8.786907
117.332 | -4.73497e-11 | -8.772875
117.406 | -3.96054e-11 | -8.758846
117.487 | -4.33634e-11 | -8.744102
117.569 | -4.04096e-11 | -8.729618
117.645 | -3.50063e-11 | -8.715305
117.728 | -2.7565e-11 | -8.701064
117.805 | -7.46067e-11 | -8.686902
117.884 | -6.62003e-11 | -8.672829
117.97 | -6.20439e-11 | -8.658432
118.05 | -6.52088e-11 | -8.643908
118.136 | -6.96973e-11 | -8.629397
118.224 | -2.19243e-11 | -8.61491
118.305 | -3.83531e-11 | -8.600748
118.388 | -3.76488e-11 | -8.586794
118.477 | -5.00942e-11 | -8.572375
118.562 | -4.16194e-11 | -8.558255
118.648 | -5.32406e-11 | -8.544056
118.739 | -7.57122e-11 | -8.529659
118.825 | -3.68483e-11 | -8.515636
118.918 | -4.50437e-11 | -8.500957
119.006 | -6.9287e-11 | -8.486833
119.095 | -5.88719e-11 | -8.47277
119.183 | -9.49878e-11 | -8.458837
119.28 | -5.18961e-11 | -8.444387
119.372 | -5.13817e-11 | -8.430027
119.461 | -2.88625e-11 | -8.416196
119.561 | -5.78125e-11 | -8.401674
119.652 | -6.85972e-11 | -8.387641
119.747 | -5.17841e-11 | -8.373592
119.839 | -4.03267e-11 | -8.359686
119.938 | -4.89652e-11 | -8.345274
120.044 | -2.0715e-11 | -8.330174
120.133 | -7.1103e-12 | -8.316443
120.207 | -2.2259e-11 | -8.303393
120.247 | -3.08695e-11 | -8.29203
120.265 | -3.18315e-11 | -8.2817
120.288 | -4.50349e-11 | -8.27128
120.327 | -1.90943e-11 | -8.259952
120.381 | -2.57241e-11 | -8.247659
120.434 | -5.70864e-11 | -8.235307
120.489 | -7.95482e-11 | -8.222917
120.541 | -7.35816e-11 | -8.210855
120.587 | -3.23987e-11 | -8.199276
120.636 | -7.73365e-11 | -8.187437
120.682 | -2.17783e-11 | -8.175801
120.729 | -5.49451e-11 | -8.164269
120.777 | -7.38543e-11 | -8.152963
120.824 | -4.81025e-11 | -8.141477
120.866 | -4.91335e-11 | -8.130159
120.914 | -3.11481e-11 | -8.116818
120.963 | -3.98213e-11 | -8.10543
121.009 | -3.4488e-11 | -8.094067
121.058 | -3.45442e-11 | -8.082746
121.106 | -5.82105e-11 | -8.071529
121.153 | -3.71765e-11 | -8.060257
121.2 | -3.1732e-11 | -8.048941
121.249 | -2.36433e-11 | -8.037804
121.298 | -2.44237e-11 | -8.026555
121.347 | -7.25981e-11 | -8.015317
121.402 | -1.017935e-10 | -8.003855
121.433 | -8.85955e-11 | -7.993593
121.446 | -6.92112e-11 | -7.98422
121.457 | -5.1207e-11 | -7.974891
121.473 | -5.41068e-11 | -7.965344
121.49 | -6.41784e-11 | -7.95585
121.513 | -7.88213e-11 | -7.945959
121.533 | -8.49733e-11 | -7.936352
121.557 | -5.98796e-11 | -7.926524
121.579 | -2.29456e-11 | -7.916746
121.58 | -3.49067e-11 | -7.908113
121.588 | -3.5096e-11 | -7.898905
121.567 | -3.68241e-11 | -7.891018
121.562 | -3.94126e-11 | -7.882525
121.565 | -5.08881e-11 | -7.873818
121.571 | -5.15344e-11 | -7.864794
121.577 | -6.61886e-11 | -7.855877
121.585 | -9.02236e-11 | -7.846809
121.598 | -1.172786e-10 | -7.837499
121.608 | -1.461475e-10 | -7.828542
121.61 | -9.59022e-11 | -7.819923
121.613 | -9.50147e-11 | -7.811199
121.614 | -1.63369e-11 | -7.802761
121.498 | -1.59124e-11 | -7.799415
120.889 | -1.60925e-11 | -7.818329
119.789 | -1.30879e-11 | -7.859416
118.394 | -9.9629e-12 | -7.913744
116.578 | -1.05368e-11 | -7.986647
114.694 | -2.93202e-11 | -8.062583
113.142 | -6.19263e-11 | -8.123569
111.779 | -1.101236e-10 | -8.175964
110.851 | -7.52225e-11 | -8.208389
110.275 | -7.17054e-11 | -8.225012
109.977 | -1.094904e-10 | -8.229226
109.801 | -1.167591e-10 | -8.227999
109.72 | -1.180415e-10 | -8.222576
109.699 | -1.143865e-10 | -8.214539
109.708 | -1.187008e-10 | -8.205283
109.742 | -1.218873e-10 | -8.19474
109.793 | -1.28726e-10 | -8.183761
109.852 | -1.032759e-10 | -8.172573
109.911 | -9.20175e-11 | -8.1609
109.976 | -7.61216e-11 | -8.149371
110.037 | -7.43194e-11 | -8.137866
110.019 | -7.00034e-11 | -8.129977
109.435 | -7.73661e-11 | -8.146773
108.367 | -7.46977e-11 | -8.184928
106.807 | -6.74763e-11 | -8.244766
105.113 | -1.717115e-10 | -8.310746
103.251 | 2.4464e-12 | -8.383863
101.386 | 1.32664e-11 | -8.456869
99.87 | -1.5604e-12 | -8.514145
98.8699 | 4.8125e-11 | -8.54905
98.2226 | -4.0072e-12 | -8.568227
97.9252 | -4.5605e-12 | -8.572095
97.7637 | -5.1676e-12 | -8.56985
97.6979 | -4.8747e-12 | -8.563667
97.6898 | -4.5268e-12 | -8.554728
97.7183 | -5.04e-12 | -8.544443
97.7664 | -4.1884e-12 | -8.533419
97.8265 | -4.4893e-12 | -8.521776
97.9025 | -9.4035e-12 | -8.50948
97.9718 | -6.3421e-12 | -8.497535
98.0502 | -8.5736e-12 | -8.485344
98.1267 | -1.42812e-11 | -8.473153
98.2109 | 8.1546e-12 | -8.460278
98.292 | -1.56291e-11 | -8.447919
98.3603 | -1.40129e-11 | -8.436114
98.4117 | -2.80021e-11 | -8.424758
98.4884 | -3.01059e-11 | -8.412717
98.5649 | -1.62386e-11 | -8.400501
98.6142 | -1.42404e-11 | -8.389413
98.6685 | -1.80106e-11 | -8.37828
98.7338 | -2.04219e-11 | -8.366821
98.8 | -2.59675e-11 | -8.355337
98.8511 | -3.90701e-11 | -8.344508
98.6509 | -4.12176e-11 | -8.344429
98.4123 | -4.03359e-11 | -8.345975
98.3282 | -4.34199e-11 | -8.340798
98.3702 | -4.62558e-11 | -8.330531
98.4019 | -4.2973e-11 | -8.3204
97.7994 | -4.40063e-11 | -8.337226
97.2245 | 5.62883e-11 | -8.352978
97.0126 | -2.58365e-11 | -8.353433
96.9135 | -4.4613e-12 | -8.349281
96.1036 | -2.10832e-11 | -8.375003
94.3767 | -2.41e-11 | -8.439003
91.0783 | -2.40703e-11 | -8.569697
88.5932 | -2.74614e-11 | -8.665662
87.6309 | -3.12254e-11 | -8.697276
87.393 | -3.66106e-11 | -8.698205
86.4994 | -2.09811e-11 | -8.726981
83.698 | -8.66527e-11 | -8.835746
82.6882 | -1.426836e-10 | -8.869083
82.1162 | -1.468833e-10 | -8.883764
81.7149 | -2.1273e-10 | -8.890329
81.4799 | -1.8875e-10 | -8.891078
81.3168 | -1.2121e-10 | -8.888585
81.1989 | -1.793e-10 | -8.884353
81.165 | -1.5785e-10 | -8.876503
81.126 | -1.9425e-10 | -8.869167
81.0373 | -1.674275e-10 | -8.857007
80.9738 | -1.858191e-10 | -8.850543
80.9076 | -1.729538e-10 | -8.843951
80.8686 | -1.812899e-10 | -8.836676
80.8221 | -2.1074e-10 | -8.828822
80.7852 | -2.069e-10 | -8.821283
80.7431 | -1.8978e-10 | -8.813992
80.7239 | -1.816e-10 | -8.805979
80.6779 | -1.719326e-10 | -8.792195
80.6748 | -1.981198e-10 | -8.783453
80.6613 | -1.864392e-10 | -8.775197

## Pulse
Temperature | Current | Time
80.6411 | 2.91288e-11 | 1.7604651
80.6388 | 2.59394e-11 | 3.2088671
80.6307 | 1.83991e-11 | 4.6404783
80.6055 | 1.46266e-11 | 6.1178196
80.587 | 1.10521e-11 | 7.587045
80.5857 | 2.28629e-11 | 9.0468216
80.564 | 2.42446e-11 | 10.5169189
80.5531 | 2.78335e-11 | 11.9723811
80.5354 | 2.85563e-11 | 13.4245077
80.5264 | 2.66807e-11 | 14.8690772
80.5383 | 2.30994e-11 | 16.3105808
80.5221 | 2.35707e-11 | 17.7692085
80.5004 | 2.09248e-11 | 19.25979
80.4844 | 1.58505e-11 | 20.7230699
80.4909 | 3.39927e-11 | 22.1709162
80.4823 | 2.33608e-11 | 23.6107153
80.47 | 2.13775e-11 | 25.1094337
80.4516 | 4.17882e-11 | 26.5918744
80.4507 | 3.33626e-11 | 28.0660288
80.4436 | 2.23823e-11 | 29.5522616

## Measurements
Temperature | Current | Temp Rate
80.4306 | -1.387603e-10 | 0
80.5378 | -2.3643e-10 | 0.6181721
80.8522 | -1.6695e-10 | 1.830892
81.1627 | -1.6027e-10 | 3.018893
81.432 | -1.329374e-10 | 3.323304
83.1252 | -1.491591e-10 | 8.093881
84.0847 | -2.6334e-10 | 9.974617
84.4598 | -2.9524e-10 | 10.54912
84.7329 | -3.1361e-10 | 11.02295
85.004 | -2.5831e-10 | 11.37546
85.3326 | -2.545e-10 | 20.11975
85.6563 | -2.0232e-10 | 28.30603
86.0021 | -2.144e-10 | 76.8448
86.402 | -2.3259e-10 | 163.7789
86.7432 | -2.9807e-10 | 254.4607
87.0727 | -2.8055e-10 | 13.27739
87.4359 | -3.0337e-10 | 13.58185
87.7378 | -3.1033e-10 | 13.85359
88.03 | -1.0459e-10 | 584.8364
89.2859 | -1.931101e-10 | 14.49102
90.3233 | -2.0824e-10 | 15.30263
90.574 | -2.0021e-10 | 15.44951
90.9086 | -2.1809e-10 | 15.48599
91.2027 | -2.0195e-10 | 15.58144
91.5174 | -1.8915e-10 | 15.60467
91.7943 | -1.8917e-10 | 15.13959
92.3503 | -1.9881e-10 | 15.633
92.5309 | -2.1619e-10 | 15.65547
92.7041 | -2.144e-10 | 15.64098
92.9498 | -2.4697e-10 | 15.61786
93.2656 | -2.816e-10 | 15.59442
93.5725 | -2.7904e-10 | 15.54983
93.8726 | -2.1777e-10 | 15.51714
94.1664 | -2.1486e-10 | 15.4696
94.4616 | -1.9541e-10 | 15.40133
94.8193 | -2.1814e-10 | 15.35452
95.1104 | -2.0757e-10 | 15.31396
95.3752 | -2.2657e-10 | 15.26734
95.6907 | -2.2278e-10 | 15.23054
95.9587 | -2.2973e-10 | 15.1999
96.2511 | -2.2703e-10 | 15.16071
96.5455 | -2.3204e-10 | 15.13266
96.9094 | -2.2086e-10 | 15.09166
97.1837 | -1.6569e-10 | 15.06479
97.4802 | -1.9054e-10 | 15.04133
97.8007 | -1.9934e-10 | 15.012
98.1013 | -1.543493e-10 | 14.75359
98.5391 | -1.150784e-10 | 14.98902
98.7174 | -1.28999e-10 | 14.98479
98.9926 | -1.6753e-10 | 14.97693
99.3092 | -1.740014e-10 | 14.78828
99.7862 | -1.399165e-10 | 15.03607
99.9937 | -1.648505e-10 | 15.02818
100.202 | -2.2661e-10 | 15.0219
100.491 | -2.2627e-10 | 15.06377
100.746 | -2.3618e-10 | 15.06836
101.07 | -2.3852e-10 | 15.06999
101.395 | -2.0514e-10 | 15.06444
101.642 | -2.284e-10 | 15.05707
101.97 | -2.2813e-10 | 15.0618
102.292 | -2.3902e-10 | 15.0488
102.614 | -2.4351e-10 | 15.05005
102.862 | -3.0017e-10 | 15.04659
103.181 | -3.1786e-10 | 15.03787
103.499 | -2.6268e-10 | 15.04806
103.819 | -2.7349e-10 | 15.03184
104.063 | -2.4847e-10 | 15.03381
104.409 | -2.1269e-10 | 15.02796
104.655 | -2.9206e-10 | 15.03148
104.973 | -2.7634e-10 | 15.02529
105.297 | -1.6007e-10 | 15.0245
105.568 | -1.8413e-10 | 15.01497
105.89 | -2.725e-10 | 15.01466
106.21 | -2.5517e-10 | 15.0087
106.527 | -2.4638e-10 | 15.00745
106.774 | -2.9216e-10 | 15.0118
107.096 | -2.9518e-10 | 15.01073
107.344 | -2.9834e-10 | 15.01035
107.667 | -2.8905e-10 | 15.00567
107.988 | -2.7628e-10 | 14.99946
108.261 | -2.8347e-10 | 14.99225
108.582 | -2.8799e-10 | 15.00068
108.903 | -2.5641e-10 | 15.00163
109.148 | -2.6514e-10 | 14.9926
109.46 | -2.4333e-10 | 14.98793
109.778 | -2.4713e-10 | 14.98486
110.096 | -2.3354e-10 | 14.98189
110.339 | -2.3412e-10 | 14.97664
110.657 | -2.3349e-10 | 14.97948
110.976 | -2.3278e-10 | 14.96686
111.3 | -2.2155e-10 | 14.96491
111.56 | -2.0845e-10 | 14.97846
111.89 | -2.2932e-10 | 14.97958
112.14 | -2.6046e-10 | 14.97673
112.484 | -2.9353e-10 | 14.97326
112.804 | -2.6944e-10 | 14.96849
113.123 | -2.9265e-10 | 14.96668
113.36 | -2.926e-10 | 14.96902
113.673 | -2.725e-10 | 14.96555
113.994 | -2.5897e-10 | 14.96082
114.268 | -2.822e-10 | 14.95275
114.588 | -2.2735e-10 | 14.95694
114.863 | -2.8044e-10 | 14.96159
115.184 | -2.721e-10 | 14.95786
115.437 | -2.6265e-10 | 14.95633
115.792 | -2.6588e-10 | 14.95578
116.04 | -2.6255e-10 | 14.96104
116.369 | -2.5203e-10 | 14.96085
116.643 | -2.5034e-10 | 14.96519
116.969 | -2.5494e-10 | 14.96461
117.294 | -2.2504e-10 | 14.96437
117.546 | -2.2198e-10 | 14.96242
117.87 | -2.2661e-10 | 14.96527
118.193 | -2.0269e-10 | 14.96193
118.461 | -1.9662e-10 | 14.95922
118.732 | -1.8339e-10 | 14.9611
119.05 | -1.7788e-10 | 14.9578
119.368 | -1.9414e-10 | 14.955
119.691 | -2.1222e-10 | 14.95452
119.966 | -2.2074e-10 | 14.94891
120.288 | -2.1289e-10 | 14.95543
120.562 | -2.1153e-10 | 14.95211
120.886 | -2.0678e-10 | 14.95005
121.137 | -2.0251e-10 | 14.95623
121.462 | -1.8536e-10 | 14.95275
121.738 | -1.773e-10 | 14.9572
122.064 | -1.7827e-10 | 14.95826
122.389 | -1.9545e-10 | 14.95572
122.664 | -1.827e-10 | 14.95914
122.991 | -1.991e-10 | 14.95963
123.243 | -2.1822e-10 | 14.95804
123.595 | -2.2116e-10 | 14.95652
123.924 | -2.6189e-10 | 14.95684
124.177 | -2.4228e-10 | 14.96496
124.503 | -2.7918e-10 | 14.9649
124.756 | -3.0822e-10 | 14.96384
125.107 | -2.7489e-10 | 14.96369
125.359 | -2.7513e-10 | 14.96553
125.687 | -2.8466e-10 | 14.96477
125.989 | -2.0965e-10 | 14.96693
126.265 | -2.668e-10 | 14.96259
126.596 | -2.2941e-10 | 14.97232
126.874 | -2.4287e-10 | 14.9693
127.206 | -2.3865e-10 | 14.97106
127.459 | -2.4178e-10 | 14.97778
127.778 | -2.3041e-10 | 14.9737
128.099 | -2.2113e-10 | 14.97285
128.367 | -1.639e-10 | 14.96667
128.687 | -2.7114e-10 | 14.96963
128.959 | -2.0311e-10 | 14.96536
129.281 | -2.8077e-10 | 14.964
129.604 | -2.88e-10 | 14.96255
129.848 | -2.7305e-10 | 14.96605
130.2 | -1.9264e-10 | 14.96439
130.525 | -2.5795e-10 | 14.96469
130.75 | -2.6187e-10 | 14.96763
131.099 | -2.838e-10 | 14.96548
131.424 | -2.6824e-10 | 14.96432
131.673 | -2.7592e-10 | 14.96426
131.998 | -2.6141e-10 | 14.96503
132.25 | -2.6816e-10 | 14.96963
132.574 | -2.7184e-10 | 14.96798
132.902 | -2.9176e-10 | 14.96869
133.176 | -2.9182e-10 | 14.96596
133.501 | -2.7854e-10 | 14.96584
133.752 | -3.0525e-10 | 14.96883
134.077 | -2.9959e-10 | 14.96965
134.405 | -2.8335e-10 | 14.97106
134.68 | -2.8895e-10 | 14.96979
135.007 | -3.0084e-10 | 14.96662
135.256 | -2.8858e-10 | 14.97158
135.584 | -2.878e-10 | 14.97194
135.859 | -2.8617e-10 | 14.96834
136.188 | -2.8817e-10 | 14.97367
136.463 | -2.9178e-10 | 14.9747
136.791 | -2.7643e-10 | 14.97473
137.066 | -2.8591e-10 | 14.9705
137.393 | -2.9252e-10 | 14.97584
137.666 | -2.8985e-10 | 14.97284
137.987 | -2.9541e-10 | 14.97132
138.235 | -2.9321e-10 | 14.97487
138.557 | -2.9631e-10 | 14.97238
138.905 | -2.9117e-10 | 14.97086
139.228 | -2.8517e-10 | 14.96988
139.476 | -2.8748e-10 | 14.97073
139.801 | -2.8512e-10 | 14.97138
140.078 | -2.9951e-10 | 14.97365
140.358 | -2.9788e-10 | 14.97335
140.684 | -2.7421e-10 | 14.97131
141.008 | -3.0101e-10 | 14.97247
141.259 | -2.9301e-10 | 14.97514
141.608 | -2.8572e-10 | 14.97417
141.859 | -3.0556e-10 | 14.97222
142.186 | -2.9991e-10 | 14.97788
142.437 | -3.0343e-10 | 14.97691
142.763 | -2.8779e-10 | 14.97721
143.089 | -3.0891e-10 | 14.97593
143.362 | -2.9843e-10 | 14.97314
143.689 | -2.9602e-10 | 14.97808
143.964 | -3.0757e-10 | 14.97362
144.289 | -3.1023e-10 | 14.97929
144.564 | -3.2208e-10 | 14.97528
144.89 | -3.0524e-10 | 14.9735
145.138 | -3.0295e-10 | 14.97587
145.465 | -3.0328e-10 | 14.97674
145.738 | -3.1217e-10 | 14.97786
146.089 | -3.2399e-10 | 14.97503
146.338 | -3.3439e-10 | 14.97787
146.665 | -3.1425e-10 | 14.97795
146.941 | -3.1419e-10 | 14.97907
147.266 | -3.0752e-10 | 14.97834
147.618 | -3.1354e-10 | 14.97661
147.869 | -3.193e-10 | 14.97981
148.141 | -3.0845e-10 | 14.97971
148.486 | -3.1708e-10 | 14.97505
148.807 | -3.1016e-10 | 14.97745
149.077 | -3.1902e-10 | 14.97358
149.401 | -3.0904e-10 | 14.97527
149.674 | -3.1828e-10 | 14.97157
149.997 | -3.1591e-10 | 14.97618
150.248 | -3.2071e-10 | 14.97423
150.598 | -3.0688e-10 | 14.97313
150.848 | -3.1294e-10 | 14.97465
151.199 | -3.1166e-10 | 14.97517
151.523 | -3.1485e-10 | 14.97407
151.776 | -3.1238e-10 | 14.97647
152.051 | -3.161e-10 | 14.97694
152.403 | -3.1605e-10 | 14.9765
152.728 | -3.0821e-10 | 14.97629
152.98 | -2.9907e-10 | 14.97897
153.255 | -3.1298e-10 | 14.97979
153.583 | -3.0867e-10 | 14.9779
153.86 | -3.1435e-10 | 14.97658
154.185 | -3.161e-10 | 14.9765
154.437 | -3.0595e-10 | 14.9791
154.787 | -2.8914e-10 | 14.9813
155.039 | -2.9586e-10 | 14.98039
155.39 | -2.7012e-10 | 14.98095
155.667 | -2.4131e-10 | 14.97829
155.993 | -2.3213e-10 | 14.98131
156.269 | -2.2226e-10 | 14.97851
156.595 | -2.2472e-10 | 14.98256
156.846 | -2.1571e-10 | 14.98105
157.196 | -2.3764e-10 | 14.98005
157.473 | -2.3738e-10 | 14.98141
157.799 | -2.3445e-10 | 14.97962
158.076 | -2.7422e-10 | 14.98174
158.401 | -2.7383e-10 | 14.98028
158.652 | -2.717e-10 | 14.98227
159.002 | -2.7298e-10 | 14.98141
159.253 | -2.8713e-10 | 14.98423
159.578 | -2.5924e-10 | 14.98289
159.85 | -2.6535e-10 | 14.98435
160.171 | -2.5549e-10 | 14.98305
160.494 | -2.9047e-10 | 14.98235
160.767 | -3.1191e-10 | 14.98227
161.116 | -2.8822e-10 | 14.98015
161.366 | -2.8381e-10 | 14.98158
161.64 | -2.788e-10 | 14.98257
161.967 | -2.8184e-10 | 14.98167
162.315 | -2.7811e-10 | 14.98062
162.566 | -2.742e-10 | 14.98252
162.891 | -2.7795e-10 | 14.98228
163.168 | -2.7628e-10 | 14.97994
163.493 | -2.6369e-10 | 14.98328
163.768 | -2.7768e-10 | 14.98154
164.095 | -2.7161e-10 | 14.9833
164.37 | -2.6869e-10 | 14.98377
164.647 | -2.7876e-10 | 14.98536
164.998 | -2.807e-10 | 14.9823
165.25 | -2.7848e-10 | 14.98551
165.577 | -2.8433e-10 | 14.98489
165.903 | -2.8131e-10 | 14.98412
166.204 | -2.7668e-10 | 14.98304
166.455 | -2.7976e-10 | 14.98501
166.807 | -2.8085e-10 | 14.98308
167.083 | -2.7933e-10 | 14.98429
167.333 | -2.8293e-10 | 14.98567
167.686 | -2.7042e-10 | 14.98307
167.959 | -2.7818e-10 | 14.98387
168.283 | -2.743e-10 | 14.98604
168.559 | -2.696e-10 | 14.9869
168.886 | -2.7438e-10 | 14.98675
169.161 | -2.6512e-10 | 14.98475
169.486 | -2.8031e-10 | 14.98827
169.736 | -2.8153e-10 | 14.98669
170.062 | -2.7588e-10 | 14.98605
170.337 | -2.8483e-10 | 14.98788
170.663 | -2.7063e-10 | 14.98634
170.937 | -2.8366e-10 | 14.98708
171.288 | -2.7211e-10 | 14.98558
171.636 | -2.6633e-10 | 14.98719
171.834 | -2.7821e-10 | 14.98561
172.181 | -2.7246e-10 | 14.98676
172.502 | -2.6575e-10 | 14.98473
172.775 | -2.774e-10 | 14.9859
173.124 | -2.5163e-10 | 14.98356
173.371 | -2.5654e-10 | 14.98564
173.722 | -2.5884e-10 | 14.98294
173.995 | -2.7688e-10 | 14.98369
174.245 | -2.8225e-10 | 14.98518
174.596 | -2.787e-10 | 14.98317
174.872 | -2.7598e-10 | 14.98442
175.197 | -2.5556e-10 | 14.98624
175.447 | -2.7769e-10 | 14.98471
175.793 | -2.6707e-10 | 14.98236
176.069 | -2.7435e-10 | 14.98425
176.395 | -2.8956e-10 | 14.98359
176.643 | -2.8294e-10 | 14.98522
176.996 | -2.8235e-10 | 14.98596
177.274 | -2.675e-10 | 14.98664
177.6 | -2.6494e-10 | 14.98527
177.876 | -2.8112e-10 | 14.98705
178.202 | -2.5708e-10 | 14.98646
178.48 | -2.5648e-10 | 14.98805
178.804 | -2.5307e-10 | 14.9864
179.081 | -1.8874e-10 | 14.98762
179.357 | -1.777e-10 | 14.98483
179.684 | -2.0892e-10 | 14.98689
179.96 | -2.0297e-10 | 14.98688
180.237 | -1.9661e-10 | 14.98761
180.588 | -1.9361e-10 | 14.98902
180.863 | -2.1166e-10 | 14.98658
181.187 | -2.1574e-10 | 14.98842
181.463 | -1.9537e-10 | 14.98881
181.813 | -2.047e-10 | 14.98681
182.063 | -1.8504e-10 | 14.98831
182.339 | -1.6306e-10 | 14.98897
182.691 | -1.3162e-10 | 14.98785
182.942 | -1.8652e-10 | 14.98967
183.266 | -2.3589e-10 | 14.98804
183.566 | -2.2825e-10 | 14.98796
183.892 | -2.1402e-10 | 14.99005
184.166 | -1.8821e-10 | 14.9879
184.494 | -1.1982e-10 | 14.98932
184.764 | -1.354822e-10 | 14.94902
185.234 | -1.41951e-10 | 14.98821
185.432 | -1.471065e-10 | 14.98916
185.703 | -1.453014e-10 | 14.98853
185.951 | -1.146356e-10 | 14.98729
186.297 | -1.431002e-10 | 14.98529
186.545 | -1.454812e-10 | 14.98657
186.871 | -1.736858e-10 | 14.98573
187.146 | -1.918902e-10 | 14.98664
187.497 | -1.883701e-10 | 14.98492
187.747 | -1.87432e-10 | 14.98639
188.097 | -2.1905e-10 | 14.98273
188.399 | -2.1802e-10 | 14.98773
188.675 | -1.9375e-10 | 14.98509
189.028 | -1.764675e-10 | 14.94757
189.507 | -2.041939e-10 | 14.98695
189.681 | -1.9432e-10 | 14.98275
189.93 | -2.0136e-10 | 14.9862
190.181 | -2.2347e-10 | 14.98731
190.45 | -2.1987e-10 | 14.98693
190.799 | -2.333e-10 | 14.98484
191.074 | -2.2391e-10 | 14.98597
191.401 | -2.3174e-10 | 14.98782
191.728 | -2.2068e-10 | 14.98619
192.006 | -2.2262e-10 | 14.98602
192.278 | -2.1144e-10 | 14.98717
192.532 | -2.4503e-10 | 14.98809
192.886 | -2.4801e-10 | 14.98656
193.161 | -2.4676e-10 | 14.9895
193.434 | -2.4674e-10 | 14.99018
193.784 | -2.3056e-10 | 14.9875
194.036 | -2.4395e-10 | 14.98907
194.386 | -2.457e-10 | 14.98779
194.636 | -2.4269e-10 | 14.98896
194.987 | -2.5161e-10 | 14.98831
195.262 | -2.3974e-10 | 14.98749
195.588 | -2.3976e-10 | 14.98948
195.865 | -1.8162e-10 | 14.99015
196.141 | -1.5188e-10 | 14.9904
196.494 | -1.9328e-10 | 14.99177
196.769 | -2.3509e-10 | 14.99087
197.046 | -2.3518e-10 | 14.99096
197.396 | -2.2854e-10 | 14.98896
197.671 | -2.2262e-10 | 14.98927
197.998 | -2.0181e-10 | 14.99076
198.273 | -2.1779e-10 | 14.99108
198.547 | -2.4104e-10 | 14.99129
198.894 | -2.3138e-10 | 14.98835
199.167 | -2.3027e-10 | 14.98926
199.514 | -2.2429e-10 | 14.98925
199.786 | -2.4348e-10 | 14.98869
200.034 | -2.5338e-10 | 14.98912
200.378 | -2.3843e-10 | 14.98657
200.728 | -2.412e-10 | 14.98773
200.977 | -2.2862e-10 | 14.98925
201.327 | -2.2764e-10 | 14.98745
201.576 | -2.0809e-10 | 14.98847
201.851 | -1.2872e-10 | 14.98906
202.203 | -2.1564e-10 | 14.9897
202.478 | -1.9166e-10 | 14.9875
202.805 | -2.1811e-10 | 14.98949
203.082 | -2.1871e-10 | 14.9899
203.384 | -2.5203e-10 | 14.98908
203.636 | -2.448e-10 | 14.99052
203.987 | -2.506e-10 | 14.98939
204.239 | -2.3525e-10 | 14.99074
204.589 | -2.157e-10 | 14.99127
204.864 | -1.8346e-10 | 14.98889
205.139 | -2.0337e-10 | 14.99087
205.489 | -1.8659e-10 | 14.98862
205.763 | -1.9461e-10 | 14.98966
206.088 | -1.9637e-10 | 14.99079
206.363 | -2.3253e-10 | 14.989
206.687 | -2.3398e-10 | 14.99002
206.987 | -2.3237e-10 | 14.98972
207.239 | -2.3631e-10 | 14.99045
207.589 | -2.2106e-10 | 14.99095
207.866 | -2.2956e-10 | 14.99124
208.218 | -2.2242e-10 | 14.99039
208.495 | -2.1904e-10 | 14.98976
208.772 | -2.2026e-10 | 14.99015
209.124 | -1.9389e-10 | 14.99066
209.373 | -2.0586e-10 | 14.99132
209.647 | -1.9235e-10 | 14.99189
209.995 | -2.0653e-10 | 14.99181
210.271 | -2.1735e-10 | 14.99177
210.546 | -2.1588e-10 | 14.9921
210.896 | -1.9221e-10 | 14.98984
211.171 | -1.9952e-10 | 14.99116
211.499 | -1.9958e-10 | 14.99275
211.775 | -1.7526e-10 | 14.99298
212.103 | -1.7201e-10 | 14.99068
212.378 | -2.0453e-10 | 14.99317
212.729 | -1.6984e-10 | 14.99141
212.978 | -1.5416e-10 | 14.9922
213.275 | -2.0883e-10 | 14.95476
213.794 | -2.0675e-10 | 14.99046
213.992 | -2.2672e-10 | 14.99001
214.19 | -2.0473e-10 | 14.99175
214.467 | -2.1129e-10 | 14.99218
214.816 | -1.9321e-10 | 14.99065
215.065 | -1.8884e-10 | 14.99074
215.366 | -2.1435e-10 | 14.99035
215.69 | -2.1982e-10 | 14.99144
215.962 | -2.3795e-10 | 14.99107
216.237 | -2.3471e-10 | 14.99138
216.584 | -2.341e-10 | 14.98919
216.859 | -2.4165e-10 | 14.99145
217.184 | -2.6669e-10 | 14.9903
217.458 | -2.2465e-10 | 14.99033
217.804 | -1.4773e-10 | 14.99111
218.077 | -2.157e-10 | 14.9557
218.609 | -2.1915e-10 | 14.99036
218.835 | -2.4765e-10 | 14.98938
219.036 | -2.289e-10 | 14.98953
219.238 | -2.3542e-10 | 14.99158
219.593 | -2.1318e-10 | 14.99062
219.869 | -2.2363e-10 | 14.98995
220.217 | -1.9025e-10 | 14.99073
220.493 | -2.5398e-10 | 14.99102
220.745 | -2.747e-10 | 14.99237
221.094 | -2.7558e-10 | 14.99054
221.368 | -2.4066e-10 | 14.99228
221.643 | -2.2993e-10 | 14.99207
221.993 | -2.5597e-10 | 14.99053
222.273 | -2.4514e-10 | 14.99104
222.63 | -2.6337e-10 | 14.9916
222.904 | -2.57e-10 | 14.99128
223.176 | -2.5042e-10 | 14.99272
223.454 | -2.6165e-10 | 14.99335
223.735 | -2.5251e-10 | 14.99429
224.088 | -2.4021e-10 | 14.99344
224.39 | -1.9163e-10 | 14.99301
224.667 | -1.6782e-10 | 14.99335
224.988 | -2.108e-10 | 14.99448
225.259 | -2.306e-10 | 14.99371
225.601 | -2.3236e-10 | 14.99315
225.877 | -2.5937e-10 | 14.99317
226.157 | -2.9382e-10 | 14.99396
226.433 | -2.5369e-10 | 14.99405
226.784 | -2.5827e-10 | 14.99241
227.132 | -2.4729e-10 | 14.99235
227.407 | -2.3768e-10 | 14.99452
227.683 | -2.4399e-10 | 14.99452
227.958 | -2.7459e-10 | 14.99181
228.305 | -2.9269e-10 | 14.99286
228.554 | -2.4779e-10 | 14.99301
228.901 | -2.809e-10 | 14.99182
229.173 | -2.8337e-10 | 14.99304
229.446 | -2.7855e-10 | 14.993
229.794 | -2.4687e-10 | 14.99075
230.068 | -2.2763e-10 | 14.99244
230.344 | -2.5291e-10 | 14.99205
230.694 | -2.6453e-10 | 14.9934
230.967 | -2.1107e-10 | 14.99076
231.318 | -2.53e-10 | 14.99142
231.595 | -2.8215e-10 | 14.99127
231.868 | -2.7689e-10 | 14.99317
232.195 | -2.7972e-10 | 14.99226
232.446 | -2.8147e-10 | 14.99239
232.795 | -2.7553e-10 | 14.99259
233.071 | -2.8421e-10 | 14.99289
233.345 | -2.5241e-10 | 14.99261
233.697 | -2.6131e-10 | 14.9912
233.975 | -2.4083e-10 | 14.99343
234.251 | -2.6069e-10 | 14.99259
234.603 | -2.8893e-10 | 14.99353
234.878 | -2.6905e-10 | 14.99366
235.155 | -2.0305e-10 | 14.99448
235.503 | -2.1768e-10 | 14.9929
235.753 | -2.7376e-10 | 14.99322
236.105 | -2.9408e-10 | 14.9918
236.378 | -2.7871e-10 | 14.99279
236.73 | -2.8415e-10 | 14.99247
237.004 | -2.5432e-10 | 14.99271
237.278 | -2.4333e-10 | 14.99279
237.602 | -2.5103e-10 | 14.99349
237.902 | -2.1143e-10 | 14.99252
238.178 | -2.556e-10 | 14.99271
238.505 | -2.5113e-10 | 14.99353
238.779 | -2.3962e-10 | 14.99402
239.053 | -2.3592e-10 | 14.99383
239.399 | -2.2305e-10 | 14.99145
239.673 | -2.3576e-10 | 14.99315
239.948 | -2.4103e-10 | 14.9927
240.323 | -2.552e-10 | 14.99287
240.575 | -2.5369e-10 | 14.99308
240.876 | -2.699e-10 | 14.99232
241.195 | -2.7247e-10 | 14.99301
241.469 | -2.6421e-10 | 14.99253
241.745 | -2.7625e-10 | 14.99226
242.047 | -2.827e-10 | 14.99375
242.399 | -2.814e-10 | 14.992
242.67 | -2.4208e-10 | 14.99314
242.944 | -2.6887e-10 | 14.99216
243.301 | -2.6137e-10 | 14.99346
243.575 | -2.7408e-10 | 14.99406
243.852 | -2.4496e-10 | 14.99412
244.201 | -2.2168e-10 | 14.994
244.475 | -2.6206e-10 | 14.99339
244.773 | -2.7203e-10 | 14.99251
245.123 | -2.5122e-10 | 14.99236
245.398 | -2.5022e-10 | 14.99213
245.673 | -2.0793e-10 | 14.99234
245.995 | -2.0918e-10 | 14.99244
246.295 | -2.1803e-10 | 14.99165
246.57 | -2.8244e-10 | 14.99314
246.845 | -2.7102e-10 | 14.99259
247.194 | -2.6864e-10 | 14.993
247.47 | -2.48e-10 | 14.99292
247.746 | -2.4182e-10 | 14.99355
248.096 | -2.679e-10 | 14.99364
248.369 | -2.2092e-10 | 14.99385
248.722 | -2.9096e-10 | 14.99258
248.998 | -3.053e-10 | 14.99235
249.274 | -2.865e-10 | 14.99188
249.55 | -2.8707e-10 | 14.99399
249.903 | -2.7827e-10 | 14.99418
250.18 | -2.7855e-10 | 14.99437
250.454 | -2.6257e-10 | 14.99418
250.732 | -2.8147e-10 | 14.99428
251.082 | -2.8237e-10 | 14.99423
251.359 | -2.7545e-10 | 14.99435
251.635 | -2.7588e-10 | 14.99462
251.934 | -2.7298e-10 | 14.99525
252.284 | -2.6131e-10 | 14.99347
252.56 | -2.7819e-10 | 14.99513
252.883 | -2.8009e-10 | 14.99401
253.182 | -2.7973e-10 | 14.99494
253.457 | -2.7574e-10 | 14.99409
253.732 | -2.078e-10 | 14.99188
254.105 | -2.017e-10 | 14.98894
254.382 | -2.024e-10 | 14.98935
254.659 | -1.905e-10 | 14.98947
254.985 | -1.916e-10 | 14.98886
255.261 | -1.968e-10 | 14.98989
255.611 | -1.897e-10 | 14.98857
255.862 | -1.726e-10 | 14.98988
256.137 | -1.84e-10 | 14.9902
256.485 | -1.905e-10 | 14.98896
256.735 | -1.768e-10 | 14.98949
257.085 | -1.804e-10 | 14.98914
257.334 | -1.745e-10 | 14.98961
257.681 | -1.764e-10 | 14.98866
257.934 | -1.702e-10 | 14.98961
258.284 | -1.619e-10 | 14.98828
258.534 | -1.486e-10 | 14.98928
258.884 | -1.655e-10 | 14.9901
259.16 | -1.724e-10 | 14.98872
259.486 | -1.782e-10 | 14.98995
259.76 | -1.736e-10 | 14.98864
260.087 | -1.895e-10 | 14.9899
260.362 | -4.32e-10 | 14.98648
260.634 | -1.704e-10 | 14.99119
260.962 | -3.77e-10 | 14.98814
261.257 | -1.907e-10 | 14.99131
261.629 | -1.823e-10 | 14.9889
261.876 | -1.785e-10 | 14.98779
262.197 | -1.719e-10 | 14.98849
262.469 | -1.718e-10 | 14.98919
262.786 | -1.693e-10 | 14.98769
263.064 | -1.587e-10 | 14.9887
263.417 | -1.676e-10 | 14.98714
263.693 | -1.661e-10 | 14.98817
263.943 | -1.725e-10 | 14.98895
264.271 | -1.573e-10 | 14.98909
264.598 | -1.296e-10 | 14.98876
264.876 | -1.332e-10 | 14.98987
265.226 | -1.244e-10 | 14.98875
265.501 | -1.303e-10 | 14.988
265.751 | -1.262e-10 | 14.98908
266.103 | -1.273e-10 | 14.98982
266.377 | -1.48e-10 | 14.98822
266.728 | -1.533e-10 | 14.98909
266.98 | -1.56e-10 | 14.98983
267.306 | -1.541e-10 | 14.9895
267.582 | -1.503e-10 | 14.99004
267.858 | -1.674e-10 | 14.98882
268.207 | -2.171e-10 | 14.98945
268.456 | -4.32e-10 | 14.9881
268.757 | -1.94e-10 | 14.98887
269.106 | -1.912e-10 | 14.99039
269.432 | -1.878e-10 | 14.98926
269.706 | -4.14e-10 | 14.98717
269.975 | -1.827e-10 | 14.99136
270.301 | -2.02e-10 | 14.98875
270.576 | -2.023e-10 | 14.98898
270.906 | -4.38e-10 | 14.99313
271.204 | -1.828e-10 | 14.99166
271.453 | -1.966e-10 | 14.98958
271.804 | -4.06e-10 | 14.98832
272.104 | -1.86e-10 | 14.98907
272.356 | -2.174e-10 | 14.99173
272.681 | -4.02e-10 | 14.98792
272.982 | -1.919e-10 | 14.99264
273.333 | -4.05e-10 | 14.98696
273.635 | -1.88e-10 | 14.98943
273.887 | -2.01e-10 | 14.99002
274.163 | -2.24e-10 | 14.99097
274.514 | -2.02e-10 | 14.98992
274.792 | -2.06e-10 | 14.99027
275.042 | -1.91e-10 | 14.99087
275.393 | -2e-10 | 14.98998
275.669 | -2.05e-10 | 14.99038
275.996 | -1.85e-10 | 14.99175
276.269 | -2.56e-10 | 14.99023
276.592 | -2.01e-10 | 14.98756
276.914 | -2.018e-10 | 14.98814
277.191 | -1.699e-10 | 14.99148
277.466 | -3.73e-10 | 14.98401
277.816 | -1.638e-10 | 14.98843
278.091 | -4.21e-10 | 14.98483
278.441 | -2.22e-10 | 14.98758
278.766 | -2.25e-10 | 14.98607
279.093 | -2.15e-10 | 14.98641
279.387 | -2.339e-10 | 14.9886
279.682 | -3.41e-10 | 14.98763
279.954 | -2.28e-10 | 14.98608
280.272 | -2.276e-10 | 14.98731
280.566 | -2.197e-10 | 14.98552
280.885 | -1.939e-10 | 14.984
281.175 | -1.9166e-10 | 14.98602
281.467 | -1.343e-10 | 14.98656
281.759 | -1.7449e-10 | 14.98411
282.023 | -2.5212e-10 | 14.98649
282.287 | -2.5042e-10 | 14.98483
282.599 | -2.4253e-10 | 14.98547
282.84 | -2.2112e-10 | 14.98425
283.175 | -2.2368e-10 | 14.98309
283.488 | -2.3566e-10 | 14.98223
283.8 | -2.289e-10 | 14.98202
284.034 | -2.2783e-10 | 14.98072
284.343 | -2.4368e-10 | 14.97916
284.649 | -2.2654e-10 | 14.97827
284.951 | -2.2846e-10 | 14.97627
285.28 | -1.9597e-10 | 14.9742
285.585 | -1.9398e-10 | 14.97381
285.885 | -2.0122e-10 | 14.9715
286.214 | -2.2692e-10 | 14.96972
286.518 | -2.3555e-10 | 14.96801
286.747 | -2.5282e-10 | 14.96741
287.049 | -2.7235e-10 | 14.96607
287.351 | -2.4876e-10 | 14.96427
287.649 | -2.586e-10 | 14.96197
287.97 | -1.94e-10 | 14.95772
288.292 | -1.93e-10 | 14.95412
288.591 | -2.002e-10 | 14.95219
288.883 | -1.923e-10 | 14.94873
289.182 | -2.8961e-10 | 14.94854
289.524 | -2.801e-10 | 14.9537
289.879 | -2.7298e-10 | 14.96312
290.288 | -2.396e-10 | 14.9708
290.664 | -2.486e-10 | 14.97943
291.972 | -2.2826e-10 | 15.01592
293 | -2.1718e-10 | 15.0335
293.262 | -2.5225e-10 | 15.03507
293.583 | -2.586e-10 | 15.03972
293.925 | -2.6088e-10 | 15.0412
294.147 | -2.6181e-10 | 15.0438
294.525 | -2.7214e-10 | 15.04528
294.734 | -2.0955e-10 | 15.04632
295.094 | -1.5282e-10 | 15.04663
295.392 | -1.6315e-10 | 15.04584
295.661 | -2.7835e-10 | 15.04644
295.998 | -2.6505e-10 | 15.04502
296.261 | -2.7212e-10 | 15.04412
296.592 | -2.3756e-10 | 15.0431
296.872 | -2.6041e-10 | 15.04078
297.198 | -2.6248e-10 | 15.03879
297.454 | -2.4347e-10 | 15.03831
297.778 | -2.6824e-10 | 15.03643
298.101 | -2.4715e-10 | 15.03449
298.353 | -2.4708e-10 | 15.03228
298.697 | -1.9088e-10 | 15.02997
298.949 | -1.6189e-10 | 15.02956
299.269 | -2.8529e-10 | 15.02615
299.591 | -2.1117e-10 | 15.02414
299.843 | -2.327e-10 | 15.02374
300.166 | -2.3225e-10 | 15.02125
300.445 | -2.4834e-10 | 15.02054
300.768 | -1.8086e-10 | 15.01707
301.096 | -2.2634e-10 | 15.01656
301.354 | -2.1237e-10 | 15.01498
301.683 | -1.4143e-10 | 15.0139
301.966 | -5.44e-12 | 15.01217
302.296 | -4.5e-11 | 15.01159
302.557 | -2.52842e-13 | 14.91387
304.138 | -1.56036e-13 | 15.00603
305.156 | -7.2135e-14 | 15.0031
305.471 | -5.9751e-14 | 15.00253
305.741 | -5.4523e-14 | 15.00287
306.084 | -6.0595e-14 | 15.0023
306.354 | -5.5732e-14 | 15.00173
306.72 | -4.5198e-14 | 15.00062
306.992 | -6.2142e-14 | 15.00118
307.263 | -5.375e-14 | 15.00069
307.559 | -5.6287e-14 | 15.00061
307.93 | -5.599e-14 | 14.9997
308.202 | -6.3956e-14 | 15.00016
308.474 | -6.0552e-14 | 14.99943
308.771 | -5.7146e-14 | 15.00008
309.045 | -4.3854e-14 | 14.99947
309.393 | -5.8303e-14 | 14.99919
309.691 | -4.5799e-14 | 14.99841
309.964 | -4.4426e-14 | 14.99876
310.263 | -5.9144e-14 | 14.99844
310.537 | -5.6244e-14 | 14.99918
310.885 | -6.3952e-14 | 14.99855
311.185 | -5.1415e-14 | 14.9983
311.459 | -3.7562e-14 | 14.99914
311.759 | -5.7064e-14 | 14.99853
312.083 | -6.4323e-14 | 14.99836
312.383 | -4.3186e-14 | 14.99894
312.684 | -5.2556e-14 | 14.99791
312.957 | -4.1912e-14 | 14.99879
313.258 | -5.3444e-14 | 14.99818
313.606 | -4.9962e-14 | 14.9978
313.957 | -3.8076e-14 | 14.99887
314.182 | -2.7906e-14 | 14.99821
314.457 | -3.788e-14 | 14.99915
314.733 | -3.7803e-14 | 14.99882
315.083 | -5.0635e-14 | 14.99858
315.383 | -4.6732e-14 | 14.99762
315.683 | -4.5639e-14 | 14.99819
315.958 | -3.9808e-14 | 14.99891
316.234 | -6.1758e-14 | 14.9985
316.584 | -3.3551e-14 | 14.99834
316.885 | -1.826e-14 | 14.99925
317.161 | -1.7565e-14 | 14.99847
317.461 | -2.8991e-14 | 14.99795
317.735 | -8.079e-14 | 14.99869
318.085 | -5.1927e-14 | 14.99856
318.386 | -5.6337e-14 | 14.99918
318.66 | -4.9241e-14 | 14.99888
318.962 | -4.7325e-14 | 14.99848
319.286 | -3.7181e-14 | 14.9985
319.587 | -3.7064e-14 | 14.99928
319.863 | -2.8221e-14 | 14.99882
320.161 | -5.5839e-14 | 14.99815
320.434 | -1.970511e-10 | 14.98093
320.931 | -1.903371e-10 | 14.99885
321.156 | -1.945792e-10 | 14.99797
321.354 | -2.005755e-10 | 14.99855
321.704 | -1.922324e-10 | 14.99838
322.002 | -1.812511e-10 | 14.99749
322.277 | -1.723428e-10 | 14.99809
322.577 | -2.0567e-10 | 14.99638
322.901 | -2.0684e-10 | 14.99861
323.201 | -2.1179e-10 | 14.99776
323.478 | -2.0053e-10 | 14.99859
323.778 | -2.0709e-10 | 14.99788
324.053 | -1.892e-10 | 14.99876
324.403 | -1.7711e-10 | 14.99868
324.679 | -1.8719e-10 | 14.99831
324.979 | -1.878e-10 | 14.99854
325.277 | -1.9552e-10 | 14.9977
325.553 | -1.8655e-10 | 14.99846
325.901 | -1.9841e-10 | 14.99781
326.202 | -1.9218e-10 | 14.99828
326.502 | -1.906e-10 | 14.99779
326.778 | -1.9368e-10 | 14.99844
327.077 | -2.0166e-10 | 14.9978
327.428 | -1.9176e-10 | 14.99806
327.702 | -1.991e-10 | 14.9986
327.978 | -1.9343e-10 | 14.99777
328.278 | -1.9168e-10 | 14.99796
328.578 | -1.9235e-10 | 14.99855
328.878 | -2.0081e-10 | 14.99891
329.153 | -1.9063e-10 | 14.99857
329.454 | -2.0235e-10 | 14.99859
329.804 | -1.9538e-10 | 14.99793
330.105 | -1.9333e-10 | 14.99883
330.379 | -1.9616e-10 | 14.99852
330.654 | -1.9255e-10 | 14.99835
331.028 | -1.9779e-10 | 14.99808
331.302 | -2.0453e-10 | 14.99841
331.603 | -1.9931e-10 | 14.99749
331.878 | -1.9095e-10 | 14.99833
332.178 | -1.9462e-10 | 14.99856
332.478 | -2.0839e-10 | 14.99768
332.754 | -1.9293e-10 | 14.99818
333.053 | -2e-10 | 14.99849
333.403 | -1.8999e-10 | 14.99824
333.703 | -1.9105e-10 | 14.99778
333.978 | -1.8805e-10 | 14.99805
334.278 | -1.8941e-10 | 14.99866
334.604 | -2.0078e-10 | 14.99875
334.902 | -1.9399e-10 | 14.99872
335.178 | -1.8904e-10 | 14.99826
335.48 | -2.0075e-10 | 14.99887
335.779 | -1.8599e-10 | 14.99772
336.054 | -1.9126e-10 | 14.999
336.405 | -1.9002e-10 | 14.99753
336.705 | -1.8714e-10 | 14.99755
336.981 | -1.8518e-10 | 14.99848
337.282 | -1.9198e-10 | 14.99776
337.555 | -1.8618e-10 | 14.99855
337.906 | -1.9035e-10 | 14.99848
338.207 | -1.9263e-10 | 14.99795
338.483 | -1.9075e-10 | 14.99876
338.783 | -1.7943e-10 | 14.99816
339.058 | -1.8581e-10 | 14.99831
339.36 | -1.8816e-10 | 14.99901
339.66 | -1.7726e-10 | 14.9983
339.934 | -1.7422e-10 | 14.99881
340.285 | -1.7886e-10 | 14.99876
340.586 | -1.8447e-10 | 14.99829
340.861 | -1.8203e-10 | 14.99901
341.16 | -1.8865e-10 | 14.99816
341.435 | -1.9434e-10 | 14.99887
341.734 | -1.9439e-10 | 14.99887
342.11 | -1.8932e-10 | 14.99858
342.41 | -1.8982e-10 | 14.99836
342.683 | -1.8166e-10 | 14.9984
342.984 | -1.9029e-10 | 14.99894
343.281 | -1.9016e-10 | 14.99876
343.56 | -1.9325e-10 | 14.99872
343.859 | -1.8095e-10 | 14.99912
344.134 | -1.8597e-10 | 14.99853
344.433 | -1.8159e-10 | 14.99907
344.784 | -1.9113e-10 | 14.99867
345.084 | -1.8869e-10 | 14.99889
345.384 | -1.87e-10 | 14.99891
345.683 | -1.8375e-10 | 14.9981
345.959 | -1.748e-10 | 14.99796
346.306 | -1.8706e-10 | 14.99877
346.579 | -1.801e-10 | 14.99855
346.876 | -1.9183e-10 | 14.99766
347.15 | -1.8794e-10 | 14.99812
347.525 | -1.7106e-10 | 14.99759
347.798 | -1.9175e-10 | 14.99794
348.098 | -1.8228e-10 | 14.99856
348.372 | -1.8013e-10 | 14.99793
348.672 | -1.7619e-10 | 14.99753
348.948 | -1.6818e-10 | 14.99809
349.248 | -1.7725e-10 | 14.9986
349.597 | -1.7629e-10 | 14.99846
349.899 | -1.9292e-10 | 14.99743
350.172 | -1.6772e-10 | 14.99828
350.474 | -1.7535e-10 | 14.99762
350.748 | -1.8329e-10 | 14.99818
351.099 | -1.7301e-10 | 14.99801
351.398 | -1.8604e-10 | 14.99831
351.699 | -1.787e-10 | 14.99769
351.975 | -1.8673e-10 | 14.99735
352.25 | -1.7923e-10 | 14.99806
352.549 | -1.7946e-10 | 14.99839
352.925 | -1.7777e-10 | 14.9974
353.225 | -1.8561e-10 | 14.99791
353.5 | -1.8209e-10 | 14.99836
353.801 | -1.6546e-10 | 14.99741
354.076 | -1.8866e-10 | 14.9983
354.376 | -1.856e-10 | 14.99757
354.651 | -1.8398e-10 | 14.99803
355.027 | -1.8223e-10 | 14.99593
355.251 | -1.7625e-10 | 14.99837
355.552 | -1.7964e-10 | 14.99853
355.901 | -1.906e-10 | 14.99801
356.202 | -1.7475e-10 | 14.99852
356.501 | -1.7476e-10 | 14.99876
356.776 | -2.274e-10 | 14.99814
357.077 | -2.0186e-10 | 14.9984
357.377 | -2.0192e-10 | 14.99852
357.679 | -2.1283e-10 | 14.9978
357.954 | -2.1076e-10 | 14.99852
358.328 | -2.0665e-10 | 14.99812
358.602 | -2.0043e-10 | 14.99841
358.903 | -1.9359e-10 | 14.99755
359.203 | -2.1064e-10 | 14.99748
359.478 | -1.9332e-10 | 14.9983
359.778 | -2.1091e-10 | 14.99785
360.053 | -2.0669e-10 | 14.99876
360.404 | -2.2068e-10 | 14.99863
360.703 | -2.2574e-10 | 14.99795
360.978 | -2.1119e-10 | 14.99828
361.279 | -2.1928e-10 | 14.99866
361.554 | -2.1815e-10 | 14.99806
361.855 | -2.1507e-10 | 14.99817
362.154 | -1.9526e-10 | 14.99832
362.455 | -1.9123e-10 | 14.99884
362.828 | -1.9862e-10 | 14.99781
363.129 | -1.8658e-10 | 14.99801
363.403 | -1.8717e-10 | 14.99812
363.703 | -1.9385e-10 | 14.99857
364.003 | -1.8883e-10 | 14.99784
364.305 | -1.8176e-10 | 14.99819
364.579 | -1.8087e-10 | 14.99867
364.88 | -1.9857e-10 | 14.99763
365.154 | -1.6341e-10 | 14.99874
365.529 | -1.6687e-10 | 14.99805
365.804 | -1.6512e-10 | 14.99876
366.078 | -1.6649e-10 | 14.99833
366.379 | -1.5587e-10 | 14.99777
366.654 | -1.5536e-10 | 14.99844
366.955 | -1.5971e-10 | 14.99873
367.329 | -1.613e-10 | 14.99784
367.63 | -1.6414e-10 | 14.99834
367.905 | -1.6259e-10 | 14.99881
368.205 | -1.6965e-10 | 14.99795
368.48 | -1.5032e-10 | 14.99896
368.78 | -1.5941e-10 | 14.99831
369.055 | -1.6935e-10 | 14.99865
369.43 | -1.5975e-10 | 14.99796
369.705 | -1.5518e-10 | 14.99884
370.005 | -1.5368e-10 | 14.99863
370.306 | -1.5555e-10 | 14.99763
370.604 | -1.636e-10 | 14.9977
370.905 | -1.5811e-10 | 14.99799