## Settings
Sample Info | so12ig, dot c3, run 02
Comments | -6/+4/-6
Additional Comments | 20-50-200 fA
Major Measurement Parameters
Starting Temperature | 332.189
Initial Temperature | 80.5
Final Temperature | 450
Preliminary Voltage | -6
Pulse Voltage | 4
Pulse Time | 30
Wait Time | 0
Measurement Voltage | -6
Subsidiary Measurement Parameters
Step | 0.3
Accuracy Step | 0.1
Accuracy Stable | 0.5
Accuracy End | 0.2
Lakeshore TC Parameters
Ramp | 15
Range | 3
P | 100
I | 50
D | 20
Keithley SM Parameters
NPLC | 5
Measurecount | 1
Time
Date | 5.4.2024
Clock | 17:4:34

## Stabilization
Temperature | Current | Temp Rate
331.018 | 2.08794e-13 | 0
330.825 | 1.98076e-13 | -9.059711
330.667 | 1.78138e-13 | -8.219479
330.474 | 1.79123e-13 | -8.408858
330.284 | 1.67095e-13 | -8.486184
330.113 | 1.52471e-13 | -8.384841
329.954 | 1.46381e-13 | -8.206459
329.792 | 1.34538e-13 | -8.098412
329.56 | 1.43019e-13 | -8.434277
329.365 | 1.5843e-13 | -8.509925
329.151 | 1.21278e-13 | -9.612976
328.991 | 1.22497e-13 | -11.75412
328.761 | 1.26777e-13 | -17.39161
328.569 | 1.23275e-13 | -37.09333
328.395 | 7.3342e-14 | -60.01052
328.212 | 1.1112e-14 | -6.598906
328.056 | 4.83e-15 | -6.631132
327.756 | -9.52906e-11 | -6.673782
327.577 | -7.9657e-12 | -154.1548
327.381 | -5.69363e-12 | -6.817441
327.233 | -4.53946e-12 | -6.816117
327.049 | -3.82471e-12 | -6.880478
326.845 | -3.30759e-12 | -6.970213
326.673 | -2.90429e-12 | -7.006956
326.48 | -2.50377e-12 | -7.065974
326.224 | -2.36896e-12 | -7.213211
326.014 | -2.1318e-12 | -7.286132
325.858 | -1.93751e-12 | -7.284828
325.673 | -1.83754e-12 | -7.320693
325.521 | -1.67401e-12 | -7.31586
325.348 | -1.53158e-12 | -7.335824
325.134 | -1.49009e-12 | -7.403433
324.979 | -1.39407e-12 | -7.398198
324.765 | -1.37246e-12 | -7.462599
324.581 | -1.2606e-12 | -7.487367
324.405 | -1.16993e-12 | -7.502114
324.241 | -1.16046e-12 | -7.502364
324.089 | -1.02102e-12 | -7.490598
323.938 | -1.0329e-12 | -7.479056
323.792 | -9.8153e-13 | -7.46226
323.629 | -9.3634e-13 | -7.462283
323.483 | -8.7697e-13 | -7.448077
323.339 | -8.688e-13 | -7.428722
323.198 | -8.3045e-13 | -7.410254
323.048 | -7.9247e-13 | -7.400569
322.896 | -7.5818e-13 | -7.39089
322.747 | -7.3727e-13 | -7.383338
322.606 | -6.8543e-13 | -7.366967
322.395 | -6.9965e-13 | -7.412844
322.206 | -7.0441e-13 | -7.43359
322.058 | -6.6095e-13 | -7.419747
321.363 | -5.93736e-13 | -7.394605
321.198 | -5.63908e-13 | -7.39901
321.054 | -5.37079e-13 | -7.38694
320.905 | -5.20608e-13 | -7.377066
320.769 | -5.04641e-13 | -7.359581
320.628 | -4.74096e-13 | -7.346408
320.368 | -4.79255e-13 | -7.415244
320.164 | -4.55424e-13 | -7.440878
319.989 | -4.3144e-13 | -7.449869
319.832 | -4.36518e-13 | -7.447438
319.688 | -4.21205e-13 | -7.435919
319.555 | -4.05208e-13 | -7.417108
319.373 | -3.94718e-13 | -7.430707
319.231 | -3.73379e-13 | -7.418755
318.956 | -3.74199e-13 | -7.490134
318.798 | -3.69639e-13 | -7.486717
318.615 | -3.32425e-13 | -7.49878
318.399 | -3.5414e-13 | -7.529342
318.233 | -3.4056e-13 | -7.528279
318.092 | -3.41828e-13 | -7.515513
317.891 | -3.19749e-13 | -7.53774
317.658 | -2.93615e-13 | -7.576171
317.447 | -3.1166e-13 | -7.603801
317.31 | -3.08722e-13 | -7.589904
317.093 | -2.81213e-13 | -7.617862
316.914 | -2.9456e-13 | -7.623379
316.772 | -2.79143e-13 | -7.610573
316.629 | -2.53039e-13 | -7.600746
316.402 | -2.66975e-13 | -7.633792
316.12 | -2.59527e-13 | -7.691743
315.939 | -2.64157e-13 | -7.697773
315.807 | -2.50273e-13 | -7.679445
315.671 | -2.23979e-13 | -7.663165
315.52 | -2.52978e-13 | -7.652864
315.371 | -1.10376e-13 | -7.643403
315.168 | -2.02523e-13 | -7.662737
315.029 | -3.40579e-13 | -7.647859
314.892 | -2.82353e-13 | -7.634765
314.767 | -2.59504e-13 | -7.614646
314.639 | -6.8026e-14 | -7.597153
314.311 | 7.41144e-13 | -7.672289
314.104 | 1.03765e-13 | -7.688518
313.941 | -6.3954e-14 | -7.685027
313.79 | -4.95437e-13 | -7.676168
313.629 | -4.04473e-13 | -7.672827
313.461 | -3.09362e-13 | -7.673595
313.319 | -2.36062e-13 | -7.662315
313.186 | -2.17268e-13 | -7.64887
312.987 | -2.13677e-13 | -7.66077
312.829 | -1.8702e-13 | -7.65683
312.694 | -1.46617e-13 | -7.644638
312.566 | -1.54725e-13 | -7.628238
312.439 | -4.4616e-13 | -7.611168
312.317 | -1.73448e-13 | -7.592168
312.174 | -2.43776e-13 | -7.583088
312.017 | -2.00743e-13 | -7.577877
311.883 | -1.62918e-13 | -7.563823
311.764 | -1.58434e-13 | -7.546339
311.64 | -1.50328e-13 | -7.529679
311.517 | 2.91498e-13 | -7.514128
311.39 | 3.2493e-14 | -7.499945
311.276 | -3.6491e-13 | -7.480471
311.163 | -3.47394e-13 | -7.460271
311.041 | -2.77451e-13 | -7.444037
310.926 | 1.37569e-13 | -7.425603
310.806 | -2.96282e-13 | -7.409591
310.692 | -2.17163e-13 | -7.392214
310.507 | -1.18138e-13 | -7.400537
310.337 | -1.53861e-13 | -7.403134
310.209 | -1.53613e-13 | -7.389905
310.085 | -1.32502e-13 | -7.375696
309.977 | -8.7195e-14 | -7.357345
309.855 | -6.6652e-14 | -7.341146
309.615 | 9.0969e-14 | -7.366502
309.485 | -1.17456e-13 | -7.354145
309.365 | -1.3575e-13 | -7.339506
309.195 | -1.17335e-13 | -7.342734
309.063 | -1.0752e-13 | -7.332457
308.954 | -1.08395e-13 | -7.314068
308.831 | -9.4701e-14 | -7.30175
308.724 | -8.0096e-14 | -7.283934
308.593 | -4.7174e-14 | -7.273907
308.397 | -7.4412e-14 | -7.282795
308.235 | -7.9361e-14 | -7.284378
308.112 | -7.7886e-14 | -7.27149
307.995 | -6.8094e-14 | -7.257394
307.882 | -7.0228e-14 | -7.242197
307.745 | -4.1328e-14 | -7.233364
307.532 | -6.6741e-14 | -7.249651
307.335 | -8.7338e-14 | -7.261064
307.176 | -8.9146e-14 | -7.260148
307.038 | -6.0127e-14 | -7.253209
306.87 | -6.5734e-14 | -7.255034
306.749 | -7.0683e-14 | -7.243406
306.642 | -6.7451e-14 | -7.227485
306.533 | -3.7285e-14 | -7.21223
306.402 | 8.1679e-14 | -7.203838
306.29 | -3.2988e-14 | -7.190051
306.184 | -8.1085e-14 | -7.174739
306.081 | -6.9848e-14 | -7.159058
305.965 | -7.6161e-14 | -7.14624
305.839 | -6.857e-14 | -7.135241
305.735 | -5.7151e-14 | -7.120128
305.636 | -3.8629e-14 | -7.103976
305.527 | -7.3238e-14 | -7.090342
305.419 | -5.7157e-14 | -7.076912
305.318 | -2.217e-14 | -7.061369
305.219 | -5.5618e-14 | -7.046505
305.067 | -5.2358e-14 | -7.045325
304.881 | -3.0147e-14 | -7.052826
304.712 | -2.0703e-14 | -7.056428
304.539 | -1.8224e-14 | -7.060383
304.303 | -3.7023e-14 | -7.080825
304.162 | -3.5578e-14 | -7.076512
304.04 | -2.8914e-14 | -7.067635
303.942 | -3.6811e-14 | -7.053012
303.841 | 5.457e-15 | -7.038808
303.74 | -5.6714e-14 | -7.024152
303.619 | -3.7128e-14 | -7.014773
303.513 | -2.4343e-14 | -7.002441
303.416 | -1.7404e-14 | -6.987751
303.312 | 1.13e-14 | -6.975373
303.194 | -3.6997e-14 | -6.967009
303.046 | -2.9777e-14 | -6.964962
302.882 | -3.3439e-14 | -6.967104
302.714 | -2.5809e-14 | -6.970234
302.605 | -2.5397e-14 | -6.959539
302.511 | -2.4452e-14 | -6.943829
302.411 | -2.2432e-14 | -6.931447
302.267 | -1.182e-15 | -6.928764
302.104 | 1.4817e-14 | -6.930997
301.829 | 1.89508e-13 | -6.959307
301.701 | -1.53855e-13 | -6.952071
301.58 | -8.3253e-14 | -6.943749
301.473 | -5.5253e-14 | -6.933178
301.374 | -4.4819e-14 | -6.920747
301.268 | 1.489e-15 | -6.909316
301.004 | 1.0885e-14 | -6.935025
300.86 | 3.1045e-14 | -6.932597
300.737 | -7.0826e-14 | -6.926123
300.584 | -2.2142e-14 | -6.925841
300.389 | -2.7247e-14 | -6.935067
300.261 | -2.7998e-14 | -6.929223
300.158 | -5.731e-15 | -6.917806
300.046 | -1.195e-15 | -6.90803
299.938 | -2.097e-15 | -6.897855
299.842 | -1.3016e-14 | -6.884882
299.724 | -2.496e-14 | -6.876722
299.626 | -1.4201e-14 | -6.863454
299.499 | 1.392e-15 | -6.856621
299.376 | -2.807e-15 | -6.850148
299.272 | -4.97e-16 | -6.839722
299.094 | 4.121e-14 | -6.845261
298.905 | -4.7e-15 | -6.853464
298.804 | 1.93e-16 | -6.843071
298.703 | 1.0656e-14 | -6.833164
298.565 | -8.855e-15 | -6.829238
298.452 | -2.089e-15 | -6.821014
298.359 | 8.864e-15 | -6.808617
298.228 | 1.1358e-14 | -6.804106
298.128 | -1.145e-15 | -6.793216
298.002 | 8.026e-15 | -6.786779
297.876 | 1.1292e-14 | -6.781553
297.742 | -4.387e-15 | -6.778246
297.653 | 1.7434e-14 | -6.765501
297.494 | 4.916e-15 | -6.76739
297.382 | 2.6784e-14 | -6.759458
297.196 | 9.238e-15 | -6.766533
297.094 | 2.499e-15 | -6.757132
296.941 | 7.833e-15 | -6.757862
296.812 | 1.1896e-14 | -6.753398
296.656 | 2.8203e-14 | -6.753787
296.502 | 6.42e-15 | -6.754249
296.379 | 1.5156e-14 | -6.748972
296.295 | 7.683e-15 | -6.735655
296.207 | 7.175e-15 | -6.722843
296.088 | 1.0005e-14 | -6.716646
295.981 | 2.7637e-14 | -6.708271
295.808 | 1.6155e-14 | -6.712562
295.694 | 4.819e-15 | -6.705336
295.597 | 1.5623e-14 | -6.69588
295.496 | 1.8435e-14 | -6.68668
295.413 | 1.1707e-14 | -6.674028
295.328 | 6.266e-15 | -6.661743
295.246 | 4.2014e-14 | -6.649453
295.155 | 2.6534e-14 | -6.63857
295.067 | 3.797e-15 | -6.626337
294.963 | 1.6315e-14 | -6.618101
294.844 | 1.4087e-14 | -6.613039
294.734 | 1.4732e-14 | -6.605911
294.625 | 2.2574e-14 | -6.599107
294.527 | 1.8e-15 | -6.589862
294.415 | 1.5515e-14 | -6.583499
294.287 | 4.3848e-14 | -6.579896
294.133 | 1.8286e-14 | -6.581164
294.025 | 1.9787e-14 | -6.574379
293.927 | 2.0754e-14 | -6.566017
293.849 | 9.259e-15 | -6.553855
293.754 | 3.3837e-14 | -6.544515
293.62 | 1.4356e-14 | -6.542706
293.541 | 1.6639e-14 | -6.531129
293.432 | 6.2327e-14 | -6.524728
293.007 | 5.3618e-14 | -6.572654
292.711 | 7.2082e-14 | -6.598418
292.232 | 1.20668e-13 | -6.655568
291.924 | -3.739e-15 | -6.682571
291.596 | -2.974e-15 | -6.711755
291.285 | 1.814e-15 | -6.739098
290.955 | 6.4713e-14 | -6.769065
290.126 | -3.1149e-13 | -6.85957
288.265 | -8.1324e-14 | -7.055674
287.885 | 2.2646e-14 | -7.091668
287.529 | 3.3457e-14 | -7.123356
286.986 | 5.234e-14 | -7.186151
286.64 | 3.52288e-13 | -7.216249
286.218 | -1.1224e-13 | -7.258173
285.809 | -8.877e-15 | -7.297673
285.397 | 1.39306e-13 | -7.337785
284.894 | 9.488e-15 | -7.391895
284.458 | 1.21275e-13 | -7.434498
284.018 | -5.2622e-14 | -7.477574
283.625 | -2.259e-15 | -7.513274
283.174 | 2.7264e-14 | -7.558034
282.788 | 6.6874e-14 | -7.5918
282.216 | 5.1804e-14 | -7.654384
281.858 | 7.563e-14 | -7.683461
281.359 | 1.7368e-14 | -7.733531
280.954 | 3.1107e-14 | -7.769214
280.625 | 8.0849e-14 | -7.792809
280.018 | 4.7591e-14 | -7.859213
279.681 | 9.0006e-14 | -7.88421
279.206 | 4.976e-14 | -7.929624
278.791 | 1.05126e-13 | -7.965832
278.318 | 3.7401e-14 | -8.010604
277.852 | 1.03858e-13 | -8.054017
277.346 | 3.4517e-14 | -8.103074
276.891 | 1.01224e-13 | -8.143547
276.452 | 3.2947e-14 | -8.181769
276.029 | 5.2042e-14 | -8.217218
275.6 | 9.8978e-14 | -8.253489106
275.041 | 3.682e-14 | -8.308991
274.653 | 8.5501e-14 | -8.338036
274.199 | 4.4197e-14 | -8.377257
273.736 | 9.9796e-14 | -8.417063
273.307 | 3.8961e-14 | -8.451841
272.773 | 5.0426e-14 | -8.501707
272.406 | 1.21943e-13 | -8.526377
271.963 | 6.7068e-14 | -8.561675
271.522 | 9.8244e-14 | -8.597921
270.951 | 5.4256e-14 | -8.650688
270.518 | 9.1053e-14 | -8.683757
270.011 | 3.8437e-14 | -8.72818
269.67 | 5.9169e-14 | -8.747666
269.346 | -1.14159e-13 | -8.7655
269.046 | -1.8032e-14 | -8.780332
268.791 | 1.8226e-14 | -8.787528
268.385 | 4.252e-15 | -8.81648
268.092 | 5.1123e-14 | -8.829372
267.565 | 4.4523e-14 | -8.875548
267.23 | 2.6857e-14 | -8.894478
266.891 | 4.5345e-14 | -8.912577
266.618 | 6.1509e-14 | -8.922792
266.386 | 2.4396e-13 | -8.927023
266.04 | 2.4212e-14 | -8.945948
265.694 | 8.5257e-14 | -8.965866
265.325 | 4.1134e-14 | -8.988858
264.901 | 9.9771e-14 | -9.018776
264.494 | 4.4045e-14 | -9.045823
264.142 | 6.624e-14 | -9.065966
263.833 | 8.5463e-14 | -9.079417
263.348 | 6.7974e-14 | -9.117642
263.016 | 4.9971e-14 | -9.134442
262.695 | 5.0169e-14 | -9.149196
262.455 | 7.6533e-14 | -9.153476
262.165 | 7.4376e-14 | -9.16349
261.653 | 5.7079e-14 | -9.200313
261.355 | 4.7148e-14 | -9.212585
261.081 | 4.3383e-14 | -9.220623
260.865 | 5.4866e-14 | -9.221325
260.644 | 6.5686e-14 | -9.222616
260.395 | 5.1238e-14 | -9.226532
260.105 | 3.5736e-13 | -9.236676
259.675 | -1.51776e-13 | -9.26535
259.431 | 9.811e-15 | -9.269863
259.024 | 1.5206e-14 | -9.294058
258.8 | 7.1891e-14 | -9.294675
258.5 | 6.7e-16 | -9.303761
258.115 | 7.9472e-14 | -9.324574
257.872 | 9.4617e-14 | -9.328858
257.404 | 7.9652e-14 | -9.361018
257.041 | 3.356e-14 | -9.37972
256.828 | 6.5549e-14 | -9.378821
256.623 | 5.3873e-14 | -9.378282
256.411 | 4.8487e-14 | -9.378149
256.244 | 5.7817e-14 | -9.37283
256.105 | 5.6621e-14 | -9.363431
255.957 | 7.7764e-14 | -9.354525
255.768 | 8.5214e-14 | -9.352032
255.376 | 6.4259e-14 | -9.373515
255.155 | 1.03961e-13 | -9.374553
254.695 | 1.02519e-13 | -9.405123
254.311 | 4.6811e-14 | -9.425927
254.095 | 6.2293e-14 | -9.426466
253.849 | 4.8362e-14 | -9.429625
253.628 | 5.815e-14 | -9.430634
253.453 | 6.1482e-14 | -9.42625
253.287 | 8.4591e-14 | -9.420198
253.086 | 2.9267e-14 | -9.418455
252.948 | 8.0307e-14 | -9.409118
252.698 | 4.823e-14 | -9.413631
252.437 | 9.6445e-14 | -9.419808
252.069 | 4.5373e-14 | -9.438709
251.774 | 1.26328e-13 | -9.447572
251.394 | 4.5258e-14 | -9.467334
251.204 | 9.3498e-14 | -9.464166
250.85 | 4.6969e-14 | -9.480101
250.681 | 6.1484e-14 | -9.47451
250.402 | 5.8455e-14 | -9.482023
250.236 | 4.4887e-14 | -9.476361
250.126 | 5.1648e-14 | -9.46389
250.042 | 4.4065e-14 | -9.448525
249.962 | 4.715e-14 | -9.432717
249.893 | 5.0808e-14 | -9.415296
249.831 | 4.6391e-14 | -9.397362
249.778 | 6.1197e-14 | -9.378432
249.639 | 6.2999e-14 | -9.370293
249.529 | 1.30521e-13 | -9.358313
249.088 | 1.20396e-13 | -9.383717
248.721 | 4.1937e-14 | -9.400492
248.544 | 9.061e-14 | -9.396466
248.193 | 5.01e-14 | -9.411496
247.994 | 5.015e-14 | -9.409787
247.826 | 5.7953e-14 | -9.405074
247.658 | 5.1596e-14 | -9.400056
247.508 | 6.7584e-14 | -9.393208
247.148 | 6.0985e-14 | -9.408835
246.944 | 8.4978e-14 | -9.407465
246.488 | 5.8624e-14 | -9.433501
246.233 | 4.3031e-14 | -9.437746
246.071 | 4.2564e-14 | -9.43202
245.922 | 5.4426e-14 | -9.424666
245.795 | 5.3721e-14 | -9.414948
245.674 | 5.2975e-14 | -9.404224
245.556 | 5.0428e-14 | -9.393264
245.458 | 5.5074e-14 | -9.380383
245.315 | 5.1921e-14 | -9.372057
245.231 | 7.2761e-14 | -9.357727
245.006 | 4.5518e-14 | -9.35957
244.922 | 5.4499e-14 | -9.345349
244.725 | 5.9481e-14 | -9.343424
244.641 | 5.1427e-14 | -9.328757
244.522 | 6.1336e-14 | -9.318809
244.468 | 5.1965e-14 | -9.302097
244.334 | 5.2553e-14 | -9.293603
244.244 | 1.03875e-13 | -9.280237
244.013 | 4.7811e-14 | -9.282252
243.889 | 1.09936e-13 | -9.272784
243.535 | 4.8277e-14 | -9.287783
243.439 | 1.08311e-13 | -9.275217
242.951 | 6.6725e-14 | -9.303782
242.725 | 5.0825e-14 | -9.30466
242.474 | 1.08055e-13 | -9.308682
242.15 | 4.5485e-14 | -9.320101
241.986 | 5.3245e-14 | -9.314549
241.827 | 5.6784e-14 | -9.308375
241.706 | 5.4191e-14 | -9.298825
241.588 | 5.9905e-14 | -9.288962
241.33 | 5.1604e-14 | -9.293681
241.217 | 4.9692e-14 | -9.283149
241.093 | 5.694e-14 | -9.274372
241.01 | 5.2411e-14 | -9.2611
240.943 | 5.3377e-14 | -9.246261
240.882 | 5.0124e-14 | -9.230669
240.823 | 7.1164e-14 | -9.215271
240.77 | 4.0564e-14 | -9.199617
240.686 | 1.06077e-13 | -9.186671
240.435 | 5.366e-14 | -9.190876
240.292 | 4.7285e-14 | -9.183837
240.057 | 8.8415e-14 | -9.185528
239.742 | 3.414e-14 | -9.19611
239.643 | 3.7305e-14 | -9.184994
239.552 | 4.4518e-14 | -9.172781
239.471 | 4.12e-14 | -9.159052
239.399 | 4.2479e-14 | -9.145529
239.334 | 5.3197e-14 | -9.130899
239.269 | 5.0217e-14 | -9.115759
239.206 | 4.9433e-14 | -9.101265
239.141 | 4.7402e-14 | -9.087303
239.067 | 4.5414e-14 | -9.073875
238.992 | 6.3809e-14 | -9.060874
238.886 | 4.5386e-14 | -9.050433
238.832 | 4.3217e-14 | -9.035202
238.776 | 5.2109e-14 | -9.019517
238.717 | 4.0779e-14 | -9.004847
238.657 | 5.2404e-14 | -8.990206
238.535 | 4.9994e-14 | -8.981764
238.463 | 4.8024e-14 | -8.968652
238.193 | 8.2996e-14 | -8.97502
237.808 | 1.8122e-14 | -8.992357
237.644 | 8.0928e-14 | -8.988455
237.09 | 4.6381e-14 | -9.021231
236.798 | 4.4492e-14 | -9.029597
236.565 | 8.3082e-14 | -9.032152
236.134 | 3.5923e-14 | -9.05306
235.986 | 4.5358e-14 | -9.047455
235.828 | 4.1433e-14 | -9.042336
235.697 | 5.0624e-14 | -9.035218
235.585 | 4.1278e-14 | -9.025979
235.48 | 4.2937e-14 | -9.016007
235.386 | 4.0671e-14 | -9.005141
235.298 | 4.7215e-14 | -8.994037
235.214 | 5.1653e-14 | -8.982571
235.085 | 9.1662e-14 | -8.975556
234.771 | 3.516e-14 | -8.985507
234.672 | 3.9137e-14 | -8.97556
234.304 | 5.7779e-14 | -8.990022
233.893 | 8.396e-15 | -9.008689
233.693 | 2.908e-14 | -9.007627
233.468 | 3.3681e-14 | -9.009239
233.287 | 4.1158e-14 | -9.006752
233.122 | 5.1072e-14 | -9.002303
232.991 | 4.9856e-14 | -8.995549
232.863 | 5.2742e-14 | -8.988299
232.744 | 4.2552e-14 | -8.980194
232.627 | 7.2712e-14 | -8.971453
232.41 | 8.8554e-14 | -8.972597
232.015 | 3.0671e-14 | -8.989835
231.884 | 2.8527e-14 | -8.982843
231.633 | 6.6305e-14 | -8.987137
231.34 | 2.5245e-14 | -8.995195
231.227 | 5.1075e-14 | -8.98668
231.135 | 4.4626e-14 | -8.976665
231.039 | 5.1257e-14 | -8.967054
230.947 | 5.2134e-14 | -8.95637
230.859 | 5.2734e-14 | -8.946038
230.777 | 5.147e-14 | -8.93501
230.684 | 4.6688e-14 | -8.924937
230.564 | 4.4007e-14 | -8.917571
230.362 | 1.8704e-14 | -8.917094
230.244 | 4.3005e-14 | -8.909176
229.967 | 5.1465e-14 | -8.914673
229.444 | 9.1e-16 | -8.942592
229.18 | 2.7699e-14 | -8.947861
228.949 | 4.0116e-14 | -8.949755
228.702 | 4.4418e-14 | -8.953585
228.507 | 4.7526e-14 | -8.952605
228.336 | 3.8207e-14 | -8.949383
228.181 | 5.38e-14 | -8.94448
228.038 | 4.7016e-14 | -8.939264
227.906 | 4.2371e-14 | -8.932776
227.779 | 4.7395e-14 | -8.925263
227.652 | 5.1587e-14 | -8.91835
227.521 | 1.9753e-14 | -8.911843
227.405 | 3.6379e-14 | -8.904101
227.276 | 4.2816e-14 | -8.897726
227.159 | 3.9716e-14 | -8.890263
227.051 | 3.8373e-14 | -8.880905
226.951 | 4.5261e-14 | -8.871245
226.849 | 4.6869e-14 | -8.862406
226.746 | 4.9571e-14 | -8.8541
226.644 | 3.6496e-14 | -8.845202
226.54 | 6.0649e-14 | -8.836371
226.436 | 5.9232e-14 | -8.82774
226.33 | 5.1227e-14 | -8.819343
226.152 | 5.3582e-14 | -8.816651
225.966 | 3.8059e-14 | -8.8152
225.812 | 7.7879e-14 | -8.811038
225.284 | 6.3596e-14 | -8.838042
224.799 | 1.7546e-14 | -8.86151
224.545 | 2.9016e-14 | -8.865442
224.316 | 4.4326e-14 | -8.867098
224.098 | 5.3726e-14 | -8.868296
223.872 | 4.7302e-14 | -8.869928
223.693 | 5.6406e-14 | -8.867166
223.531 | 5.1079e-14 | -8.863618
223.379 | 4.3119e-14 | -8.859084
223.234 | 5.0153e-14 | -8.853825
223.096 | 4.9327e-14 | -8.847643
222.962 | 4.7753e-14 | -8.841726
222.823 | 4.7474e-14 | -8.836306
222.705 | 3.7268e-14 | -8.829114
222.575 | 4.6457e-14 | -8.822917
222.462 | 3.9622e-14 | -8.815577
222.343 | 4.3775e-14 | -8.808741
222.224 | 4.9299e-14 | -8.801887
222.104 | 4.5877e-14 | -8.79475
221.982 | 4.9638e-14 | -8.787899
221.845 | 8.0489e-14 | -8.782662
221.617 | 7.1383e-14 | -8.784639
221.395 | 4.2424e-14 | -8.785955
221.182 | 7.1692e-14 | -8.786657
220.673 | 4.9362e-14 | -8.810973
220.256 | 4.3034e-14 | -8.827416
220.004 | 4.5038e-14 | -8.830977
219.792 | 4.5166e-14 | -8.831768
219.587 | 3.2214e-14 | -8.831131
219.408 | 5.0468e-14 | -8.82903
219.24 | 5.2894e-14 | -8.825801
219.079 | 4.731e-14 | -8.822511
218.914 | 5.8532e-14 | -8.819831
218.703 | 4.062e-14 | -8.819978
218.546 | 4.162e-14 | -8.816318
218.391 | 4.6568e-14 | -8.81231
218.229 | 4.7357e-14 | -8.808814
218.09 | 4.3768e-14 | -8.803723
217.942 | 4.9245e-14 | -8.798523
217.805 | 4.6719e-14 | -8.793317
217.664 | 4.8618e-14 | -8.787669
217.482 | 5.8041e-14 | -8.785654
217.262 | 5.2666e-14 | -8.786612
217.093 | 3.2821e-14 | -8.783965
216.948 | 4.75e-14 | -8.779562
216.789 | 5.7019e-14 | -8.776234
216.624 | 4.6855e-14 | -8.773441
216.456 | 5.1399e-14 | -8.770507
216.282 | 4.2769e-14 | -8.76823
216.112 | 4.5086e-14 | -8.765482
215.945 | 7.5956e-14 | -8.762848
215.779 | 5.5227e-14 | -8.760105
215.605 | 6.3708e-14 | -8.757413
215.416 | 5.7636e-14 | -8.755859
215.208 | 2.4286e-14 | -8.755941
215.026 | -4.08994e-13 | -8.754448
214.845 | -4.24126e-13 | -8.752612
214.66 | -1.7609e-13 | -8.750616
214.467 | -6.8202e-14 | -8.750048
214.266 | -9.787e-15 | -8.749875
214.063 | 7.323e-15 | -8.749698
213.846 | 9.518e-15 | -8.750469
213.643 | 3.3424e-14 | -8.750624
213.405 | 3.4614e-14 | -8.752983
213.075 | 6.9178e-14 | -8.761948
212.809 | 4.4929e-14 | -8.766559
212.56 | 3.5253e-14 | -8.770037
212.322 | 4.1714e-14 | -8.772622
212.086 | 4.7475e-14 | -8.775091
211.852 | 4.6406e-14 | -8.777433
211.62 | 3.8258e-14 | -8.779353
211.376 | 5.4393e-14 | -8.782066
211.128 | 5.1232e-14 | -8.785394
210.853 | 4.5796e-14 | -8.789995
210.588 | 5.5286e-14 | -8.794401
210.326 | 5.7801e-14 | -8.798158
210.046 | 4.1807e-14 | -8.803106
209.779 | 4.703e-14 | -8.806999
209.49 | 5.3938e-14 | -8.812611
209.216 | 5.8416e-14 | -8.817722
208.935 | 6.036e-14 | -8.823125
208.649 | 8.8047e-14 | -8.828704
208.362 | 6.3683e-14 | -8.834362
208.051 | 6.6054e-14 | -8.841622
207.738 | 5.7846e-14 | -8.849232
207.417 | 5.939e-14 | -8.85754
207.08 | 6.1832e-14 | -8.866796
206.765 | 4.0322e-14 | -8.874854
206.448 | 6.7179e-14 | -8.882636
206.116 | 8.0845e-14 | -8.890769
205.795 | 5.5936e-14 | -8.898959
205.47 | 7.2236e-14 | -8.907051
205.139 | 4.3384e-14 | -8.915724
204.775 | 5.8924e-14 | -8.926453
204.412 | 4.6346e-14 | -8.937453
204.035 | 6.1801e-14 | -8.949695
203.578 | 6.2264e-14 | -8.967209
203.12 | 5.5656e-14 | -8.984757
202.717 | 3.6364e-14 | -8.998218
202.362 | 4.5578e-13 | -9.008535
201.957 | 2.21688e-13 | -9.022014
201.571 | 1.2137e-13 | -9.034042
201.181 | 9.3978e-14 | -9.046528
200.752 | 7.1967e-14 | -9.061564
200.277 | 5.2137e-14 | -9.079712
199.784 | 4.5457e-14 | -9.099383
199.239 | 6.0588e-14 | -9.122569
198.692 | 7.3153e-14 | -9.145578
198.133 | 5.4758e-14 | -9.169169
197.513 | 7.7137e-14 | -9.197318
196.919 | 9.744e-14 | -9.223557
196.383 | 3.612e-15 | -9.245443
195.823 | 5.2907e-14 | -9.269251
195.248 | 3.7842e-14 | -9.293766
194.638 | 5.251e-14 | -9.319916
194.098 | 5.2117e-14 | -9.341792
193.617 | 8.103e-14 | -9.3596
193.204 | -1.851e-15 | -9.372754
192.47 | -2.2648e-13 | -9.393903
190.859 | -3.2753e-14 | -9.439295
190.426 | 2.5876e-14 | -9.453449
189.963 | 3.7868e-14 | -9.469755
189.492 | 3.4026e-14 | -9.486287
188.95 | 3.6175e-14 | -9.507266
188.47 | 6.0181e-14 | -9.52413
187.959 | 7.5946e-14 | -9.543265
187.44 | 7.1431e-14 | -9.562772
186.968 | 5.8615e-14 | -9.579195
186.5 | 5.5227e-14 | -9.595215
186.09 | 5.1732e-14 | -9.607364
185.695 | 5.8883e-14 | -9.617969
185.319 | 4.5514e-14 | -9.628027
184.636 | -1.64907e-12 | -9.644823
184.3 | -2.1244e-13 | -9.651927
183.972 | 5.5619e-13 | -9.658428
183.629 | -8.1302e-13 | -9.66594
182.307 | -5.46066e-13 | -9.689247
182.004 | 9.1466e-13 | -9.694163
181.71 | 3.82508e-13 | -9.697908
181.396 | -5.94171e-13 | -9.702603
181.104 | -4.57936e-13 | -9.706686
180.547 | 4.8357e-13 | -9.715242
180.26 | -3.2192e-13 | -9.718959
179.95 | -1.11647e-11 | -9.722859
178.572 | -9.637e-13 | -9.736324
178.28 | 1.0531e-12 | -9.73869
177.997 | -8.24e-13 | -9.741058
176.628 | -3.269e-15 | -9.76566
176.277 | 3.5007e-14 | -9.773433
175.925 | 4.3684e-14 | -9.781174
175.584 | 4.2005e-14 | -9.788105
175.285 | 4.9493e-14 | -9.792231
174.987 | 4.2172e-14 | -9.796624
174.688 | 5.4039e-14 | -9.800741
174.358 | 4.4422e-14 | -9.806699
174.013 | 5.958e-14 | -9.813613
173.666 | 5.9914e-14 | -9.820465
173.297 | 5.8149e-14 | -9.828889
172.983 | 6.3492e-14 | -9.83349
172.662 | 4.9102e-14 | -9.839019
172.323 | 4.2512e-14 | -9.845765
172.011 | 3.3203e-14 | -9.8501
171.658 | 5.9508e-14 | -9.857099
171.267 | 5.4486e-14 | -9.866894
170.822 | 4.3288e-14 | -9.879759
170.341 | 4.6893e-14 | -9.894792
169.858 | 5.6132e-14 | -9.910015
169.379 | 3.6364e-14 | -9.9251
168.959 | 3.8556e-14 | -9.93633
168.541 | 5.4718e-14 | -9.94738
168.127 | 3.8227e-14 | -9.958586
167.722 | 5.1632e-14 | -9.968818
167.334 | 5.5547e-14 | -9.97795
166.903 | 5.3309e-14 | -9.989673
166.498 | 4.8124e-14 | -10.00005
166.115 | 5.4244e-14 | -10.00902
165.759 | 4.0233e-14 | -10.01606
165.426 | 3.9286e-14 | -10.0221
165.096 | 5.126e-14 | -10.02753
164.798 | 5.4408e-14 | -10.03128
164.496 | 5.469e-14 | -10.03527
164.183 | 5.4445e-14 | -10.03958
163.833 | 1.57091e-13 | -10.04624
163.531 | 3.07627e-13 | -10.05008
163.225 | 4.1751e-13 | -10.05428
162.919 | -1.35542e-13 | -10.05841
162.634 | 2.79285e-13 | -10.06128
162.349 | 9.5483e-14 | -10.06405
162.044 | 6.17691e-13 | -10.06775
161.723 | 1.56869e-13 | -10.07196
161.435 | -3.97788e-13 | -10.07472
161.165 | -5.92746e-13 | -10.07641
160.881 | -2.33692e-13 | -10.07888
160.612 | 6.71283e-13 | -10.08065
160.317 | 1.34108e-13 | -10.08376
160.04 | 3.4358e-14 | -10.08567
159.722 | 2.566e-14 | -10.09
159.441 | -1.0938e-13 | -10.09224
159.154 | -7.56415e-13 | -10.0951
158.849 | -3.04223e-13 | -10.09882
158.572 | -1.4157e-14 | -10.10117
158.278 | 1.100637e-12 | -10.10452
157.966 | 6.59459e-13 | -10.10896
157.677 | -1.012214e-12 | -10.11188
157.374 | 1.0672e-13 | -10.11521
157.114 | -8.52999e-13 | -10.11634
156.676 | -4.9357e-13 | -10.11674
155.682 | -6.84021e-13 | -10.11576
155.441 | -2.91747e-13 | -10.11578
155.217 | -8.0551e-14 | -10.1148
154.978 | -4.3375e-14 | -10.11429
154.762 | -3.801e-15 | -10.11293
154.546 | -3.51739e-13 | -10.11151
154.33 | -2.1313e-13 | -10.11038
154.102 | 7.35055e-13 | -10.10943
153.724 | -1.6708e-13 | -10.10661
152.839 | 3.115e-15 | -10.09907
152.618 | 7.1157e-14 | -10.09797
152.242 | -4.9301e-13 | -10.09425
152.044 | -4.09159e-12 | -10.09199
151.217 | -2.00208e-13 | -10.08197
151.021 | -1.5552e-13 | -10.07928
150.804 | -1.44595e-13 | -10.07792
150.615 | -1.9811e-14 | -10.07518
150.259 | 6.7088e-12 | -10.0696
149.462 | 3.8871e-14 | -10.05812
149.286 | 8.561e-15 | -10.05474
149.113 | 5.9544e-14 | -10.05123
148.923 | 4.917e-14 | -10.04839
148.751 | 1.3259e-13 | -10.0448
148.581 | 7.1052e-14 | -10.04052
148.401 | 2.6577e-14 | -10.03709
148.235 | 4.9857e-14 | -10.03323
148.063 | -3.2557e-14 | -10.02941
147.902 | 7.4768e-14 | -10.02534
147.74 | -3.27414e-13 | -10.02104
147.437 | 6.9854e-13 | -10.01361
146.791 | 1.1651e-14 | -9.99446
146.642 | 3.0101e-14 | -9.98964
146.502 | 3.95e-14 | -9.984335
146.352 | 5.0713e-14 | -9.979115
146.211 | 5.4143e-14 | -9.973962
146.072 | 5.816e-14 | -9.96847
145.925 | 4.7582e-14 | -9.963349
145.788 | 4.8737e-14 | -9.958109
145.651 | 5.6587e-14 | -9.952605
145.503 | 5.6983e-14 | -9.947437
145.361 | 5.3773e-14 | -9.941893
145.226 | 5.9546e-14 | -9.936323
145.088 | 5.6545e-14 | -9.931111
144.945 | 5.4702e-14 | -9.925652
144.811 | 4.7892e-14 | -9.92036
144.689 | 5.6856e-14 | -9.914301
144.565 | 4.981e-14 | -9.908206
144.431 | 5.732e-14 | -9.902849
144.311 | 5.0923e-14 | -9.896571
144.187 | 5.1039e-14 | -9.890763
144.051 | 5.9207e-14 | -9.885154
143.923 | 5.1529e-14 | -9.879279
143.79 | 5.5067e-14 | -9.873848
143.673 | 5.4995e-14 | -9.867427
143.549 | 5.4047e-14 | -9.861487
143.429 | 4.9857e-14 | -9.855641
143.312 | -1.18458e-13 | -9.849409
143.195 | -6.23941e-13 | -9.843401
143.075 | -2.06506e-13 | -9.837009
142.967 | -4.0214e-14 | -9.830115
142.852 | 3.25083e-13 | -9.823965
142.744 | 1.71132e-13 | -9.817466
142.631 | 1.02323e-13 | -9.811043
142.514 | 7.1444e-14 | -9.804812
142.398 | 5.4791e-14 | -9.798125
142.289 | 5.3055e-14 | -9.79134
142.183 | 5.409e-14 | -9.78465
142.072 | 7.5345e-13 | -9.778229
141.941 | 2.85741e-13 | -9.771444
141.816 | 1.29104e-13 | -9.765892
141.709 | -2.88091e-13 | -9.759271
141.597 | -2.94007e-13 | -9.752902
141.491 | -1.00458e-13 | -9.746204
141.373 | -4.1477e-14 | -9.738787
141.228 | 2.8358e-14 | -9.733603
141.113 | 4.3695e-14 | -9.727419
140.903 | -2.6263e-13 | -9.714657
140.374 | 2.01186e-13 | -9.691817
140.264 | 3.24943e-13 | -9.685903
140.152 | 1.01345e-13 | -9.67995
140.029 | -3.58806e-13 | -9.674437
139.89 | -5.45e-15 | -9.669535
139.73 | 5.57372e-13 | -9.665555
139.592 | 4.87492e-13 | -9.660918
139.456 | 1.51797e-13 | -9.655839
139.327 | -1.08024e-13 | -9.650237
139.188 | -4.66469e-13 | -9.645229
139.049 | -3.00289e-13 | -9.640696
138.878 | -4.0989e-13 | -9.637869
138.728 | -2.04063e-13 | -9.633931
138.586 | 9.993e-15 | -9.629451
138.459 | 4.13125e-13 | -9.624015
138.305 | -6.0797e-14 | -9.619919
138.112 | -3.2522e-14 | -9.618356
137.897 | 7.1503e-14 | -9.617303
137.698 | 3.37642e-13 | -9.61542
137.414 | -3.16337e-12 | -9.608062
137.264 | 6.6834e-13 | -9.603552
136.599 | -6.086e-14 | -9.588879
136.466 | -4.97802e-13 | -9.583916
136.16 | -7.49517e-12 | -9.577827
135.959 | 4.4056e-13 | -9.576395
135.352 | -3.442e-15 | -9.559131
135.193 | 3.2308e-14 | -9.555454
135.027 | 4.2716e-14 | -9.552276
134.888 | 4.8756e-14 | -9.548003
134.751 | 3.9219e-14 | -9.543489
134.629 | 6.8175e-14 | -9.538087
134.495 | 4.5482e-14 | -9.53323
134.334 | 4.1985e-14 | -9.529895
134.167 | 4.9137e-14 | -9.52668
134.01 | 4.7976e-14 | -9.523058
133.873 | 5.4594e-14 | -9.518629
133.742 | 5.0389e-14 | -9.513867
133.618 | 6.7205e-14 | -9.50883
133.475 | 5.3166e-14 | -9.504604
133.318 | 4.784e-14 | -9.500792
133.188 | 5.0531e-14 | -9.496063
133.054 | 4.4981e-14 | -9.491286
132.936 | 5.2064e-14 | -9.486041
132.815 | 4.1207e-14 | -9.481173
132.675 | 4.6954e-14 | -9.476795
132.508 | 5.5674e-14 | -9.473632
132.321 | 4.8746e-14 | -9.471731
132.163 | 4.3267e-14 | -9.468515
132.014 | 4.7007e-14 | -9.464709
131.871 | 3.9217e-14 | -9.460207
131.742 | 4.8616e-14 | -9.45564
131.598 | 5.1267e-14 | -9.451312
131.425 | 4.5115e-14 | -9.448573
131.289 | 5.2751e-14 | -9.444263
131.15 | 5.3647e-14 | -9.439898
131.005 | 5.4149e-14 | -9.435867
130.866 | 4.7161e-14 | -9.431708
130.707 | 5.2272e-14 | -9.428673
130.536 | 4.8822e-14 | -9.425889
130.398 | 5.4713e-14 | -9.42155
130.258 | 5.1787e-14 | -9.417229
130.107 | 5.4927e-14 | -9.413347
129.813 | 7.6045e-14 | -9.416232
129.419 | 5.9365e-14 | -9.423964
129.073 | 5.4949e-14 | -9.429204
128.809 | 5.1894e-14 | -9.430669
128.571 | 5.0523e-14 | -9.431043
128.363 | 5.9515e-14 | -9.430147
128.112 | 5.8922e-14 | -9.431319
127.911 | 4.8164e-14 | -9.429994
127.703 | 6.2658e-14 | -9.42919
127.518 | 4.5707e-14 | -9.427294
127.355 | 5.2243e-14 | -9.423999
127.208 | 5.6889e-14 | -9.420227
127.067 | 5.3562e-14 | -9.416185
126.88 | 5.8166e-14 | -9.414359
126.584 | 6.0501e-14 | -9.417519
126.296 | 5.0307e-14 | -9.420134
126.067 | 5.1448e-14 | -9.419998
125.9 | 5.3872e-14 | -9.417149
125.708 | 5.7793e-14 | -9.415461
125.44 | 1.3685e-13 | -9.417368
125.156 | 9.8521e-14 | -9.419986
124.94 | 6.9511e-14 | -9.419564
124.753 | 5.1675e-14 | -9.417605
124.602 | 4.7961e-14 | -9.413911
124.445 | 4.3647e-14 | -9.410779
124.27 | 6.4335e-14 | -9.408034
124.113 | 5.4126e-14 | -9.404861
123.952 | 5.4552e-14 | -9.401524
123.815 | 4.4309e-14 | -9.397492
123.69 | 5.2238e-14 | -9.39289
123.538 | 6.2199e-14 | -9.389494
123.33 | 9.4504e-14 | -9.388543
123.063 | 6.7347e-14 | -9.390124
122.841 | 4.8674e-14 | -9.389672
122.659 | 3.8591e-14 | -9.387333
122.503 | 3.3986e-14 | -9.384181
122.332 | 4.0064e-14 | -9.381596
122.147 | 8.2324e-14 | -9.37942
121.963 | 5.1763e-14 | -9.377103
121.811 | 3.5818e-14 | -9.373597
121.66 | 3.5868e-14 | -9.370275
121.508 | 3.4469e-14 | -9.366874
121.352 | 5.1618e-14 | -9.363589
121.187 | 4.8241e-14 | -9.360889
121.034 | 4.8264e-14 | -9.357316
120.893 | 4.644e-14 | -9.353235
120.765 | 3.6672e-14 | -9.348713
120.612 | 5.6948e-14 | -9.345314
120.45 | 4.7126e-14 | -9.342194
120.292 | 5.4912e-14 | -9.339138
120.153 | 5.1204e-14 | -9.335126
120.011 | 4.5018e-14 | -9.330823
119.866 | 5.8941e-14 | -9.326968
119.679 | 9.3894e-14 | -9.325218
119.456 | 6.0209e-14 | -9.325183
119.217 | 4.4832e-14 | -9.325664
118.976 | 3.9846e-14 | -9.325883
118.769 | 3.0588e-14 | -9.325179
118.59 | 3.4402e-14 | -9.322887
118.433 | 4.1966e-14 | -9.319741
118.258 | 5.7712e-14 | -9.317461
118.099 | 5.1513e-14 | -9.314497
117.956 | 4.2691e-14 | -9.310738
117.823 | 4.0847e-14 | -9.306667
117.704 | 3.8822e-14 | -9.302133
117.567 | 5.0632e-14 | -9.297888
117.4 | 8.7958e-14 | -9.295086
117.234 | 8.1054e-14 | -9.292339
117.075 | 5.7505e-14 | -9.289502
116.941 | 3.4666e-14 | -9.285427
116.799 | 3.7339e-14 | -9.281862
116.674 | 3.3824e-14 | -9.277523
116.539 | 4.0456e-14 | -9.273574
116.408 | 3.9919e-14 | -9.269214
116.277 | 4.1023e-14 | -9.265194
116.167 | 4.0591e-14 | -9.260394
116.039 | 5.1409e-14 | -9.256179
115.913 | 4.6222e-14 | -9.251885
115.796 | 4.3786e-14 | -9.247364
115.703 | 4.2089e-14 | -9.241688
115.599 | 3.8556e-14 | -9.236538
115.427 | 1.08427e-13 | -9.233902
115.197 | 8.3609e-14 | -9.234239
114.92 | 6.224e-14 | -9.236349
114.649 | 4.9746e-14 | -9.23815
114.431 | 3.5035e-14 | -9.237922
114.251 | 3.6542e-14 | -9.235982
114.051 | 5.7604e-14 | -9.235005
113.841 | 6.0759e-14 | -9.234018
113.626 | 6.158e-14 | -9.233801
113.361 | 5.1637e-14 | -9.235454
113.109 | 3.7194e-14 | -9.236292
112.908 | 3.3531e-14 | -9.235113
112.75 | 2.8724e-14 | -9.232158
112.594 | 5.1419e-14 | -9.229142
112.439 | 6.1364e-14 | -9.226194
112.313 | 4.3886e-14 | -9.221772
112.202 | 3.8849e-14 | -9.216907
112.107 | 3.7646e-14 | -9.21154
111.975 | 7.8119e-14 | -9.207611
111.831 | 6.8402e-14 | -9.204211
111.686 | 5.1022e-14 | -9.200474
111.571 | 4.4525e-14 | -9.19587
111.456 | 3.3053e-14 | -9.191481
111.323 | 4.9523e-14 | -9.187507
111.183 | 7.1184e-14 | -9.183925
111.017 | 6.1912e-14 | -9.181584
110.833 | 5.4423e-14 | -9.179633
110.648 | 4.7568e-14 | -9.177972
110.491 | 3.3867e-14 | -9.175282
110.347 | 3.3934e-14 | -9.172022
110.213 | 3.6239e-14 | -9.168089
110.091 | 5.1272e-14 | -9.163936
109.961 | 5.6462e-14 | -9.160251
109.861 | 5.3211e-14 | -9.15511
109.761 | 4.6784e-14 | -9.149937
109.662 | 3.7312e-14 | -9.144691
109.548 | 6.2937e-14 | -9.140024
109.448 | 5.1227e-14 | -9.134967
109.296 | -2.97085e-13 | -9.131975
109.155 | 9.5508e-14 | -9.128522
109.031 | 9.203e-14 | -9.124249
108.894 | 8.4907e-14 | -9.120494
108.323 | 7.6017e-13 | -9.126861
107.188 | -3.7063e-14 | -9.135575
107.012 | 4.737e-15 | -9.133431
106.746 | -1.129823e-12 | -9.135186
106.17 | -1.241e-14 | -9.14214
105.519 | -1.6824e-14 | -9.131103
105.423 | 8.5339e-14 | -9.125901
105.337 | 1.9749e-13 | -9.120196
105.269 | 3.175e-14 | -9.113651
105.21 | 5.869e-15 | -9.10693
105.144 | -7.303e-15 | -9.10042
105.094 | -2.8712e-14 | -9.093309
105.035 | 4.7648e-14 | -9.086915
104.747 | -3.09273e-12 | -9.082134
104.058 | -2.686e-14 | -9.07279
103.932 | -8.183e-15 | -9.0689
103.823 | 1.18372e-13 | -9.064158
103.726 | -4.74417e-13 | -9.05917
103.62 | -2.03619e-13 | -9.054424
103.533 | -9.8727e-14 | -9.049306
103.459 | -1.2e-17 | -9.043308
103.397 | -1.2578e-14 | -9.037103
103.341 | 2.921e-14 | -9.030194
103.293 | 7.5253e-14 | -9.023138
103.224 | 4.0658e-14 | -9.017097
103.162 | 4.2282e-14 | -9.010743
103.098 | 6.24247e-13 | -9.004766
103.049 | 7.5328e-14 | -8.99806
103.001 | -8.165e-15 | -8.991296
102.942 | 5.0205e-14 | -8.98501
102.881 | 6.5722e-14 | -8.978895
102.832 | 2.0998e-14 | -8.972222
102.789 | 2.4124e-14 | -8.965304
102.726 | -3.18073e-13 | -8.959147
102.585 | -1.03416e-12 | -8.948888
102.29 | -1.17266e-13 | -8.925369
102.224 | -4.7615e-14 | -8.919391
102.148 | 3.3713e-14 | -8.913682
102.091 | 4.3758e-14 | -8.907413
102.045 | 8.023e-15 | -8.900792
101.987 | 3.495e-15 | -8.894734
101.761 | 4.32847e-12 | -8.887918
101.301 | -2.3437e-14 | -8.870947
101.223 | 4.2331e-14 | -8.865467
101.151 | 5.9773e-14 | -8.859725
101.09 | 4.0892e-14 | -8.853724
101.048 | 8.7877e-14 | -8.84687
101.012 | 3.7926e-14 | -8.840011
100.957 | 9.6343e-14 | -8.833573
100.849 | 5.98224e-13 | -8.829475
100.614 | 7.15936e-13 | -8.829721
100.356 | -5.19709e-13 | -8.831308
100.177 | -1.77586e-13 | -8.82981
100.046 | -1.3778e-14 | -8.826429
99.9303 | 5.9214e-14 | -8.822361
99.8492 | 1.574e-15 | -8.817014
99.7832 | 7.06695e-13 | -8.811176
99.703 | -1.8641e-13 | -8.799101
99.5584 | -5.9839e-14 | -8.771014
99.5151 | -6.53692e-13 | -8.76442
99.4595 | 8.207e-14 | -8.751673
99.3174 | 1.776e-15 | -8.723508
99.2833 | 7.8515e-14 | -8.716545
99.254 | 3.0644e-14 | -8.709632
99.2431 | 4.6218e-14 | -8.701998
99.229 | -4.472e-14 | -8.694496
99.2236 | 1.483e-14 | -8.686713
99.158 | -4.1093e-13 | -8.681357
99.0872 | -3.91973e-13 | -8.676182
99.0072 | -3.82976e-13 | -8.671057
98.9093 | -1.10969e-13 | -8.666558
98.8483 | 1.67987e-13 | -8.660675
98.7713 | 8.9487e-14 | -8.655333
98.6571 | 6.3073e-13 | -8.651593
98.5219 | -1.005818e-12 | -8.648788
98.3861 | -2.24535e-13 | -8.646053
98.2937 | -4.1934e-13 | -8.64172
98.2119 | -1.5842e-13 | -8.636859
98.0728 | 9.5119e-14 | -8.634118
97.894 | 4.428e-14 | -8.63294
97.7016 | 1.07568e-13 | -8.63225
97.4432 | -6.1948e-13 | -8.627485
97.1937 | -2.57e-15 | -8.604222
97.1687 | 2.4156e-14 | -8.597167
97.1693 | 2.4254e-14 | -8.589285
97.147 | 4.7495e-14 | -8.582186
97.11 | 4.2865e-14 | -8.57587
97.0837 | 6.0878e-14 | -8.569159
97.0687 | 4.8555e-14 | -8.561941
97.0591 | 4.2055e-14 | -8.554442
97.0619 | 3.4989e-14 | -8.546616
97.0693 | 2.9456e-14 | -8.538756
97.0591 | 3.4955e-14 | -8.531355
97.0575 | 2.7627e-14 | -8.523706
97.0326 | 6.1923e-14 | -8.516698
96.9982 | 8.5453e-14 | -8.5102
96.9746 | 6.9667e-14 | -8.5034
96.946 | 2.1684e-14 | -8.496735
96.935 | 4.24e-16 | -8.489458
96.9206 | 2.3969e-14 | -8.482202
96.8651 | 5.1961e-14 | -8.476543
96.8224 | 5.8919e-14 | -8.470518
96.7264 | 5.1191e-14 | -8.466457
96.5852 | 5.0204e-14 | -8.463838
96.4589 | 4.0703e-14 | -8.46059
96.3824 | 4.3682e-14 | -8.45566
96.2522 | 6.8383e-14 | -8.45266
95.9854 | 7.149e-14 | -8.454682
95.7188 | 4.5459e-14 | -8.456607
95.5237 | 3.6798e-14 | -8.456256
95.4127 | 2.677e-14 | -8.452768
95.34 | 2.5462e-14 | -8.44768
95.3055 | 2.8474e-14 | -8.441291
95.2807 | 3.1437e-14 | -8.434659
95.2892 | 2.792e-14 | -8.426687
95.2905 | 4.9473e-14 | -8.419119
95.214 | 8.69e-14 | -8.414433
95.1665 | 6.3287e-14 | -8.408528
95.1018 | 5.5097e-14 | -8.403534
95.0439 | 4.7712e-14 | -8.39817
94.9939 | 4.5103e-14 | -8.392472
94.933 | 5.6398e-14 | -8.387371
94.8189 | 5.9203e-14 | -8.383673
94.664 | 6.7765e-14 | -8.381901
94.3272 | 6.1863e-14 | -8.386497
94.0606 | 6.1035e-14 | -8.388747
93.8541 | 3.6331e-14 | -8.388646
93.742 | 3.6192e-14 | -8.385172
93.646 | 4.9362e-14 | -8.381294
93.3453 | 7.7054e-14 | -8.38466
93.06 | 6.1636e-14 | -8.387228
92.8415 | 5.9321e-14 | -8.387428
92.6921 | 4.0531e-14 | -8.385311
92.6175 | 3.2895e-14 | -8.380324
92.5866 | 2.8564e-14 | -8.373964
92.5619 | 3.4855e-14 | -8.367399
92.5061 | 6.7344e-14 | -8.362195
92.4722 | 5.0918e-14 | -8.355924
92.4812 | 3.6664e-14 | -8.348112
92.4923 | 2.9944e-14 | -8.340527
92.4911 | 3.3271e-14 | -8.333198
92.4645 | 4.5572e-14 | -8.326937
92.4557 | 4.3133e-14 | -8.320021
92.4817 | 4.3571e-14 | -8.311929
92.517 | 3.3666e-14 | -8.303591
92.5212 | 5.7561e-14 | -8.296083
92.4936 | 5.4368e-14 | -8.289854
92.3729 | 5.5905e-14 | -8.28682
92.254 | 5.3166e-14 | -8.283677
92.1447 | 4.8071e-14 | -8.280152
92.0779 | 2.6443e-14 | -8.275294
92.0488 | 3.0282e-14 | -8.269212
92.0041 | 5.6826e-14 | -8.26365
91.8838 | 5.6394e-14 | -8.260681
91.8257 | 3.6571e-14 | -8.25543
91.789 | 3.9089e-14 | -8.249678
91.7779 | 2.5603e-14 | -8.243002
91.7462 | 4.3692e-14 | -8.237077
91.7262 | 5.8011e-14 | -8.230423
91.7086 | 4.6578e-14 | -8.223741
91.7247 | 3.2154e-14 | -8.216129
91.7234 | 3.5574e-14 | -8.209241
91.681 | 3.3564e-14 | -8.203769
91.6576 | 5.8634e-14 | -8.197463
91.581 | 3.4764e-14 | -8.193071
91.5165 | 3.8039e-14 | -8.188273
91.4285 | 4.7722e-14 | -8.18441
91.391 | 6.754e-14 | -8.178436
89.1877 | 1.95558e-13 | -8.246594
85.3848 | 2.41936e-13 | -8.369137
83.1746 | 1.34602e-13 | -8.437406
82.0772 | 1.13779e-13 | -8.467419
81.314 | 8.9739e-14 | -8.486153
80.9045 | 5.8079e-14 | -8.492947
80.6325 | 4.7665e-14 | -8.494811
80.5077 | 4.6534e-14 | -8.491738
80.4704 | 3.8512e-14 | -8.485751
80.4857 | 3.1367e-14 | -8.478055
80.5254 | 1.8753e-14 | -8.469515
80.5747 | 2.2103e-14 | -8.460656
80.6403 | 2.5225e-14 | -8.451388
80.7345 | 1.9739e-14 | -8.440982
80.8747 | 2.0664e-14 | -8.429079

## Pulse
Temperature | Current | Time
81.009 | 3.242e-14 | 6.3074991
81.8761 | -4.1125e-14 | 12.374329
82.5966 | 1.167e-14 | 13.8466008
82.7756 | 1.5918e-14 | 15.3471473
82.9556 | 2.7748e-14 | 16.8607885
83.1341 | 2.0596e-14 | 18.3687596
83.3122 | 2.0149e-14 | 19.8823163
83.4927 | 2.0909e-14 | 21.3919266
83.6736 | 3.0199e-14 | 22.8702229
83.8512 | 2.5319e-14 | 24.3870227
84.0303 | 2.6294e-14 | 25.8681824
84.2101 | 1.9484e-14 | 27.3648781
84.3904 | 2.3071e-14 | 28.9024187

## Measurements
Temperature | Current | Temp Rate
84.6427 | 4.139e-14 | 0
86.0689 | -1.1668e-14 | 7.545476
87.0487 | 2.3222e-14 | 9.525921
87.3552 | 3.3683e-14 | 9.10895
87.6669 | 3.3725e-14 | 8.764005
87.9774 | 3.5814e-14 | 8.513816
88.2746 | 3.9138e-14 | 8.327866
88.554 | 2.2117e-14 | 8.178429
88.8738 | 2.4751e-14 | 8.092663
89.1591 | 1.927e-14 | 8.069562
89.4752 | 2.0019e-14 | 11.81899
89.7845 | 1.4107e-14 | 15.56683
90.0735 | 1.3914e-14 | 24.87379
90.4085 | 1.3494e-14 | 66.79066
90.682 | 8.766e-15 | 120.9227
90.9811 | 6.362e-15 | 7.658163
91.3229 | 6.942e-15 | 7.825995
91.5797 | 7.908e-15 | 7.990295
91.8782 | 8.772e-15 | 414.5153
92.1586 | 3.967e-15 | 8.320835
92.4792 | 4.402e-15 | 8.482271
92.7816 | 9.519e-15 | 8.673549
93.1198 | 7.398e-15 | 8.840697
93.4273 | 5.433e-15 | 9.026638
93.7338 | 1.1294e-14 | 9.182598
93.9822 | 7.295e-15 | 9.313905
94.3217 | 1.3254e-14 | 9.46217
94.5432 | 1.2535e-14 | 9.58899
94.8573 | 1.1264e-14 | 9.733634
95.1732 | 2.0811e-14 | 9.870673
95.5229 | 2.7507e-14 | 10.03531
95.8361 | 1.8351e-14 | 10.16559
96.0863 | 1.5147e-14 | 10.24515
96.4291 | 1.894e-14 | 10.38101
96.6749 | 2.4733e-14 | 10.47794
96.9824 | 1.4978e-14 | 10.60982
97.3178 | 1.4765e-14 | 10.73203
97.6206 | 1.7206e-14 | 10.83025
97.8622 | 1.8038e-14 | 10.91298
98.1894 | 1.4334e-14 | 11.01803
98.4888 | 1.0548e-14 | 11.10828
98.813 | 1.776e-14 | 11.18737
99.047 | 2.2423e-14 | 11.26748
99.3951 | 2.0628e-14 | 11.34762
99.7387 | 2.8107e-14 | 11.44969
99.9646 | 2.2847e-14 | 11.50812
100.271 | 2.8892e-14 | 11.58347
100.579 | 3.5438e-14 | 11.63515
100.852 | 3.2621e-14 | 11.70233
101.146 | 3.0457e-14 | 11.76013
101.522 | 2.3675e-14 | 11.8211
101.791 | 2.4159e-14 | 11.8793
102.087 | 3.0164e-14 | 11.93638
102.377 | 2.2988e-14 | 11.9745
102.719 | 2.7706e-14 | 12.03113
102.981 | 3.0849e-14 | 12.08159
103.268 | 2.5307e-14 | 12.12306
103.554 | 2.581e-14 | 12.16664
103.892 | 3.0161e-14 | 12.20843
104.179 | 2.2369e-14 | 12.23895
104.515 | 2.0325e-14 | 12.29028
104.798 | 2.2904e-14 | 12.33038
105.077 | 2.3067e-14 | 12.35442
105.41 | 2.425e-14 | 12.39908
105.692 | 2.6127e-14 | 12.42211
105.945 | 2.4935e-14 | 12.45845
106.301 | 2.5293e-14 | 12.49829
106.583 | 3.155e-14 | 12.52824
106.912 | 2.9866e-14 | 12.55964
107.167 | 2.7188e-14 | 12.58369
107.497 | 3.1343e-14 | 12.60619
107.776 | 2.7275e-14 | 12.63124
108.096 | 3.7546e-14 | 12.66851
108.444 | 2.8421e-14 | 12.68841
108.716 | 3.3318e-14 | 12.70682
108.987 | 3.0301e-14 | 12.73274
109.304 | 3.2939e-14 | 12.7484
109.549 | 2.8517e-14 | 12.77307
109.893 | 3.236e-14 | 12.79155
110.214 | 2.8483e-14 | 12.81837
110.487 | 3.0683e-14 | 12.82742
110.807 | 3.7666e-14 | 12.85518
111.076 | 3.0955e-14 | 12.87319
111.348 | 3.3256e-14 | 12.89281
111.693 | 3.0384e-14 | 12.90796
112.015 | 3.0404e-14 | 12.92485
112.264 | 2.058e-14 | 12.94738
112.612 | 1.4921e-14 | 12.9603
112.884 | 1.5107e-14 | 12.97975
113.212 | 2.0717e-14 | 13.00541
113.487 | 2.1482e-14 | 13.01541
113.84 | 3.2244e-14 | 13.04132
114.086 | 4.0121e-14 | 13.05817
114.431 | 3.2267e-14 | 13.07357
114.682 | 3.355e-14 | 13.09117
115.007 | 2.5092e-14 | 13.1083
115.284 | 2.0132e-14 | 13.1244
115.561 | 2.371e-14 | 13.13932
115.917 | 2.8161e-14 | 13.15428
116.169 | 2.2881e-14 | 13.17455
116.516 | 2.3182e-14 | 13.18449
116.787 | 2.4532e-14 | 13.19783
117.115 | 2.6056e-14 | 13.21875
117.389 | 2.5782e-14 | 13.23439
117.668 | 2.4543e-14 | 13.23988
117.997 | 2.9804e-14 | 13.26213
118.272 | 3.4096e-14 | 13.26855
118.595 | 3.2388e-14 | 13.29028
118.871 | 3.2172e-14 | 13.30149
119.215 | 3.0878e-14 | 13.31146
119.464 | 3.994e-14 | 13.3217
119.841 | 3.4327e-14 | 13.33845
120.092 | 2.9319e-14 | 13.3509
120.371 | 3.4978e-14 | 13.36714
120.726 | 3.4099e-14 | 13.37641
120.98 | 4.0314e-14 | 13.39307
121.334 | 4.6447e-14 | 13.404
121.589 | 4.9723e-14 | 13.41959
121.868 | 4.2353e-14 | 13.42996
122.145 | 4.2389e-14 | 13.4413
122.498 | 2.8526e-14 | 13.45274
122.746 | 3.5445e-14 | 13.46351
123.098 | 4.2293e-14 | 13.47124
123.375 | 4.1218e-14 | 13.48948
123.728 | 3.9229e-14 | 13.49694
124.007 | 3.4607e-14 | 13.50638
124.257 | 2.6521e-14 | 13.51857
124.618 | 4.0179e-14 | 13.53407
124.895 | 3.6244e-14 | 13.54713
125.144 | 4.153e-14 | 13.55114
125.495 | 3.7759e-14 | 13.56027
125.772 | 4.1118e-14 | 13.57147
126.098 | 4.338e-14 | 13.58558
126.377 | 4.4107e-14 | 13.59089
126.706 | 3.4452e-14 | 13.60056
126.982 | 3.0916e-14 | 13.6096
127.337 | 3.6747e-14 | 13.62379
127.587 | 3.8985e-14 | 13.63481
127.876 | 3.414e-14 | 13.63841
128.209 | 2.7855e-14 | 13.64244
128.499 | 3.1787e-14 | 13.647
128.746 | 3.6821e-14 | 13.65413
129.091 | 4.3252e-14 | 13.65786
129.441 | 3.5779e-14 | 13.66983
129.692 | 3.1376e-14 | 13.67837
129.969 | 3.6445e-14 | 13.68811
130.318 | 4.2498e-14 | 13.69317
130.57 | 3.7142e-14 | 13.70067
130.844 | 2.9934e-14 | 13.70881
131.197 | 4.035e-14 | 13.71359
131.473 | 4.453e-14 | 13.72132
131.803 | 4.2302e-14 | 13.73483
132.08 | 4.2063e-14 | 13.74505
132.362 | 3.8577e-14 | 13.75404
132.717 | 3.9336e-14 | 13.75821
132.971 | 4.4529e-14 | 13.7675
133.243 | 3.96e-14 | 13.77586
133.59 | 4.2062e-14 | 13.77846
133.914 | 3.2755e-14 | 13.78996
134.19 | 4.1447e-14 | 13.79007
134.466 | 4.235e-14 | 13.80236
134.82 | 4.4186e-14 | 13.80633
135.095 | 4.0355e-14 | 13.81347
135.35 | 4.6753e-14 | 13.82171
135.702 | 2.1972e-14 | 13.82978
136.007 | 3.5172e-14 | 13.8355
136.258 | 3.8708e-14 | 13.84323
136.604 | 4.7572e-14 | 13.85249
136.877 | 4.0168e-14 | 13.85344
137.2 | 4.2269e-14 | 13.85735
137.476 | 3.779e-14 | 13.86335
137.799 | 3.386e-14 | 13.87231
138.073 | 4.0831e-14 | 13.87636
138.346 | 4.1198e-14 | 13.88103
138.695 | 3.8359e-14 | 13.88734
138.972 | 4.2182e-14 | 13.89329
139.251 | 4.6335e-14 | 13.90171
139.597 | 5.2759e-14 | 13.90253
139.937 | 5.2686e-14 | 13.90827
140.208 | 4.6105e-14 | 13.91191
140.456 | 4.5007e-14 | 13.9186
140.802 | 3.9235e-14 | 13.9251
141.076 | 4.209e-14 | 13.92932
141.426 | 4.3387e-14 | 13.9331
141.679 | 3.825e-14 | 13.93868
142.033 | 4.2592e-14 | 13.94418
142.287 | 4.9921e-14 | 13.95035
142.566 | 4.0942e-14 | 13.95678
142.844 | 4.7104e-14 | 13.96321
143.197 | 4.9953e-14 | 13.96584
143.515 | 3.9284e-14 | 13.97216
143.784 | 4.6053e-14 | 13.97484
144.059 | 4.0949e-14 | 13.97971
144.409 | 3.5776e-14 | 13.98595
144.686 | 3.9247e-14 | 13.98642
144.964 | 3.9369e-14 | 13.9969
145.243 | 4.295e-14 | 14.00101
145.599 | 5.1078e-14 | 14.00827
145.878 | 4.7438e-14 | 14.01247
146.157 | 4.3217e-14 | 14.01814
146.509 | 4.4186e-14 | 14.02382
146.776 | 4.657e-14 | 14.02271
147.117 | 4.5912e-14 | 14.0258
147.366 | 4.7529e-14 | 14.0314
147.643 | 4.6228e-14 | 14.03625
147.999 | 5.2729e-14 | 14.04052
148.299 | 4.3672e-14 | 14.04034
148.601 | 4.5584e-14 | 14.05236
148.875 | 4.4399e-14 | 14.05544
149.145 | 4.727e-14 | 14.05933
149.487 | 4.3523e-14 | 14.05719
149.761 | 3.7459e-14 | 14.06551
150.088 | 4.5058e-14 | 14.06766
150.368 | 4.181e-14 | 14.07302
150.647 | 5.0796e-14 | 14.0779
151.005 | 4.3821e-14 | 14.07988
151.282 | 4.5233e-14 | 14.08951
151.604 | 4.0891e-14 | 14.09016
151.875 | 4.0285e-14 | 14.09441
152.229 | 3.9618e-14 | 14.09701
152.506 | 3.9016e-14 | 14.1006
152.785 | 4.6198e-14 | 14.10471
153.113 | 4.3859e-14 | 14.11248
153.391 | 4.74e-14 | 14.1129
153.668 | 4.1595e-14 | 14.1179
153.998 | 3.9384e-14 | 14.12584
154.276 | 4.1363e-14 | 14.12969
154.602 | 4.4194e-14 | 14.1325
154.869 | 4.4863e-14 | 14.1351
155.216 | 3.9923e-14 | 14.1347
155.488 | 3.5823e-14 | 14.13914
155.815 | 3.9459e-14 | 14.14476
156.092 | 3.9454e-14 | 14.14503
156.371 | 4.1794e-14 | 14.14899
156.727 | 3.6728e-14 | 14.15391
157.009 | 3.9042e-14 | 14.15886
157.26 | 3.8775e-14 | 14.16297
157.611 | 4.1802e-14 | 14.16795
157.886 | 3.8906e-14 | 14.17133
158.162 | 3.8704e-14 | 14.17472
158.488 | 4.3789e-14 | 14.17711
158.786 | 4.0036e-14 | 14.18103
159.062 | 3.5014e-14 | 14.18404
159.415 | 3.7699e-14 | 14.18369
159.687 | 4.1635e-14 | 14.18669
160.01 | 3.1587e-14 | 14.19268
160.284 | 3.6137e-14 | 14.19667
160.561 | 3.6755e-14 | 14.19967
160.886 | 3.6702e-14 | 14.20054
161.177 | 4.4143e-14 | 14.20226
161.494 | 3.4421e-14 | 14.20598
161.84 | 3.5614e-14 | 14.20494
162.09 | 4.1379e-14 | 14.20844
162.392 | 3.9177e-14 | 14.21078
162.671 | 4.0311e-14 | 14.21698
162.948 | 3.2039e-14 | 14.21949
163.301 | 3.6692e-14 | 14.22434
163.579 | 2.9416e-14 | 14.2234
163.857 | 4.1913e-14 | 14.23001
164.211 | 3.6621e-14 | 14.23061
164.455 | 4.2165e-14 | 14.2336
164.798 | 2.7467e-14 | 14.23726
165.071 | 3.5109e-14 | 14.23896
165.374 | 4.3316e-14 | 14.24024
165.703 | 4.2662e-14 | 14.2454
165.98 | 3.4534e-14 | 14.24922
166.335 | 3.7892e-14 | 14.25056
166.614 | 3.6804e-14 | 14.25399
166.867 | 3.5872e-14 | 14.25846
167.145 | 4.0393e-14 | 14.26095
167.495 | 3.3982e-14 | 14.26087
167.815 | 2.7695e-14 | 14.26467
168.085 | 3.0282e-14 | 14.26646
168.434 | 3.2963e-14 | 14.26831
168.684 | 3.8751e-14 | 14.27022
169.012 | 3.844e-14 | 14.27253
169.288 | 3.1927e-14 | 14.27903
169.565 | 3.5086e-14 | 14.28034
169.843 | 3.5857e-14 | 14.28349
170.197 | 3.6372e-14 | 14.28331
170.475 | 4.0571e-14 | 14.28966
170.747 | 3.7311e-14 | 14.29065
171.09 | 3.2772e-14 | 14.28923
171.363 | 3.7044e-14 | 14.29406
171.709 | 3.3271e-14 | 14.2968
171.981 | 3.2218e-14 | 14.29731
172.255 | 3.2277e-14 | 14.29851
172.604 | 2.8919e-14 | 14.30217
172.879 | 3.7363e-14 | 14.30274
173.18 | 4.4928e-14 | 14.30753
173.533 | 3.7214e-14 | 14.30733
173.811 | 3.4564e-14 | 14.30976
174.089 | 3.4301e-14 | 14.31178
174.359 | 3.1344e-14 | 14.31655
174.694 | 3.2087e-14 | 14.31688
174.962 | 3.0363e-14 | 14.31626
175.313 | 3.5176e-14 | 14.32035
175.59 | 3.4101e-14 | 14.32211
175.865 | 3.7526e-14 | 14.32337
176.147 | 3.5352e-14 | 14.32783
176.504 | 2.9173e-14 | 14.32715
176.787 | 3.7014e-14 | 14.33403
177.088 | 3.3681e-14 | 14.33464
177.362 | 3.7022e-14 | 14.33822
177.713 | 2.9417e-14 | 14.34031
177.986 | 3.2889e-14 | 14.34095
178.262 | 3.2647e-14 | 14.34241
178.612 | 3.9414e-14 | 14.34577
178.888 | 3.36e-14 | 14.34832
179.164 | 3.1299e-14 | 14.34974
179.516 | 2.6647e-14 | 14.35302
179.792 | 2.7606e-14 | 14.35455
180.07 | 2.9438e-14 | 14.35667
180.348 | 3.7076e-14 | 14.35877
180.702 | 2.9715e-14 | 14.36103
180.976 | 3.0823e-14 | 14.363
181.248 | 3.0605e-14 | 14.36337
181.621 | 2.958e-14 | 14.36359
181.894 | 3.6257e-14 | 14.36812
182.17 | 3.3148e-14 | 14.36918
182.468 | 8.434e-14 | 14.37093
182.794 | 5.0751e-14 | 14.3707
183.07 | 3.6306e-14 | 14.3727
183.421 | 3.7639e-14 | 14.37537
183.697 | 3.5491e-14 | 14.38021
183.974 | 3.4234e-14 | 14.3806
184.251 | 2.7743e-14 | 14.38189
184.604 | 2.1565e-14 | 14.38456
184.896 | 3.0564e-14 | 14.38401
185.159 | 2.6985e-14 | 14.38567
185.502 | 2.2266e-14 | 14.3873
185.776 | 1.82e-14 | 14.3888
186.052 | 3.0719e-14 | 14.39069
186.404 | 2.9434e-14 | 14.39077
186.683 | 3.1676e-14 | 14.39264
187.033 | 3.0538e-14 | 14.39528
187.311 | 2.9367e-14 | 14.39702
187.588 | 2.3054e-14 | 14.39861
187.867 | 1.9872e-14 | 14.40347
188.146 | 2.4041e-14 | 14.40541
188.491 | 3.0358e-14 | 14.40646
188.787 | 2.4012e-14 | 14.40662
189.063 | 3.0675e-14 | 14.40756
189.414 | 1.9077e-14 | 14.4102
189.688 | 2.2511e-14 | 14.41117
189.99 | 1.7588e-14 | 14.4119
190.265 | 1.6083e-14 | 14.41504
190.616 | 1.963e-14 | 14.37824
191.119 | -8.1139e-14 | 14.27238
192.507 | -1.39626e-13 | 14.42795
193.505 | -6.8369e-14 | 14.43325
193.754 | -2.6805e-14 | 14.43445
194.102 | -1.4276e-14 | 14.43733
194.379 | 1.401e-15 | 14.43892
194.654 | 7.233e-15 | 14.43964
195.005 | 3.887e-15 | 14.44167
195.281 | 1.735e-15 | 14.44222
195.559 | -1.246e-15 | 14.44487
195.907 | -3.67786e-13 | 14.44405
196.16 | -1.153795e-12 | 14.44484
196.477 | -4.99003e-13 | 14.44229
196.771 | -2.3211e-13 | 14.40391
197.285 | -9.8588e-14 | 14.30747
198.716 | 4.31887e-13 | 14.45222
199.684 | 1.24333e-13 | 14.45739
199.965 | 4.23e-14 | 14.45921
200.247 | -3.61049e-13 | 14.46083
200.633 | -9.9657e-13 | 14.46338
200.913 | -1.014972e-12 | 14.4649
201.194 | -5.11862e-13 | 14.46889
201.503 | 1.11203e-12 | 14.43301
201.995 | 4.30359e-12 | 14.47268
202.19 | -8.8426e-13 | 14.47161
202.416 | -2.87146e-13 | 14.33705
204.004 | -2.56071e-13 | 14.48189
205.01 | 6.28588e-13 | 14.4859
205.288 | 2.84267e-13 | 14.48891
205.565 | 1.18797e-13 | 14.48934
205.943 | 4.417e-14 | 14.49011
206.145 | 1.7339e-14 | 14.49285
206.495 | 6.693e-15 | 14.49409
206.768 | 4.5e-17 | 14.4943
207.043 | -1.496e-14 | 14.49522
207.417 | -1.3038e-14 | 14.4957
207.69 | -1.762e-14 | 14.49795
207.989 | -1.5448e-14 | 14.49784
208.265 | -2.0856e-14 | 14.50051
208.614 | -2.2077e-14 | 14.50147
208.916 | -1.6088e-14 | 14.50151
209.192 | -1.3461e-14 | 14.50479
209.514 | -1.7871e-14 | 14.5034
209.777 | -1.3679e-14 | 14.50474
210.046 | -1.992e-14 | 14.50452
210.422 | -1.7917e-14 | 14.5051
210.7 | -1.4447e-14 | 14.50593
210.977 | -2.0202e-14 | 14.5088
211.28 | -1.9171e-14 | 14.50956
211.61 | -3.3853e-14 | 14.51279
211.888 | -3.016e-14 | 14.51414
212.164 | -2.231e-14 | 14.51433
212.541 | -2.7177e-14 | 14.51529
212.817 | -2.3594e-14 | 14.51776
213.093 | -2.5115e-14 | 14.51846
213.39 | -3.0576e-14 | 14.51813
213.659 | -2.4367e-14 | 14.51949
214.029 | -3.3237e-14 | 14.51887
214.301 | -3.5308e-14 | 14.51923
214.576 | 3.3579e-14 | 14.52237
214.876 | -5.68e-16 | 14.52077
215.199 | -2.5875e-14 | 14.52276
215.449 | -3.4374e-14 | 14.52398
215.774 | -3.5589e-14 | 14.52425
216.073 | -4.697e-14 | 14.52692
216.373 | -4.1322e-14 | 14.5263
216.676 | -3.9187e-14 | 14.53004
216.953 | -4.1576e-14 | 14.5305
217.315 | -3.912e-14 | 14.53004
217.56 | -4.5732e-14 | 14.53159
217.91 | -4.9771e-14 | 14.53127
218.211 | -4.3208e-14 | 14.53149
218.515 | -4.7301e-14 | 14.53375
218.794 | -4.8024e-14 | 14.53587
219.101 | -5.5572e-14 | 14.53763
219.41 | -4.9234e-14 | 14.53799
219.692 | -4.8663e-14 | 14.54216
219.999 | -5.3225e-14 | 14.54067
220.305 | -5.5213e-14 | 14.54251
220.609 | -5.91e-14 | 14.54425
220.905 | -5.1192e-14 | 14.54501
221.168 | -5.1195e-14 | 14.54582
221.534 | -5.6106e-14 | 14.54527
221.828 | -5.704e-14 | 14.54627
222.1 | -6.4831e-14 | 14.5482
222.398 | -5.8822e-14 | 14.54651
222.672 | -6.2258e-14 | 14.54885
222.999 | -6.5455e-14 | 14.54911
223.274 | -6.3175e-14 | 14.55197
223.553 | -6.7722e-14 | 14.55266
223.931 | -6.8705e-14 | 14.5514
224.233 | -7.1889e-14 | 14.55441
224.511 | -6.6949e-14 | 14.55479
224.786 | -7.1129e-14 | 14.55525
225.064 | -7.4698e-14 | 14.5588
225.417 | -6.9765e-14 | 14.55894
225.645 | -6.893e-14 | 14.56028
226.02 | -7.8266e-14 | 14.56081
226.271 | -8.0644e-14 | 14.56193
226.572 | -7.9138e-14 | 14.56384
226.845 | -7.7892e-14 | 14.56364
227.22 | -8.323e-14 | 14.56358
227.493 | -7.9633e-14 | 14.56652
227.767 | -8.2025e-14 | 14.56607
228.14 | -8.0692e-14 | 14.56534
228.437 | -8.2477e-14 | 14.56756
228.709 | -7.948e-14 | 14.56882
229.007 | -8.032e-14 | 14.56333
229.256 | -8.4478e-14 | 14.56468
229.608 | -8.0515e-14 | 14.56431
229.958 | -8.3096e-14 | 14.56191
230.23 | -9.2499e-14 | 14.56694
230.48 | -8.8518e-14 | 14.56681
230.805 | -9.1468e-14 | 14.56944
231.057 | -9.2075e-14 | 14.56929
231.407 | -8.6924e-14 | 14.57165
231.683 | -9.643e-14 | 14.57098
232.008 | -9.0845e-14 | 14.57318
232.281 | -8.9416e-14 | 14.57262
232.603 | -9.3612e-14 | 14.57466
232.85 | -8.7113e-14 | 14.57374
233.194 | -9.3313e-14 | 14.57525
233.538 | -9.273e-14 | 14.57426
233.783 | -9.6432e-14 | 14.57588
234.103 | -9.5879e-14 | 14.57575
234.373 | -1.02362e-13 | 14.57638
234.713 | -9.9955e-14 | 14.57555
234.957 | -1.0347e-13 | 14.57658
235.269 | -9.0897e-14 | 14.57537
235.606 | -9.865e-14 | 14.57455
235.843 | -1.02073e-13 | 14.5756
236.155 | -9.383e-14 | 14.57498
236.488 | -9.22e-14 | 14.57277
236.799 | -1.01235e-13 | 14.57297
237.131 | -1.01159e-13 | 14.57125
237.368 | -9.2552e-14 | 14.57243
237.675 | -8.7043e-14 | 14.57093
238.004 | -9.6506e-14 | 14.57087
238.312 | -9.5307e-14 | 14.56958
238.569 | -9.8107e-14 | 14.56719
238.873 | -9.5027e-14 | 14.56793
239.203 | -9.5323e-14 | 14.56607
239.508 | -9.4474e-14 | 14.56597
239.809 | -9.92e-14 | 14.56403
240.067 | -9.5758e-14 | 14.56267
240.371 | -1.03935e-13 | 14.56276
240.675 | -1.00017e-13 | 14.56143
240.979 | -9.9622e-14 | 14.55975
241.305 | -9.7473e-14 | 14.55815
241.607 | -1.01512e-13 | 14.55795
241.861 | -9.7779e-14 | 14.55705
242.161 | -1.04819e-13 | 14.55515
242.48 | -9.9296e-14 | 14.55246
242.778 | -9.7797e-14 | 14.5505
243.071 | -1.01598e-13 | 14.54845
243.37 | -1.01681e-13 | 14.54814
243.689 | -9.913e-14 | 14.54528
243.983 | -9.7152e-14 | 14.54463
244.274 | -1.06345e-13 | 14.54146
244.585 | -9.7935e-14 | 14.53965
244.874 | -1.14026e-13 | 14.53676
245.186 | -1.12582e-13 | 14.53336
245.475 | -1.04189e-13 | 14.5323
245.783 | -1.05956e-13 | 14.52884
246.071 | -1.09095e-13 | 14.52643
246.4 | -1.0357e-13 | 14.52381
246.709 | -1.03868e-13 | 14.52105
246.998 | -1.01823e-13 | 14.51793
247.283 | -1.02312e-13 | 14.51668
247.568 | -1.02447e-13 | 14.51386
247.851 | -1.03788e-13 | 14.51012
248.158 | -1.17106e-13 | 14.50789
248.506 | -1.11084e-13 | 14.5044
248.767 | -1.12302e-13 | 14.50165
249.071 | -1.11807e-13 | 14.4981
249.353 | -1.12756e-13 | 14.49614
249.699 | -1.1372e-13 | 14.49211
249.998 | -1.13977e-13 | 14.48885
250.279 | -1.13681e-13 | 14.48499
250.577 | -1.17357e-13 | 14.48247
250.916 | -1.16259e-13 | 14.47867
251.193 | -1.11938e-13 | 14.47582
251.469 | -1.25066e-13 | 14.47207
251.764 | -1.113875e-12 | 14.4678
252.101 | 1.23941e-12 | 14.44002
252.563 | -4.45825e-13 | 14.36335
253.958 | -6.27655e-13 | 14.44015
254.992 | -3.72712e-12 | 14.39956
255.469 | -1.37389e-12 | 14.41864
255.675 | -1.77476e-13 | 14.32358
257.154 | -7.91529e-13 | 14.39463
258.188 | -1.53815e-13 | 14.3786
258.45 | -4.92658e-13 | 14.37543
258.77 | -1.086079e-12 | 14.36981
259.091 | -9.1609e-14 | 14.36475
259.372 | 5.8716e-14 | 14.36004
259.69 | -2.30753e-13 | 14.35442
259.949 | -5.63325e-13 | 14.35117
260.288 | -4.74995e-13 | 14.34503
260.605 | -4.7265e-14 | 14.33939
260.858 | 5.97618e-13 | 14.33564
261.191 | 5.02742e-13 | 14.33396
261.458 | 8.0233e-14 | 14.3371
261.76 | -5.19932e-13 | 14.34101
262.128 | -8.36011e-13 | 14.34515
262.447 | -4.92933e-13 | 14.34969
262.772 | -3.09489e-13 | 14.35319
263.066 | 4.76483e-13 | 14.35944
263.391 | 1.36108e-13 | 14.36287
263.687 | 2.05213e-13 | 14.369
264.012 | -7.5724e-14 | 14.3724
264.305 | -2.0307e-14 | 14.37637
264.598 | 3.6787e-14 | 14.38212
264.922 | -8.8911e-14 | 14.38729
265.216 | -1.67844e-13 | 14.39096
265.54 | -1.47333e-13 | 14.39655
265.862 | -1.87411e-13 | 14.3997
266.157 | -1.12658e-13 | 14.40518
266.479 | -1.02072e-13 | 14.40831
266.803 | -3.4779e-14 | 14.41293
267.099 | -5.2122e-14 | 14.41864
267.42 | -3.1888e-14 | 14.4217
267.712 | -1.27978e-13 | 14.42733
268.033 | -2.05591e-13 | 14.43181
268.354 | -1.68682e-13 | 14.43505
268.65 | -2.32839e-13 | 14.44045
268.975 | -2.97576e-13 | 14.44546
269.3 | -4.26488e-13 | 14.44831
269.597 | -5.8652e-13 | 14.45447
269.924 | -7.20923e-13 | 14.45796
270.222 | 3.32429e-13 | 14.46196
270.556 | -2.99114e-13 | 14.46761
271.751 | -8.56322e-13 | 14.49056
272.796 | -4.95658e-13 | 14.51916
273.23 | 1.58806e-13 | 14.52958
273.662 | -6.5258e-13 | 14.54267
275.033 | 1.05962e-13 | 14.5844
276.015 | -1.33402e-13 | 14.61087
276.445 | -6.98152e-13 | 14.62369
276.838 | -4.16586e-13 | 14.63703
277.276 | -1.26302e-13 | 14.64771
278.461 | -7.40805e-13 | 14.68782
279.498 | -7.74499e-13 | 14.71443
279.798 | -5.67922e-13 | 14.71856
280.083 | -4.36506e-13 | 14.72397
280.411 | -1.31334e-13 | 14.72937
280.665 | -2.29404e-13 | 14.732
280.992 | -1.29699e-13 | 14.73462
281.306 | -4.68456e-13 | 14.7346
281.586 | -2.302e-13 | 14.71234
282.131 | -2.38361e-12 | 14.73633
282.35 | -6.368e-13 | 14.73662
282.566 | -7.5401e-12 | 14.62976
284.144 | 5.08022e-12 | 14.73053
285.043 | -3.43725e-12 | 14.72694
285.388 | -7.8848e-13 | 14.72425
285.71 | 1.50807e-12 | 14.72372
285.988 | 3.77696e-12 | 14.72205
286.31 | -6.80321e-13 | 14.63858
287.909 | -2.12557e-13 | 14.71287
288.872 | -2.95563e-13 | 14.71012
289.201 | -1.04485e-13 | 14.70988
289.486 | -6.78985e-13 | 14.70887
289.818 | -2.828e-14 | 14.70775
290.104 | -3.84464e-13 | 14.7074
290.365 | 1.36629e-13 | 14.70732
290.655 | 1.20622e-13 | 14.70745
290.992 | 4.0325e-14 | 14.70678
291.281 | 1.36843e-13 | 14.70576
291.597 | -2.02971e-13 | 14.70488
291.912 | -1.5685e-13 | 14.7062
292.178 | 6.2002e-14 | 14.70574
292.47 | 9.7227e-14 | 14.70552
292.814 | 7.506e-15 | 14.70534
293.107 | 6.9766e-14 | 14.70441
293.378 | 7.9071e-14 | 14.70585
293.672 | -4.66223e-13 | 14.70481
294.016 | -2.90407e-13 | 14.70602
294.313 | -2.01707e-13 | 14.70506
294.583 | -7.1828e-14 | 14.70609
294.879 | -9.572e-14 | 14.70515
295.177 | -8.4165e-14 | 14.70589
295.45 | -2.28665e-13 | 14.70649
295.821 | -1.66843e-13 | 14.70604
296.092 | -2.74544e-13 | 14.70722
296.366 | -3.63561e-13 | 14.70682
296.664 | -2.98738e-13 | 14.7076
297.013 | -1.73451e-13 | 14.70799
297.312 | -8.3643e-14 | 14.70818
297.611 | 1.4418e-14 | 14.70747
297.884 | -5.3689e-14 | 14.70849
298.184 | -6.29e-14 | 14.70948
298.458 | 6.3961e-14 | 14.70917
298.805 | 4.63163e-13 | 14.70904
299.101 | 3.14337e-13 | 14.7096
299.399 | 9.2056e-14 | 14.70934
299.672 | -1.53151e-13 | 14.71024
299.969 | -5.11938e-13 | 14.70967
300.245 | -3.84826e-13 | 14.71094
300.594 | 4.6599e-14 | 14.71072
300.892 | -4.40869e-13 | 14.71177
301.167 | -3.30315e-13 | 14.71151
301.468 | -1.1263e-13 | 14.71265
301.818 | 3.5584e-14 | 14.71285
302.119 | 1.29776e-13 | 14.71218
302.394 | -2.38113e-13 | 14.71311
302.695 | -2.75584e-13 | 14.71419
302.996 | -2.40569e-13 | 14.7134
303.271 | -2.38211e-13 | 14.71458
303.571 | -8.3185e-14 | 14.7154
303.847 | -1.19962e-13 | 14.7151
304.147 | -1.34484e-13 | 14.71638
304.524 | -1.21741e-13 | 14.71598
304.8 | -8.0228e-14 | 14.71726
305.074 | -1.16417e-13 | 14.71685
305.375 | -1.12697e-13 | 14.71775
305.675 | -7.4866e-14 | 14.71808
305.975 | -6.5714e-14 | 14.71868
306.25 | -3.5551e-14 | 14.71842
306.552 | -5.6151e-14 | 14.71946
306.927 | -6.117e-14 | 14.71883
307.202 | -6.2012e-14 | 14.71986
307.503 | -6.9735e-14 | 14.71965
307.778 | -5.7809e-14 | 14.72118
308.08 | -5.5794e-14 | 14.72038
308.354 | -6.6059e-14 | 14.72166
308.729 | -6.2112e-14 | 14.72149
309.004 | -2.7167e-14 | 14.72256
309.304 | 3.7945e-12 | 14.70273
309.805 | -1.71416e-12 | 14.72299
310.03 | -3.33769e-13 | 14.65093
311.508 | 6.0622e-14 | 14.72505
312.483 | -9.4376e-13 | 14.7065
313.008 | 4.0002e-13 | 14.72636
313.234 | -6.27353e-13 | 14.65475
314.683 | -2.14068e-13 | 14.72881
315.684 | -2.37193e-13 | 14.72938
315.983 | -4.29265e-13 | 14.73005
316.257 | -3.24942e-13 | 14.73087
316.633 | 3.79439e-13 | 14.73097
316.908 | -2.20606e-13 | 14.73136
317.208 | -4.45946e-13 | 14.73226
317.533 | -7.4581e-14 | 14.73178
317.808 | 2.29536e-13 | 14.73287
318.108 | -6.24303e-13 | 14.73346
318.408 | -4.50089e-13 | 14.7326
318.683 | -1.64751e-13 | 14.73334
318.983 | -1.35114e-13 | 14.73443
319.282 | -2.02738e-13 | 14.73373
319.557 | 4.63705e-13 | 14.7347
319.933 | 1.21322e-13 | 14.73462
320.206 | 2.4647e-14 | 14.73499
320.504 | -2.346e-14 | 14.73597
320.777 | 1.18426e-13 | 14.73524
321.076 | 1.5307e-14 | 14.73607
321.374 | -4.31632e-13 | 14.73532
321.648 | -1.68265e-11 | 14.7173
322.197 | -1.87107e-12 | 14.73596
322.421 | 8.659e-14 | 14.64886
324.098 | 7.23961e-13 | 14.66983
326.15 | 1.7022e-13 | 14.74139
327.151 | -2.19699e-13 | 14.74273
327.451 | -2.69204e-13 | 14.74304
327.75 | -7.2174e-14 | 14.74335
328.127 | 1.94306e-13 | 14.74286
328.402 | -1.88681e-13 | 14.7434
328.727 | 3.50979e-13 | 14.74402
329.001 | 1.79366e-13 | 14.7434
329.302 | -3.52644e-13 | 14.74372
329.602 | -6.19182e-13 | 14.74465
329.878 | 4.7429e-14 | 14.74535
330.204 | 3.65964e-13 | 14.7452
330.48 | 2.69228e-13 | 14.74611
330.781 | 9.19044e-13 | 14.74714
331.106 | -2.72294e-13 | 14.74735
331.407 | 3.9349e-14 | 14.74655
331.707 | -6.34094e-13 | 14.74663
332.008 | 2.33504e-13 | 14.74694
332.256 | 1.60485e-13 | 14.74797
332.582 | -3.3899e-14 | 14.74888
332.881 | 1.9907e-14 | 14.7482
333.156 | 4.2782e-14 | 14.74922
333.533 | 1.353e-15 | 14.74869
333.758 | -3.2913e-14 | 14.74958
334.057 | -4.66344e-13 | 14.74968
334.357 | -4.14072e-13 | 14.75038
334.657 | -2.50186e-13 | 14.75096
335.008 | 2.49076e-13 | 14.75034
335.331 | 4.7344e-14 | 14.7505
335.633 | 4.55266e-13 | 14.75075
335.857 | -1.0554e-14 | 14.7517
336.231 | -7.7743e-14 | 14.75123
336.458 | -1.45821e-13 | 14.75247
336.757 | -2.00768e-13 | 14.7521
337.058 | -2.08484e-13 | 14.75213
337.408 | 4.8644e-14 | 14.75215
337.707 | -1.7101e-14 | 14.75301
338.008 | -1.25611e-13 | 14.75261
338.307 | -2.47737e-13 | 14.75335
338.582 | -1.15263e-13 | 14.7541
338.883 | 2.5543e-14 | 14.75478
339.183 | -2.564e-15 | 14.75506
339.483 | 2.0102e-14 | 14.75452
339.758 | 1.1882e-14 | 14.75507
340.059 | -2.1252e-14 | 14.75555
340.359 | 1.7342e-14 | 14.7558
340.682 | -6.426e-15 | 14.75601
340.984 | -1.656e-14 | 14.75565
341.26 | -5.8486e-14 | 14.75655
341.633 | -8.2209e-14 | 14.75648
341.884 | -4.1996e-14 | 14.75703
342.184 | -2.4651e-14 | 14.75704
342.485 | 1.4471e-14 | 14.75784
342.76 | -3.1906e-14 | 14.75805
343.061 | -6.1029e-14 | 14.7583
343.361 | -8.5802e-14 | 14.75905
343.736 | 4.28e-16 | 14.75868
344.011 | 2.10379e-13 | 14.7594
344.311 | 6.9124e-14 | 14.75964
344.611 | 7.5318e-14 | 14.76022
344.91 | -4.0005e-14 | 14.76056
345.212 | -9.6488e-14 | 14.76059
345.512 | -1.27698e-13 | 14.76015
345.786 | -1.18808e-13 | 14.76079
346.086 | -1.69883e-13 | 14.76123
346.384 | -1.07021e-13 | 14.76158
346.683 | -9.7013e-14 | 14.76082
346.98 | -8.2872e-14 | 14.76152
347.255 | -8.694e-14 | 14.76215
347.556 | -8.8121e-14 | 14.76274
347.903 | -5.7177e-14 | 14.76235
348.205 | -2.2121e-14 | 14.7631
348.504 | 2.2963e-14 | 14.76236
348.779 | 5.4274e-14 | 14.76304
349.08 | 4.8063e-14 | 14.76346
349.381 | 9.9805e-14 | 14.76394
349.682 | 1.00913e-13 | 14.7646
349.983 | 1.093e-13 | 14.76354
350.284 | 1.44425e-13 | 14.76379
350.583 | 6.9912e-14 | 14.7647
350.861 | 6.1942e-14 | 14.76518
351.159 | 5.4116e-14 | 14.76588
351.535 | 1.7955e-14 | 14.76529
351.811 | -1.08117e-13 | 14.76601
352.086 | -1.75846e-13 | 14.76634
352.412 | -9.6604e-14 | 14.76697
352.712 | 2.7129e-14 | 14.76696
353.012 | -8.3029e-14 | 14.7675
353.313 | -1.65213e-13 | 14.76782
353.613 | -1.9316e-13 | 14.76729
353.912 | -1.49286e-13 | 14.76726
354.186 | -1.61782e-13 | 14.76823
354.486 | -1.21386e-13 | 14.76771
354.787 | -1.1206e-14 | 14.76861
355.061 | 2.4975e-14 | 14.76923
355.361 | 6.0888e-14 | 14.76914
355.686 | -5.4976e-14 | 14.76912
355.961 | 8.598e-15 | 14.76996
356.259 | -3.851e-14 | 14.77039
356.609 | -1.22505e-13 | 14.77005
356.908 | -7.7966e-14 | 14.77059
357.209 | -1.13092e-13 | 14.77083
357.509 | -1.75586e-13 | 14.77124
357.808 | -1.74617e-13 | 14.77132
358.108 | -1.88801e-13 | 14.77084
358.409 | -1.88026e-13 | 14.77129
358.683 | -1.85944e-13 | 14.77181
358.983 | -1.39971e-13 | 14.77223
359.282 | -1.01318e-13 | 14.77234
359.582 | -7.3409e-14 | 14.77292
359.882 | -4.2437e-14 | 14.77214
360.158 | -3.9959e-14 | 14.77282
360.457 | -6.6733e-14 | 14.77303
360.757 | -8.6433e-14 | 14.77364
361.132 | -1.62296e-13 | 14.77329
361.407 | -1.54207e-13 | 14.77409
361.704 | -1.54608e-13 | 14.77445
362.005 | -1.54239e-13 | 14.7746
362.28 | -1.44936e-13 | 14.77444
362.579 | -1.22401e-13 | 14.77507
362.878 | -1.3733e-13 | 14.77422
363.178 | -9.2143e-14 | 14.77463
363.479 | -6.3716e-14 | 14.77559
363.778 | -1.679e-14 | 14.77488
364.053 | 2.5015e-14 | 14.7758
364.353 | 5.7016e-14 | 14.77633
364.727 | 1.961e-14 | 14.77581
365.027 | 6.3067e-14 | 14.77608
365.303 | 5.077e-15 | 14.7767
365.603 | 5.276e-15 | 14.77687
365.929 | 6.8492e-14 | 14.77711
366.227 | 3.8384e-14 | 14.7772
366.503 | 1.2245e-14 | 14.77776
366.803 | -1.06122e-13 | 14.77843
367.102 | -5.6761e-14 | 14.7778
367.378 | -6.1663e-14 | 14.77832
367.678 | -8.9534e-14 | 14.77904
367.977 | -4.6073e-14 | 14.77931
368.277 | -6.9226e-14 | 14.7787
368.553 | -9.7445e-14 | 14.77942
368.854 | -1.20414e-13 | 14.77982
369.154 | -8.674e-14 | 14.78044
369.528 | -6.0909e-14 | 14.77969
369.827 | -3.4071e-14 | 14.78011
370.103 | -5.8368e-14 | 14.78085
370.403 | -2.9476e-14 | 14.77992
370.702 | -4.2786e-14 | 14.7813
371.002 | -6.344e-14 | 14.7807
371.303 | -4.6778e-14 | 14.78107
371.578 | -7.5544e-14 | 14.78168
371.878 | -1.24362e-13 | 14.78197
372.178 | -1.10102e-13 | 14.78229
372.454 | -1.32616e-13 | 14.78276
372.829 | -1.29036e-13 | 14.78176
373.052 | -1.3878e-13 | 14.78294
373.353 | -1.27643e-13 | 14.78323
373.653 | -1.39324e-13 | 14.78348
373.953 | -1.14757e-13 | 14.78336
374.254 | -1.47715e-13 | 14.78386
374.628 | -1.28537e-13 | 14.7837
374.929 | -1.51468e-13 | 14.7838
375.203 | -1.32774e-13 | 14.78451
375.502 | -1.41789e-13 | 14.78461
375.804 | -1.60883e-13 | 14.78489
376.104 | -1.71847e-13 | 14.78524
376.405 | -1.69066e-13 | 14.78523
376.703 | -1.60459e-13 | 14.78579
377.004 | -1.38651e-13 | 14.78585
377.303 | -1.44129e-13 | 14.78583
377.604 | -1.48575e-13 | 14.78604
377.903 | -1.37228e-13 | 14.78617
378.204 | -1.38986e-13 | 14.78639
378.528 | -1.46946e-13 | 14.7863
378.829 | -1.68068e-13 | 14.78671
379.103 | -1.37174e-13 | 14.7873
379.404 | -1.59627e-13 | 14.78669
379.68 | -1.74288e-13 | 14.78741
380.004 | -1.56454e-13 | 14.78753
380.28 | -1.56646e-13 | 14.7879
380.58 | -1.66096e-13 | 14.78853
380.88 | -1.65297e-13 | 14.78867
381.179 | -1.50745e-13 | 14.78883
381.48 | -1.59885e-13 | 14.78917
381.779 | -1.73646e-13 | 14.78932
382.08 | -1.71554e-13 | 14.78875
382.381 | -1.70503e-13 | 14.78971
382.679 | -1.5413e-13 | 14.79008
382.979 | -1.73551e-13 | 14.78968
383.281 | -1.85691e-13 | 14.79017
383.581 | -1.84254e-13 | 14.79063
383.882 | -2.03036e-13 | 14.79068
384.181 | -1.8232e-13 | 14.79093
384.481 | -1.66474e-13 | 14.79062
384.756 | -1.82898e-13 | 14.79106
385.055 | -1.78752e-13 | 14.79167
385.355 | -1.94578e-13 | 14.79175
385.655 | -2.00563e-13 | 14.79198
385.954 | -2.03816e-13 | 14.79213
386.277 | -1.89527e-13 | 14.79167
386.579 | -1.65847e-13 | 14.79141
386.879 | -1.72892e-13 | 14.79221
387.179 | -1.75968e-13 | 14.79215
387.479 | -1.79789e-13 | 14.79278
387.755 | -1.81647e-13 | 14.79314
388.054 | -2.05183e-13 | 14.79329
388.354 | -1.81593e-13 | 14.79369
388.656 | -1.90011e-13 | 14.79383
388.954 | -1.64065e-13 | 14.79372
389.254 | -1.68491e-13 | 14.79393
389.554 | -1.6611e-13 | 14.79414
389.853 | -1.93899e-13 | 14.79419
390.151 | -1.98791e-13 | 14.79463
390.448 | -1.80132e-13 | 14.79469
390.745 | -1.64064e-13 | 14.79454
391.043 | -1.58319e-13 | 14.79494
391.343 | -1.91041e-13 | 14.79501
391.716 | -1.6674e-13 | 14.79537
392.016 | -1.56254e-13 | 14.79555
392.316 | -1.83512e-13 | 14.79575
392.615 | -1.89057e-13 | 14.79611
392.867 | -2.02047e-13 | 14.79594
393.167 | -2.10017e-13 | 14.79619
393.467 | -1.93669e-13 | 14.7964
393.768 | -2.16989e-13 | 14.79638
394.093 | -2.33291e-13 | 14.79623
394.367 | -2.23368e-13 | 14.7968
394.692 | -2.30309e-13 | 14.79669
394.968 | -2.39703e-13 | 14.79753
395.269 | -2.56601e-13 | 14.79759
395.569 | -2.58922e-13 | 14.79767
395.869 | -2.72812e-13 | 14.79786
396.169 | -2.8394e-13 | 14.79782
396.493 | -2.81257e-13 | 14.79792
396.795 | -2.77841e-13 | 14.79823
397.071 | -2.64354e-13 | 14.79884
397.372 | -2.62301e-13 | 14.79916
397.672 | -2.65132e-13 | 14.79958
397.972 | -2.43002e-13 | 14.79864
398.272 | -2.5708e-13 | 14.79889
398.573 | -2.6706e-13 | 14.79908
398.871 | -2.61845e-13 | 14.80005
399.172 | -2.64945e-13 | 14.79978
399.498 | -2.35816e-13 | 14.80052
399.799 | -2.35458e-13 | 14.80064
400.099 | -2.72362e-13 | 14.80106
400.399 | -2.28062e-13 | 14.80111
400.698 | -2.66082e-13 | 14.80118
401 | -2.65e-13 | 14.80124
401.3 | -2.15224e-13 | 14.8015
401.625 | -2.81551e-13 | 14.80122
401.851 | -2.48531e-13 | 14.80182
402.175 | -2.58e-13 | 14.8017
402.475 | -2.99652e-13 | 14.80186
402.775 | -2.9047e-13 | 14.80204
403.075 | -3.54683e-13 | 14.80314
403.375 | -5.34702e-13 | 14.80296
403.675 | -4.13064e-13 | 14.80315
403.973 | -4.25724e-13 | 14.80319
404.275 | -3.25973e-13 | 14.80352
404.576 | -3.39316e-13 | 14.80384
404.879 | -3.47981e-13 | 14.80393
405.203 | -2.80347e-13 | 14.80402
405.478 | -3.17669e-13 | 14.80402
405.804 | -3.45695e-13 | 14.8043
406.078 | -3.56108e-13 | 14.80432
406.403 | -3.84955e-13 | 14.80399
406.704 | -3.51045e-13 | 14.8051
407.002 | -3.49633e-13 | 14.80541
407.303 | 1.20872e-13 | 14.80564
407.602 | -6.3468e-14 | 14.80565
407.928 | -2.46035e-13 | 14.8052
408.227 | -2.97439e-13 | 14.80535
408.527 | -3.22476e-13 | 14.80514
408.751 | -3.40508e-13 | 14.8063
409.05 | -3.72906e-13 | 14.80635
409.376 | -3.96433e-13 | 14.80616
409.676 | -3.66623e-13 | 14.80611
409.976 | -3.8116e-13 | 14.80623
410.276 | -3.75496e-13 | 14.80717
410.577 | -3.60374e-13 | 14.80739
410.877 | -3.56978e-13 | 14.80753
411.177 | -3.15166e-13 | 14.80764
411.477 | -4.18996e-13 | 14.80745
411.803 | -3.87739e-13 | 14.80772
412.103 | -2.05215e-13 | 14.80777
412.403 | 3.5606e-13 | 14.7944
412.929 | -1.57548e-13 | 14.75719
414.329 | -1.38215e-13 | 14.80946
415.278 | -1.23691e-13 | 14.80971
415.602 | -1.31524e-13 | 14.80975
415.904 | -1.30526e-13 | 14.8098
416.204 | -1.35033e-13 | 14.80969
416.504 | -1.30164e-13 | 14.81048
416.828 | -1.34649e-13 | 14.81026
417.054 | -1.34065e-13 | 14.81133
417.353 | -1.41985e-13 | 14.81105
417.655 | -1.42223e-13 | 14.81111
417.978 | -1.48598e-13 | 14.81089
418.28 | -1.44119e-13 | 14.81128
418.58 | -1.51653e-13 | 14.81211
418.878 | -1.51452e-13 | 14.81141
419.177 | -1.42754e-13 | 14.81235
419.476 | -1.57944e-13 | 14.81217
419.802 | -1.61797e-13 | 14.81176
420.101 | -1.60466e-13 | 14.81258
420.401 | -1.52437e-13 | 14.8123
420.652 | -1.68049e-13 | 14.81298
420.952 | -1.68459e-13 | 14.81292
421.25 | -1.73929e-13 | 14.81293
421.577 | -1.73488e-13 | 14.81304
421.877 | -1.67594e-13 | 14.81314
422.176 | -1.74729e-13 | 14.81379
422.475 | -1.72632e-13 | 14.81377
422.776 | -1.80047e-13 | 14.81411
423.076 | -1.81388e-13 | 14.81427
423.401 | -1.8628e-13 | 14.81396
423.701 | -1.84778e-13 | 14.81411
424.002 | -1.84102e-13 | 14.81389
424.301 | -1.91227e-13 | 14.81495
424.626 | -2.00384e-13 | 14.81439
424.877 | -1.92615e-13 | 14.81467
425.176 | -1.95176e-13 | 14.81466
425.476 | -2.10002e-13 | 14.81509
425.772 | -2.07644e-13 | 14.81477
426.07 | -2.09402e-13 | 14.81554
426.366 | -2.10093e-13 | 14.81568
426.688 | -2.09343e-13 | 14.8152
426.987 | -2.20108e-13 | 14.81486
427.287 | -2.2265e-13 | 14.8157
427.613 | -2.28357e-13 | 14.81566
427.887 | -2.24804e-13 | 14.816
428.213 | -2.26984e-13 | 14.81581
428.514 | -2.33408e-13 | 14.81677
428.814 | -2.36878e-13 | 14.81671
429.139 | -2.12334e-13 | 14.81642
429.365 | -2.36586e-13 | 14.81712
429.689 | -2.48805e-13 | 14.81721
429.99 | -2.53167e-13 | 14.81737
430.314 | -2.58327e-13 | 14.81714
430.616 | -2.64845e-13 | 14.81674
430.866 | -2.60648e-13 | 14.81791
431.165 | -2.62567e-13 | 14.81797
431.491 | -2.67788e-13 | 14.8176
431.792 | -2.71531e-13 | 14.81864
432.093 | -2.7344e-13 | 14.81848
432.418 | -2.79643e-13 | 14.81835
432.719 | -2.78467e-13 | 14.81898
432.967 | -2.80285e-13 | 14.81873
433.268 | -2.8271e-13 | 14.81844
433.57 | -2.88461e-13 | 14.8194
433.869 | -2.90271e-13 | 14.81925
434.196 | -2.90306e-13 | 14.82004
434.519 | -2.95992e-13 | 14.81946
434.795 | -2.97746e-13 | 14.81996
435.045 | -2.98262e-13 | 14.82025
435.396 | -3.07967e-13 | 14.82046
435.721 | -3.06598e-13 | 14.82012
436.021 | -3.12781e-13 | 14.81996
436.246 | -3.12531e-13 | 14.82065
436.572 | -3.16982e-13 | 14.82068
436.872 | -3.21647e-13 | 14.82077
437.173 | -3.25058e-13 | 14.82095
437.473 | -3.24414e-13 | 14.82103
437.773 | -3.27413e-13 | 14.82194
438.074 | -3.35644e-13 | 14.82168
438.398 | -3.41885e-13 | 14.82152
438.698 | -3.44575e-13 | 14.82129
439.023 | -3.53258e-13 | 14.82187
439.249 | -3.54318e-13 | 14.82249
439.573 | -3.56114e-13 | 14.82209
439.873 | -3.62615e-13 | 14.82276
440.173 | -3.59131e-13 | 14.82274
440.498 | -3.61611e-13 | 14.82231
440.796 | -3.62452e-13 | 14.823
441.122 | -3.67151e-13 | 14.82265
441.372 | -3.60321e-13 | 14.82301
441.671 | -3.59896e-13 | 14.82377
441.971 | -3.68713e-13 | 14.82359
442.271 | -3.70122e-13 | 14.82348
442.597 | -3.72562e-13 | 14.82326
442.897 | -3.72085e-13 | 14.82399
443.222 | -3.70326e-13 | 14.82365
443.448 | -3.69915e-13 | 14.82413
443.772 | -3.77365e-13 | 14.82399
444.072 | -3.69905e-13 | 14.82474
444.398 | -3.71039e-13 | 14.82446
444.698 | -3.64276e-13 | 14.82513
444.999 | -3.70722e-13 | 14.82528
445.299 | -3.69421e-13 | 14.82525
445.599 | -3.75203e-13 | 14.82525
445.847 | -3.75893e-13 | 14.82583
446.173 | -3.72573e-13 | 14.82532
446.474 | -3.81531e-13 | 14.82615
446.774 | -3.76328e-13 | 14.82534
447.074 | -3.71314e-13 | 14.82637
447.373 | -3.62454e-13 | 14.82615
447.697 | -3.62292e-13 | 14.82666
447.997 | -3.6857e-13 | 14.82657
448.297 | -3.68266e-13 | 14.82658
448.548 | -3.7374e-13 | 14.82681
448.873 | -3.73699e-13 | 14.82691
449.198 | -3.77104e-13 | 14.82639
449.499 | -3.80298e-13 | 14.8274
449.823 | -3.89669e-13 | 14.82688
450.048 | -3.90364e-13 | 14.82769