## Settings
Sample Info | so12ig, dot c3, run 03
Comments | -10/+4/-10
Additional Comments | peak 270K, zero~50 fA
Major Measurement Parameters
Starting Temperature | 433.022
Initial Temperature | 80.5
Final Temperature | 480
Preliminary Voltage | -10
Pulse Voltage | 4
Pulse Time | 30
Wait Time | 0
Measurement Voltage | -10
Subsidiary Measurement Parameters
Step | 0.3
Accuracy Step | 0.1
Accuracy Stable | 0.5
Accuracy End | 0.2
Lakeshore TC Parameters
Ramp | 15
Range | 3
P | 100
I | 50
D | 20
Keithley SM Parameters
NPLC | 3
Measurecount | 1
Time
Date | 5.4.2024
Clock | 18:3:6

## Stabilization
Temperature | Current | Temp Rate
432.131 | -7.91e-13 | 0
429.623 | -4.12846e-13 | -25.74842
428.331 | -1.19907e-12 | -27.60399
427.57 | -6.506e-13 | -28.8373
424.557 | -5.78328e-13 | -29.67443
423.928 | -4.5398e-13 | -29.77635
423.178 | -3.79642e-13 | -30.25239
422.492 | -2.86877e-13 | -30.45219
421.881 | -2.49561e-13 | -30.39036
420.983 | -2.46189e-13 | -31.16214
420.281 | -2.60395e-13 | -42.20263
419.589 | -2.24486e-13 | -52.1749
418.816 | -2.59321e-13 | -108.3833
418.228 | -2.43328e-13 | -228.9745
417.587 | -2.22217e-13 | -359.9984
416.98 | -2.22467e-13 | -30.16456
416.392 | -1.84574e-13 | -30.1077
415.707 | -1.69726e-13 | -30.23358
414.959 | -1.91844e-13 | -844.9838
414.424 | -1.9062e-13 | -30.30622
413.911 | -1.74451e-13 | -30.13034
413.358 | -1.3208e-13 | -30.04233
412.454 | -1.59422e-13 | -30.48829
411.877 | -1.51184e-13 | -30.41764
411.078 | -1.14924e-13 | -30.65847
410.509 | -1.45993e-13 | -30.57878
409.876 | -1.50104e-13 | -30.58654
409.267 | -1.4267e-13 | -30.55976
408.613 | -1.4564e-13 | -30.59775
407.875 | -9.3166e-14 | -30.73818
407.313 | -1.2343e-13 | -30.65498
406.54 | -1.16519e-13 | -30.83138
405.992 | -1.146e-13 | -30.7293
405.199 | -1.28364e-13 | -30.91617
404.624 | -1.10568e-13 | -30.85704
403.899 | -1.16865e-13 | -30.94063
403.38 | -1.05411e-13 | -30.81986
402.795 | -9.356e-14 | -30.7548
402.156 | -1.08419e-13 | -30.76595
401.61 | -7.463e-14 | -30.67945
400.942 | -1.06771e-13 | -30.71243
400.411 | -1.03686e-13 | -30.611
399.814 | -7.4636e-14 | -30.58
399.071 | -9.7077e-14 | -30.68934
398.551 | -5.9777e-14 | -30.58237
397.816 | -9.3424e-14 | -30.68625
397.25 | -5.8909e-14 | -30.63041
396.663 | -6.9355e-14 | -30.59688
395.953 | -4.0904e-14 | -30.6629
395.257 | -8.1357e-14 | -30.71225
394.655 | -6.9176e-14 | -30.69157
394.072 | -3.2116e-14 | -30.658
393.221 | -6.6684e-14 | -30.82707
392.659 | -7.6805e-14 | -30.77894
392.013 | -5.5149e-14 | -30.79136
391.462 | -3.3452e-14 | -30.73742
390.729 | -6.1007e-14 | -30.80214
390.116 | -2.5532e-14 | -30.79128
389.363 | -2.2944e-14 | -30.87915
388.76 | -5.5068e-14 | -30.85822
388.173 | -4.9276e-14 | -30.81434
387.408 | -5.9678e-14 | -30.90765
386.857 | -6.5381e-14 | -30.85275
386.364 | -4.359e-14 | -30.75922
385.633 | -5.7421e-14 | -30.8151
385.11 | -4.6556e-14 | -30.73951
384.533 | -5.7143e-14 | -30.70393
383.865 | -3.6107e-14 | -30.72756
383.299 | -6.1957e-14 | -30.6821
382.606 | -5.3415e-14 | -30.72559
382.076 | -4.1453e-14 | -30.66468
381.42 | -4.9724e-14 | -30.6812
380.828 | -1.3153e-14 | -30.65298
380.124 | -6.023e-14 | -30.69937
379.58 | -1.5974e-14 | -30.64925
378.852 | -5.3811e-14 | -30.70497
378.325 | -3.1831e-14 | -30.63921
377.747 | -6.2172e-14 | -30.61088
377.052 | -3.6328e-14 | -30.64554
376.454 | -7.5027e-14 | -30.62883
375.838 | -7.0561e-14 | -30.61761
375.309 | -5.5539e-14 | -30.56431
374.601 | -1.03521e-13 | -30.60339
374.009 | -1.2077e-13 | -30.58586
373.379 | -1.34272e-13 | -30.57579
372.786 | -9.788e-14 | -30.55797
372.157 | -1.42834e-13 | -30.55662
371.64 | -1.3728e-13 | -30.50253
371.09 | -9.2919e-14 | -30.46053
370.444 | -1.50996e-13 | -30.46338
369.901 | -1.28107e-13 | -30.41586
369.381 | -1.2064e-13 | -30.36659
368.671 | -1.51341e-13 | -30.40305
368.151 | -1.72928e-13 | -30.34827
367.516 | -1.85446e-13 | -30.35381
367.02 | -1.48081e-13 | -30.29174
366.311 | -1.98476e-13 | -30.3222
365.814 | -1.71663e-13 | -30.26183
365.233 | -2.08335e-13 | -30.23452
364.704 | -2.0346e-13 | -30.19336
364.17 | -1.58398e-13 | -30.15579
363.548 | -2.14164e-13 | -30.15449
363.017 | -1.76632e-13 | -30.11354
362.436 | -2.19155e-13 | -30.09551
361.929 | -1.81774e-13 | -30.04884
361.353 | -2.23608e-13 | -30.02665
360.784 | -2.20589e-13 | -29.99995
360.25 | -2.1887e-13 | -29.95948
359.729 | -2.10192e-13 | -29.91817
359.161 | -1.82495e-13 | -29.89302
358.562 | -2.32932e-13 | -29.88113
358.06 | -2.03018e-13 | -29.831
357.503 | -2.35579e-13 | -29.80616
357.041 | -2.2965e-13 | -29.73469
356.657 | -2.21476e-13 | -29.6399
356.228 | -2.06163e-13 | -29.56645
355.736 | -1.68613e-13 | -29.5169
355.049 | -2.23347e-13 | -29.54275
354.568 | -2.08741e-13 | -29.489
354.131 | -2.08313e-13 | -29.42332
353.672 | -2.0516e-13 | -29.36364
353.086 | -1.78641e-13 | -29.35235
352.504 | -2.11829e-13 | -29.3309
351.929 | -2.03464e-13 | -29.31431
351.429 | -1.93714e-13 | -29.26861
350.877 | -2.12173e-13 | -29.24349
350.319 | -1.8669e-13 | -29.22512
349.741 | -2.32167e-13 | -29.21223
349.256 | -2.66314e-13 | -29.17245
348.756 | -1.84236e-13 | -29.13503
348.127 | -2.18895e-13 | -29.14259
347.58 | -1.87045e-13 | -29.11781
347.045 | -2.2828e-13 | -29.09015
346.53 | -2.27187e-13 | -29.05789
345.985 | -1.8424e-13 | -29.03562
345.416 | -2.19681e-13 | -29.02022
344.908 | -2.01777e-13 | -28.98604
344.45 | -1.75641e-13 | -28.93605
343.764 | -1.95371e-13 | -28.9623
343.23 | -2.14783e-13 | -28.93546
342.755 | -2.11717e-13 | -28.89269
342.171 | -1.79209e-13 | -28.88572
341.592 | -2.14503e-13 | -28.8763
341.094 | -1.992e-13 | -28.84031
340.597 | -1.63845e-13 | -28.80576
340.012 | -1.94277e-13 | -28.8019
339.544 | -1.85696e-13 | -28.75749
339.107 | -1.3638e-13 | -28.70437
338.48 | -1.76311e-13 | -28.70969
338.054 | -1.57526e-13 | -28.65694
337.592 | -1.50867e-13 | -28.61503
337.16 | -1.61111e-13 | -28.5641
336.671 | -1.46777e-13 | -28.53287
336.267 | -1.0918e-13 | -28.4778
335.726 | -1.35409e-13 | -28.45882
335.282 | -9.6701e-14 | -28.41385
334.287 | -2.32297e-10 | -28.36345
333.457 | -2.1592e-12 | -28.27137
330.667 | -6.1245e-13 | -28.12668
328.341 | -3.36932e-13 | -28.01561
327.894 | -4.92653e-13 | -27.97754
327.398 | -3.65346e-13 | -27.9528
326.849 | -2.87063e-13 | -27.94314
326.384 | -2.93558e-13 | -27.91257
325.855 | -2.61322e-13 | -27.89316
325.394 | -1.54422e-13 | -27.85488
324.753 | -1.73903e-13 | -27.86969
324.288 | -1.94049e-13 | -27.83858
323.8 | -1.99415e-13 | -27.81159
323.314 | -2.13977e-13 | -27.78307
322.853 | -1.75234e-13 | -27.75397
322.249 | -4.43291e-13 | -27.75929
321.779 | -6.28717e-13 | -27.7306
321.299 | -2.84259e-13 | -27.70304
320.89 | -1.36697e-13 | -27.66256
320.416 | -3.6453e-14 | -27.63566
319.952 | -2.6787e-14 | -27.60781
319.439 | 8.422e-15 | -27.58975
318.921 | -1.6294e-14 | -27.57485
318.464 | -4.0066e-14 | -27.54522
317.99 | -3.318e-14 | -27.51847
317.471 | -1.8119e-14 | -27.50233
317.073 | 3.939e-15 | -27.45992
316.497 | -8.807e-15 | -27.45782
316.089 | 2.779e-15 | -27.41627
315.703 | 8.253e-14 | -27.37002
315.282 | 3.8058e-14 | -27.33187
314.815 | 5.33e-14 | -27.30533
314.209 | 2.502e-15 | -27.31188
313.834 | 2.1586e-14 | -27.26748
313.322 | -3.242e-14 | -27.2437
312.795 | -6.0818e-14 | -27.22906
312.298 | -1.56497e-13 | -27.21056
311.868 | -5.8367e-14 | -27.17473
311.522 | -4.7713e-14 | -27.12413
311.179 | 1.0603e-14 | -27.06586
310.784 | 5.2797e-14 | -27.01328
310.224 | 5.1408e-14 | -27.01194
309.747 | 2.2978e-14 | -26.99371
309.387 | -1.1393e-14 | -26.94898
308.999 | -1.13786e-13 | -26.90809
308.656 | -1.62689e-13 | -26.85534
308.261 | -1.88534e-13 | -26.81649
307.937 | -2.55095e-13 | -26.76345
307.626 | -2.07294e-13 | -26.70961
307.229 | -1.68972e-13 | -26.67477
306.789 | -1.24789e-13 | -26.64861
306.391 | -1.09091e-13 | -26.6128
306.024 | -8.428e-14 | -26.57246
305.726 | -3.6038e-14 | -26.51762
305.267 | -3.8064e-14 | -26.49507
304.925 | 7.574e-15 | -26.44855
304.421 | -3.5849e-14 | -26.4378
304.094 | 1.4193e-14 | -26.38721
303.684 | 1.1387e-14 | -26.35605
303.382 | 2.7385e-14 | -26.3038
303.052 | 1.2623e-14 | -26.25772
302.699 | 1.557e-14 | -26.21554
302.424 | 4.8277e-14 | -26.16093
301.897 | 3.3285e-14 | -26.15504
301.53 | 3.5475e-14 | -26.11669
301.209 | 3.4735e-14 | -26.06462
300.89 | 3.2383e-14 | -26.01263
300.62 | 4.8711e-14 | -25.95661
300.249 | 4.4661e-14 | -25.91522
299.923 | 5.8949e-14 | -25.86979
299.589 | 3.9722e-14 | -25.82431
299.195 | 5.9598e-14 | -25.79176
298.806 | 3.9218e-14 | -25.75521
298.537 | 4.9154e-14 | -25.70164
298.267 | 5.7618e-14 | -25.6487
298.047 | 4.9176e-14 | -25.58687
297.847 | 4.9214e-14 | -25.52271
297.632 | 5.5497e-14 | -25.462
297.422 | 5.5212e-14 | -25.39704
297.226 | 5.3736e-14 | -25.3309
297.027 | 5.3713e-14 | -25.26521
296.789 | 7.4655e-14 | -25.2072
296.523 | 5.7177e-14 | -25.15654
296.233 | 7.627e-14 | -25.11227
295.927 | 5.181e-14 | -25.07082
295.683 | 6.7909e-14 | -25.0177
295.442 | 5.3983e-14 | -24.96426
295.24 | 5.4312e-14 | -24.90264
295.035 | 5.9115e-14 | -24.84268
294.841 | 5.726e-14 | -24.78216
294.661 | 5.2973e-14 | -24.71867
294.48 | 5.9934e-14 | -24.65798
294.262 | 6.4372e-14 | -24.60396
294.05 | 5.535e-14 | -24.54599
293.85 | 5.0025e-14 | -24.49011
293.661 | 5.7217e-14 | -24.43286
293.462 | 5.4301e-14 | -24.37729
293.256 | 6.297e-14 | -24.32196
293.054 | 4.9226e-14 | -24.2653
292.894 | 4.8916e-14 | -24.20378
292.734 | 4.9681e-14 | -24.14262
292.583 | 4.7645e-14 | -24.08054
292.359 | 8.3316e-14 | -24.03076
292.047 | 4.9675e-14 | -23.99337
291.863 | 4.6549e-14 | -23.93894
291.686 | 4.7081e-14 | -23.88077
291.522 | 5.2071e-14 | -23.82239
291.36 | 4.4604e-14 | -23.76176
291.2 | 4.4608e-14 | -23.70382
291.052 | 5.2349e-14 | -23.6441
290.889 | 4.8401e-14 | -23.5885
290.741 | 4.0121e-14 | -23.53062
290.581 | 4.7495e-14 | -23.47331
290.42 | 5.2869e-14 | -23.41614
290.257 | 5.1266e-14 | -23.36087
290.1 | 3.9671e-14 | -23.30632
289.948 | 4.4831e-14 | -23.25028
289.793 | 5.4893e-14 | -23.1953
289.497 | 7.9554e-14 | -23.16329
289.188 | 4.2919e-14 | -23.13353
288.964 | 6.7252e-14 | -23.08851
288.673 | 4.1638e-14 | -23.05621
288.49 | 4.2588e-14 | -23.00719
288.308 | 6.4908e-14 | -22.95745
287.988 | 4.7455e-14 | -22.92981
287.806 | 4.5104e-14 | -22.87941
287.647 | 4.6035e-14 | -22.82647
287.496 | 5.2805e-14 | -22.77435
287.343 | 4.6153e-14 | -22.72037
287.169 | 3.5214e-14 | -22.67105
287.01 | 4.7619e-14 | -22.61892
286.855 | 5.1334e-14 | -22.56799
286.705 | 4.9168e-14 | -22.5172
286.553 | 5.0372e-14 | -22.46571
286.411 | 5.4694e-14 | -22.41373
286.269 | 5.0927e-14 | -22.36233
286.118 | 5.3573e-14 | -22.311
285.96 | 4.3463e-14 | -22.26219
285.76 | 6.49e-14 | -22.22032
285.581 | 5.0568e-14 | -22.17597
285.394 | 5.2443e-14 | -22.13139
285.192 | 4.6932e-14 | -22.09068
284.988 | 4.9508e-14 | -22.05028
284.804 | 3.9143e-14 | -22.00783
284.66 | 4.3474e-14 | -21.95722
284.518 | 4.917e-14 | -21.90663
284.359 | 4.5274e-14 | -21.86026
284.216 | 4.3092e-14 | -21.8128
284.069 | 5.2648e-14 | -21.76437
283.868 | 5.2528e-14 | -21.72623
283.731 | 4.5654e-14 | -21.67871
283.6 | 3.6392e-14 | -21.62976
283.467 | 4.2967e-14 | -21.58128
283.334 | 3.0591e-14 | -21.53212
283.198 | 4.1788e-14 | -21.48512
283.008 | 6.5032e-14 | -21.44694
282.769 | 4.2591e-14 | -21.41562
282.585 | 7.6855e-14 | -21.37713
282.269 | 4.1223e-14 | -21.35719
282.089 | 4.2843e-14 | -21.31737
281.926 | 4.0474e-14 | -21.27447
281.777 | 4.0687e-14 | -21.2301
281.631 | 5.8022e-14 | -21.18712
281.486 | 5.8055e-14 | -21.14335
281.346 | 4.2634e-14 | -21.10011
281.213 | 4.7453e-14 | -21.05456
281.078 | 4.0831e-14 | -21.01106
280.94 | 4.0756e-14 | -20.96541
280.786 | 5.0143e-14 | -20.92399
280.595 | 5.6478e-14 | -20.88814
280.317 | 4.8105e-14 | -20.86465
280.159 | 4.341e-14 | -20.8255
280.03 | 5.3204e-14 | -20.78194
279.89 | 4.4278e-14 | -20.73981
279.75 | 4.8834e-14 | -20.69832
279.616 | 4.4037e-14 | -20.65546
279.485 | 4.7315e-14 | -20.61244
279.355 | 4.3657e-14 | -20.57078
279.226 | 4.5541e-14 | -20.52717
279.092 | 5.1302e-14 | -20.48654
278.951 | 4.684e-14 | -20.44666
278.821 | 4.332e-14 | -20.40533
278.673 | 5.5387e-14 | -20.36683
278.535 | 4.7837e-14 | -20.3265
278.41 | 4.4284e-14 | -20.28513
278.286 | 4.5154e-14 | -20.24313
278.16 | 4.5874e-14 | -20.20307
278.028 | 4.2527e-14 | -20.1639
277.89 | 4.5078e-14 | -20.12493
277.643 | 5.3137e-14 | -20.1
277.491 | 3.6905e-14 | -20.06442
277.364 | 3.9634e-14 | -20.02472
277.239 | 4.4551e-14 | -19.9847
277.113 | 4.9044e-14 | -19.94545
276.988 | 4.5216e-14 | -19.90656
276.864 | 4.3563e-14 | -19.86837
276.737 | 5.1328e-14 | -19.83065
276.603 | 5.0373e-14 | -19.79282
276.463 | 4.2588e-14 | -19.75571
276.329 | 5.0453e-14 | -19.7189
276.204 | 4.6601e-14 | -19.67981
276.079 | 4.579e-14 | -19.64182
275.916 | 4.7453e-14 | -19.60927
275.785 | 4.3553e-14 | -19.57265
275.665 | 4.2872e-14 | -19.53593
275.538 | 4.376e-14 | -19.49912
275.386 | 4.6939e-14 | -19.46434
275.25 | 4.774e-14 | -19.42904
275.122 | 4.6538e-14 | -19.39264
275.007 | 4.97e-14 | -19.35527
274.889 | 4.6089e-14 | -19.31807
274.757 | 4.4165e-14 | -19.28391
274.63 | 4.1435e-14 | -19.24826
274.511 | 4.4736e-14 | -19.21215
274.393 | 4.2869e-14 | -19.17612
274.277 | 3.9346e-14 | -19.13921
274.159 | 5.0519e-14 | -19.1034
274.027 | 3.7523e-14 | -19.06765
273.902 | 4.7323e-14 | -19.03197
273.774 | 5.3502e-14 | -18.99805
273.657 | 4.6611e-14 | -18.96261
273.532 | 4.6144e-14 | -18.92793
273.414 | 4.862e-14 | -18.89106
273.295 | 4.9225e-14 | -18.85554
273.165 | 4.3001e-14 | -18.82218
273.047 | 4.6508e-14 | -18.78583
272.929 | 4.2397e-14 | -18.7516
272.811 | 3.8739e-14 | -18.71686
272.69 | 4.3541e-14 | -18.68372
272.575 | 4.2227e-14 | -18.65078
272.463 | 4.4007e-14 | -18.61529
272.351 | 4.2428e-14 | -18.58119
272.236 | 4.5842e-14 | -18.54811
272.12 | 4.9681e-14 | -18.51532
271.984 | 4.6013e-14 | -18.48491
271.826 | 8.7496e-14 | -18.45682
271.547 | 4.4037e-14 | -18.44209
271.409 | 4.7592e-14 | -18.41203
271.249 | 4.2653e-14 | -18.38432
271.131 | 3.874e-14 | -18.35029
271.019 | 4.4336e-14 | -18.31816
270.904 | 3.904e-14 | -18.28646
270.781 | 4.8772e-14 | -18.25575
270.665 | 3.8467e-14 | -18.22291
270.544 | 4.7978e-14 | -18.1916
270.429 | 4.6876e-14 | -18.16055
270.305 | 4.4883e-14 | -18.13032
270.19 | 4.3928e-14 | -18.09995
270.076 | 4.3165e-14 | -18.06881
269.962 | 3.6649e-14 | -18.03804
269.845 | 4.7178e-14 | -18.00783
269.714 | 4.1084e-14 | -17.97894
269.603 | 4.6513e-14 | -17.94851
269.483 | 4.096e-14 | -17.91904
269.366 | 3.8756e-14 | -17.88952
269.252 | 5.3487e-14 | -17.85931
269.024 | 4.7886e-14 | -17.84183
268.835 | 3.8857e-14 | -17.81997
268.718 | 4.8943e-14 | -17.79099
268.604 | 4.1323e-14 | -17.76075
268.471 | 6.3081e-14 | -17.73318
268.232 | 4.9817e-14 | -17.71764
268.103 | 4.6633e-14 | -17.69042
267.991 | 5.6149e-14 | -17.66157
267.875 | 5.6548e-14 | -17.63257
267.731 | 3.6736e-14 | -17.60685
267.605 | 2.4544e-14 | -17.57936
267.486 | 3.2961e-14 | -17.55122
267.372 | 3.899e-14 | -17.5229
267.224 | 4.2931e-14 | -17.49693
267.077 | 4.2811e-14 | -17.47224
266.968 | 4.4159e-14 | -17.44397
266.856 | 4.4971e-14 | -17.41583
266.75 | 4.2051e-14 | -17.38721
266.644 | 4.0449e-14 | -17.35852
266.543 | 4.0054e-14 | -17.32953
266.43 | 4.407e-14 | -17.30092
266.328 | 4.6029e-14 | -17.27242
266.224 | 4.092e-14 | -17.24433
266.116 | 4.4267e-14 | -17.21592
266.005 | 4.8453e-14 | -17.18839
265.903 | 4.0619e-14 | -17.16043
265.799 | 6.1286e-14 | -17.13285
265.617 | 4.8908e-14 | -17.11342
265.307 | 4.7516e-14 | -17.10737
265.109 | 3.5343e-14 | -17.08999
264.946 | 4.1714e-14 | -17.06906
264.789 | 3.991e-14 | -17.04709
264.661 | 4.9709e-14 | -17.02233
264.496 | 5.0996e-14 | -17.00054
264.339 | 3.5798e-14 | -16.97897
264.224 | 4.3865e-14 | -16.95368
264.107 | 3.9562e-14 | -16.92868
263.993 | 3.855e-14 | -16.90323
263.879 | 4.4383e-14 | -16.87765
263.766 | 4.0594e-14 | -16.85235
263.647 | 4.271e-14 | -16.82672
263.54 | 4.7496e-14 | -16.80087
263.433 | 4.241e-14 | -16.77422
263.31 | 3.98e-14 | -16.74931
263.215 | 4.0433e-14 | -16.72306
263.105 | 3.6294e-14 | -16.69711
263.002 | 4.2026e-14 | -16.67145
262.9 | 3.5059e-14 | -16.64574
262.799 | 3.7303e-14 | -16.62
262.695 | 4.0551e-14 | -16.59462
262.576 | 4.2841e-14 | -16.57087
262.471 | 4.1917e-14 | -16.54575
262.365 | 3.4837e-14 | -16.52113
262.254 | 3.0784e-14 | -16.49647
262.155 | 3.9285e-14 | -16.47161
262.057 | 4.0124e-14 | -16.44656
261.959 | 3.6897e-14 | -16.42138
261.863 | 4.1947e-14 | -16.39599
261.763 | 3.6229e-14 | -16.37146
261.665 | 3.8466e-14 | -16.34685
261.566 | 4.0722e-14 | -16.32225
261.471 | 4.294e-14 | -16.2974
261.372 | 4.0618e-14 | -16.27322
261.274 | 3.5927e-14 | -16.24794
261.169 | 4.3019e-14 | -16.22399
261.039 | 7.3224e-14 | -16.20288
260.806 | 3.8488e-14 | -16.1916
260.557 | 8.6206e-14 | -16.18168
260.178 | 3.1651e-14 | -16.18413
259.979 | 3.3739e-14 | -16.16982
259.795 | 4.129e-14 | -16.15393
259.632 | 3.8311e-14 | -16.13666
259.477 | 3.6064e-14 | -16.11805
259.337 | 3.3872e-14 | -16.09806
259.201 | 3.6292e-14 | -16.07799
259.064 | 3.7486e-14 | -16.05778
258.94 | 3.5852e-14 | -16.03638
258.822 | 3.8258e-14 | -16.01458
258.706 | 3.8265e-14 | -15.99302
258.582 | 3.7066e-14 | -15.97181
258.472 | 3.2849e-14 | -15.94917
258.368 | 4.0457e-14 | -15.92651
258.263 | 3.4393e-14 | -15.90437
258.164 | 4.0563e-14 | -15.88147
258.058 | 3.6892e-14 | -15.85906
257.961 | 3.6009e-14 | -15.83617
257.864 | 3.9812e-14 | -15.81371
257.764 | 3.3077e-14 | -15.79042
257.66 | 3.098e-14 | -15.76835
257.558 | 3.8195e-14 | -15.74616
257.45 | 3.4431e-14 | -15.725
257.266 | 6.8236e-14 | -15.70963
256.857 | 3.1863e-14 | -15.71475
256.643 | 2.9148e-14 | -15.70248
256.445 | 3.1787e-14 | -15.68976
256.243 | 3.9623e-14 | -15.67688
256.052 | 3.6109e-14 | -15.66313
255.873 | 2.811e-14 | -15.64836
255.709 | 4.5517e-14 | -15.63229
255.545 | 3.3359e-14 | -15.61553
255.407 | 2.5815e-14 | -15.59793
255.273 | 6.632e-14 | -15.57952
254.944 | 2.2252e-14 | -15.57822
254.757 | 3.0003e-14 | -15.5644
254.417 | 2.9832e-14 | -15.56447
254.217 | 1.3881e-14 | -15.55225
254.085 | 7.028e-15 | -15.5328
253.954 | 1.0796e-14 | -15.51433
253.838 | -2.663e-15 | -15.49463
253.732 | 3.0098e-14 | -15.47462
253.628 | -6.5e-15 | -15.45445
253.529 | -5.584e-15 | -15.43388
253.431 | -1.7244e-14 | -15.41309
253.338 | -1.5526e-14 | -15.39211
253.239 | -1.9837e-14 | -15.37174
253.145 | -7.225e-15 | -15.35073
253.056 | -1.2055e-14 | -15.32946
252.97 | 3.73e-15 | -15.30811
252.874 | 2.8035e-14 | -15.28599
252.782 | 4.4208e-14 | -15.2652
252.688 | 4.373e-14 | -15.24426
252.602 | 4.4862e-14 | -15.22309
252.516 | 5.1939e-14 | -15.20222
252.367 | 5.5648e-14 | -15.1862
252.09 | 1.09129e-13 | -15.18104
251.727 | 4.2461e-14 | -15.18361
251.52 | 4.8339e-14 | -15.17221
251.295 | 5.2172e-14 | -15.16309
251.087 | 5.1253e-14 | -15.15229
250.883 | 5.3362e-14 | -15.14167
250.689 | 4.6829e-14 | -15.13033
250.51 | 4.9778e-14 | -15.11742
250.333 | 4.5864e-14 | -15.10444
250.185 | 3.9115e-14 | -15.08873
250.053 | 4.6229e-14 | -15.07187
249.924 | 4.7651e-14 | -15.05376
249.757 | 6.2351e-14 | -15.03927
249.581 | 3.2501e-14 | -15.02692
249.47 | 3.3881e-14 | -15.00852
249.36 | 3.2707e-14 | -14.99009
249.274 | 4.2026e-14 | -14.96973
249.187 | 4.224e-14 | -14.94954
249.098 | 3.9932e-14 | -14.92937
249.017 | 3.4537e-14 | -14.90902
248.933 | 3.5293e-14 | -14.88915
248.85 | 3.0939e-14 | -14.86958
248.758 | 3.456e-14 | -14.85025
248.678 | 3.4304e-14 | -14.8303
248.6 | 3.6979e-14 | -14.81029
248.523 | 3.1937e-14 | -14.7902
248.44 | 3.5902e-14 | -14.77063
248.345 | 4.5613e-14 | -14.75217
248.051 | 2.4916e-14 | -14.74977
247.893 | 3.0473e-14 | -14.7363
247.774 | 2.3431e-14 | -14.71925
247.669 | 2.7152e-14 | -14.70169
247.54 | 7.0396e-14 | -14.68633
247.289 | 2.3289e-14 | -14.68053
247.177 | 2.3048e-14 | -14.66363
247.085 | 2.5154e-14 | -14.64449
246.989 | 2.9568e-14 | -14.62529
246.896 | 3.1132e-14 | -14.60713
246.811 | 3.4685e-14 | -14.5885
246.727 | 2.7178e-14 | -14.56921
246.646 | 2.68e-14 | -14.5504
246.56 | 3.2929e-14 | -14.53206
246.471 | 3.1973e-14 | -14.51381
246.387 | 2.1194e-14 | -14.49515
246.302 | 2.7487e-14 | -14.47625
246.226 | 3.3502e-14 | -14.4574
245.966 | 4.8195e-14 | -14.45258
245.74 | 2.2365e-14 | -14.44546
245.619 | 2.5544e-14 | -14.43034
245.506 | 3.4977e-14 | -14.41418
245.399 | 2.7626e-14 | -14.39795
245.278 | 3.2312e-14 | -14.38259
245.18 | 2.0339e-14 | -14.36557
245.089 | 3.7933e-14 | -14.34822
244.989 | 3.6641e-14 | -14.33142
244.852 | 4.6876e-14 | -14.31761
244.76 | 4.8131e-14 | -14.30065
244.674 | -3.593e-15 | -14.28298
244.595 | 3.1031e-14 | -14.26382
244.51 | 4.2426e-14 | -14.24579
244.438 | 3.5804e-14 | -14.22735
244.372 | 3.5467e-14 | -14.20863
244.297 | 4.2587e-14 | -14.19069
244.224 | 3.6875e-14 | -14.17229
244.138 | 4.6197e-14 | -14.15465
244.027 | 3.0311e-14 | -14.13907
243.953 | 4.1884e-14 | -14.12132
243.878 | 3.3734e-14 | -14.10335
243.804 | 3.1332e-14 | -14.08581
243.726 | 3.3374e-14 | -14.0674
243.655 | 3.6071e-14 | -14.04955
243.586 | 3.8682e-14 | -14.03145
243.516 | 3.8198e-14 | -14.01369
243.443 | 3.6743e-14 | -13.99627
243.371 | 4.7938e-14 | -13.97844
243.15 | 9.6224e-14 | -13.97221
242.729 | 3.8719e-14 | -13.98035
242.525 | 4.437e-14 | -13.9726
242.312 | 4.3459e-14 | -13.96544
242.126 | 3.9945e-14 | -13.95593
241.971 | 4.8415e-14 | -13.9446
241.763 | 6.9872e-14 | -13.93728
241.527 | 4.4904e-14 | -13.93185
241.38 | 4.923e-14 | -13.92
241.245 | 4.0285e-14 | -13.90689
241.119 | 4.5872e-14 | -13.89345
241 | 4.4522e-14 | -13.8794
240.885 | 3.4662e-14 | -13.86525
240.779 | 4.3832e-14 | -13.85064
240.658 | 5.4915e-14 | -13.83701
240.364 | 3.8072e-14 | -13.83592
240.232 | 4.7816e-14 | -13.8233
240.021 | 5.122e-14 | -13.81577
239.881 | 4.7087e-14 | -13.80374
239.773 | 4.582e-14 | -13.78827
239.661 | 5.0558e-14 | -13.77437
239.55 | 4.3819e-14 | -13.76038
239.447 | 5.2156e-14 | -13.74583
239.336 | 4.3657e-14 | -13.7322
239.232 | 5.1662e-14 | -13.71706
239.112 | 5.3026e-14 | -13.7036
238.863 | 4.973e-14 | -13.6988
238.703 | 4.2458e-14 | -13.68868
238.583 | 7.0729e-14 | -13.67562
238.361 | 3.7813e-14 | -13.66941
238.241 | 4.0925e-14 | -13.6561
238.134 | 4.3585e-14 | -13.64228
238.017 | 4.5779e-14 | -13.62882
237.874 | 4.7847e-14 | -13.61756
237.76 | 5.2179e-14 | -13.60425
237.639 | 4.0954e-14 | -13.5915
237.502 | 8.5602e-14 | -13.5798
237.068 | 5.3138e-14 | -13.58901
236.737 | 3.0916e-14 | -13.59046
236.487 | 7.4879e-14 | -13.58669
236.007 | 3.295e-14 | -13.59894
235.751 | 3.7243e-14 | -13.59566
235.538 | 3.9426e-14 | -13.58966
235.364 | 4.2584e-14 | -13.58096
235.202 | 4.5198e-14 | -13.57103
235.037 | 4.2503e-14 | -13.56172
234.893 | 4.4341e-14 | -13.55085
234.757 | 4.6548e-14 | -13.53942
234.612 | 3.9146e-14 | -13.52855
234.482 | 4.8113e-14 | -13.51681
234.345 | 4.8382e-14 | -13.50557
234.222 | 4.007e-14 | -13.49324
234.086 | 3.9549e-14 | -13.48182
233.961 | 3.8952e-14 | -13.46991
233.836 | 3.3519e-14 | -13.45799
233.699 | 4.2325e-14 | -13.44699
233.558 | 4.2133e-14 | -13.43617
233.438 | 5.001e-14 | -13.4241
233.298 | 4.6477e-14 | -13.41332
233.163 | 3.7654e-14 | -13.40223
233.023 | 4.2237e-14 | -13.39152
232.895 | 4.014e-14 | -13.3796
232.753 | 3.8385e-14 | -13.36886
232.62 | 4.5565e-14 | -13.3576
232.478 | 3.9666e-14 | -13.3468
232.331 | 3.7128e-14 | -13.33628
232.172 | 3.5054e-14 | -13.32703
232.024 | 4.1508e-14 | -13.31692
231.888 | 3.521e-14 | -13.30601
231.736 | 2.9754e-14 | -13.29619
231.59 | 3.7088e-14 | -13.28614
231.435 | 3.0072e-14 | -13.27628
231.289 | 3.8131e-14 | -13.26633
231.065 | 6.7253e-14 | -13.26145
230.563 | 3.1234e-14 | -13.27404
230.313 | 2.8709e-14 | -13.27059
229.977 | 5.4782e-14 | -13.27325
229.506 | 3.4173e-14 | -13.28456
229.194 | 2.9621e-14 | -13.28536
228.971 | 3.3035e-14 | -13.28036
228.757 | 4.134e-14 | -13.27484
228.572 | 3.4491e-14 | -13.2674
228.384 | 3.2943e-14 | -13.25953
228.201 | 2.471e-14 | -13.252
228.034 | 3.019e-14 | -13.24353
227.861 | 3.1705e-14 | -13.23524
227.67 | 3.2764e-14 | -13.22761
227.451 | 2.5326e-14 | -13.22255
227.257 | 3.8974e-14 | -13.21601
227.093 | 3.1043e-14 | -13.20754
226.917 | 3.3517e-14 | -13.1997
226.753 | 3.0833e-14 | -13.19088
226.573 | 3.6346e-14 | -13.18339
226.404 | 3.4039e-14 | -13.17523
226.22 | 3.332e-14 | -13.16773
226.025 | 2.7406e-14 | -13.16097
225.815 | 3.8619e-14 | -13.15541
225.551 | 3.4208e-14 | -13.1534
225.357 | 3.3666e-14 | -13.14687
225.143 | 3.4987e-14 | -13.14134
224.936 | 3.2157e-14 | -13.13587
224.741 | 2.8486e-14 | -13.12944
224.543 | 3.2725e-14 | -13.12322
224.36 | 3.04e-14 | -13.11626
224.164 | 2.7127e-14 | -13.1095
223.982 | 3.3491e-14 | -13.10237
223.784 | 3.3768e-14 | -13.09624
223.587 | 3.1248e-14 | -13.09003
223.402 | 2.5649e-14 | -13.08294
223.201 | 3.0261e-14 | -13.07726
223.013 | 3.0427e-14 | -13.07071
222.814 | 3.5616e-14 | -13.06499
222.554 | 2.9774e-14 | -13.06313
222.325 | 3.1885e-14 | -13.05902
222.071 | 5.2886e-14 | -13.05645
221.679 | 4.0771e-14 | -13.06249
221.35 | 2.7576e-14 | -13.06488
221.12 | 3.414e-14 | -13.06089
220.874 | 3.5139e-14 | -13.0577
220.655 | 3.9763e-14 | -13.05301
220.426 | 2.6174e-14 | -13.04886
220.202 | 2.6007e-14 | -13.04454
219.996 | 2.992e-14 | -13.03909
219.794 | 2.8973e-14 | -13.03367
219.576 | 3.0753e-14 | -13.02855
219.357 | 3.7641e-14 | -13.02401
219.152 | 3.4917e-14 | -13.01857
218.931 | 3.0334e-14 | -13.01389
218.711 | 3.1655e-14 | -13.0094
218.51 | 3.025e-14 | -13.00375
218.293 | 3.4088e-14 | -12.99873
218.076 | 3.2055e-14 | -12.9939
217.873 | 3.2514e-14 | -12.98868
217.648 | 4.2386e-14 | -12.98449
217.415 | 4.2718e-14 | -12.98085
217.117 | 2.4756e-14 | -12.98101
216.865 | 4.2088e-14 | -12.97833
216.581 | 4.5851e-14 | -12.97798
216.274 | 4.0365e-14 | -12.97847
216.002 | 3.7051e-14 | -12.9767
215.76 | 3.9707e-14 | -12.97374
215.507 | 3.8178e-14 | -12.9713
215.279 | 3.3131e-14 | -12.96724
215.038 | 3.1354e-14 | -12.96402
214.796 | 4.3873e-14 | -12.96101
214.553 | 3.4342e-14 | -12.95812
214.306 | 2.8834e-14 | -12.95541
214.083 | 3.7387e-14 | -12.951
213.848 | 3.1089e-14 | -12.94765
213.612 | 3.1532e-14 | -12.94391
213.374 | 3.6307e-14 | -12.94044
213.131 | 3.7365e-14 | -12.93752
212.836 | 3.4472e-14 | -12.93757
212.561 | 3.9115e-14 | -12.93612
212.288 | 4.0824e-14 | -12.93518
212.013 | 4.1401e-14 | -12.93398
211.757 | 4.506e-14 | -12.93165
211.473 | 3.4929e-14 | -12.93096
211.186 | 4.0458e-14 | -12.9307
210.923 | 3.5404e-14 | -12.92899
210.637 | 3.3098e-14 | -12.9282
210.347 | 3.6985e-14 | -12.92754
210.054 | 4.8336e-14 | -12.92742
209.777 | 3.7817e-14 | -12.92658
209.481 | 3.2294e-14 | -12.92638
209.181 | 4.2477e-14 | -12.92685
208.898 | 4.1571e-14 | -12.92638
208.592 | 3.8627e-14 | -12.92724
208.303 | 3.5753e-14 | -12.92695
207.994 | 3.8504e-14 | -12.92773
207.683 | 3.9326e-14 | -12.92883
207.393 | 3.862e-14 | -12.92847
207.078 | 4.0133e-14 | -12.93001
206.759 | 3.3287e-14 | -12.93148
206.398 | 4.8237e-14 | -12.93481
206.056 | 4.2047e-14 | -12.93733
205.686 | 3.6861e-14 | -12.94158
205.32 | 3.0458e-14 | -12.94582
205.009 | 3.8163e-14 | -12.94684
204.675 | 4.4096e-14 | -12.94921
204.341 | 3.982e-14 | -12.95153
204.006 | 3.0462e-14 | -12.9534
203.659 | 3.8338e-14 | -12.95643
203.298 | 3.3955e-14 | -12.95999
202.921 | 3.351e-14 | -12.96456
202.487 | 4.9419e-14 | -12.97251
202.052 | 3.4115e-14 | -12.98051
201.69 | 2.8831e-14 | -12.98438
201.311 | 3.606e-14 | -12.98917
200.956 | 2.5203e-14 | -12.99254
200.588 | 3.8224e-14 | -12.99678
200.227 | 2.8949e-14 | -13.00055
199.859 | 3.0515e-14 | -13.00436
199.447 | 2.8133e-14 | -13.01082
199.065 | 3.7087e-14 | -13.01552
198.64 | 3.1972e-14 | -13.02231
198.266 | 3.4777e-14 | -13.0267
197.862 | 4.3245e-14 | -13.03257
197.452 | 3.1207e-14 | -13.03873
197.099 | 3.318e-14 | -13.04173
196.728 | 4.0212e-14 | -13.04597
196.341 | 3.8876e-14 | -13.05107
195.98 | 3.8901e-14 | -13.05447
195.579 | 2.935e-14 | -13.06023
195.177 | 3.7662e-14 | -13.06597
194.791 | 3.8975e-14 | -13.07056
194.413 | 4.0651e-14 | -13.07515
193.968 | 4.7846e-14 | -13.08337
193.568 | 4.1285e-14 | -13.08912
193.153 | 4.184e-14 | -13.09509
192.738 | 3.7985e-14 | -13.1014
192.335 | 3.674e-14 | -13.10729
191.91 | 4.7415e-14 | -13.11434
191.446 | 3.4883e-14 | -13.12338
191.058 | 3.0246e-14 | -13.12812
190.635 | 3.3314e-14 | -13.13497
190.226 | 3.3952e-14 | -13.14111
189.754 | 4.4142e-14 | -13.15023
189.243 | 3.4818e-14 | -13.1618
188.764 | 3.1764e-14 | -13.171
188.336 | 3.7508e-14 | -13.17786
187.927 | 1.9084e-14 | -13.18349
187.557 | 2.719e-14 | -13.18737
187.162 | 5.3035e-14 | -13.19212
186.762 | 7.151e-14 | -13.19723
186.352 | 4.9746e-14 | -13.20273
185.948 | -4.742e-15 | -13.20832
185.521 | 3.0397e-14 | -13.21469
185.139 | 1.767e-14 | -13.21906
184.749 | 3.09e-14 | -13.22334
184.35 | 4.3523e-14 | -13.2287
183.946 | 4.477e-14 | -13.23428
183.508 | 2.9326e-14 | -13.24152
183.103 | 3.6404e-14 | -13.24661
182.676 | 4.402e-14 | -13.25318
182.255 | 3.7351e-14 | -13.25947
181.834 | 3.8326e-14 | -13.26568
181.346 | 3.724e-14 | -13.27548
180.82 | 3.3507e-14 | -13.28731
180.349 | 3.2957e-14 | -13.29612
179.872 | 2.5451e-14 | -13.30532
179.395 | 2.9567e-14 | -13.31446
178.98 | 4.0858e-14 | -13.32036
178.531 | 2.8814e-14 | -13.328
178.087 | 2.4126e-14 | -13.33531
177.673 | 3.3906e-14 | -13.3411
177.226 | 2.4953e-14 | -13.34859
176.758 | 2.503e-14 | -13.35715
176.325 | 2.8273e-14 | -13.36352
175.929 | 2.6943e-14 | -13.36825
175.489 | 2.6736e-14 | -13.37543
175.065 | 3.5353e-14 | -13.38139
174.646 | 2.8391e-14 | -13.38726
174.233 | 3.1361e-14 | -13.39249
173.837 | 2.3168e-14 | -13.39732
173.415 | 3.9595e-14 | -13.40317
172.993 | 3.7381e-14 | -13.40913
172.589 | 3.5199e-14 | -13.41389
172.211 | 4.5026e-14 | -13.41763
171.763 | 3.7559e-14 | -13.42475
171.304 | 4.425e-14 | -13.43265
170.845 | 3.954e-14 | -13.4406
170.311 | 3.7257e-14 | -13.45188
169.888 | 4.3299e-14 | -13.45767
169.421 | 4.6096e-14 | -13.46574
168.858 | 4.378e-14 | -13.47883
168.218 | 1.2653e-14 | -13.4954
167.631 | -1.382e-15 | -13.5097
167.143 | 7.028e-14 | -13.51888
166.633 | 3.6494e-14 | -13.52914
166.09 | 2.9872e-14 | -13.54088
165.474 | 5.0481e-14 | -13.55641
164.895 | 3.8346e-14 | -13.57011
164.33 | 2.9827e-14 | -13.58266
163.813 | 1.9475e-14 | -13.59307
163.295 | 6.1544e-14 | -13.60358
162.649 | 2.806e-14 | -13.62037
161.949 | 6.427e-15 | -13.63983
161.204 | 1.7311e-14 | -13.66171
160.499 | -2.9005e-14 | -13.68147
159.85 | -2.3934e-13 | -13.69768
159.174 | -8.7863e-14 | -13.71499
158.518 | -6.265e-15 | -13.7315
157.751 | 6.418e-15 | -13.75409
156.91 | 8.294e-15 | -13.77997
156.072 | -7.009e-15 | -13.80629
155.386 | 1.3783e-14 | -13.82473
154.553 | 2.9218e-14 | -13.85021
153.581 | 2.5967e-14 | -13.88217
152.549 | 2.1071e-14 | -13.91761
151.177 | 3.3554e-14 | -13.96972
149.674 | 4.2367e-14 | -14.02852
148.092 | 2.0844e-14 | -14.09107
146.515 | 1.099e-14 | -14.15328
145.091 | 1.5636e-14 | -14.20741
143.962 | -8.068e-15 | -14.24703
142.971 | -1.8098e-14 | -14.27993
142.18 | 1.5305e-14 | -14.30263
141.401 | 6.1115e-14 | -14.32478
140.495 | 7.3608e-14 | -14.3531
139.488 | 4.832e-14 | -14.38618
138.569 | 2.9757e-14 | -14.41528
137.682 | 2.4616e-14 | -14.44246
136.927 | 7.404e-15 | -14.46318
136.273 | 5.4983e-14 | -14.47889
135.503 | 5.4012e-14 | -14.5002
134.429 | 5.7838e-14 | -14.53645
133.043 | 6.0508e-14 | -14.58766
131.461 | 5.3976e-14 | -14.64841
129.867 | 2.3789e-14 | -14.70916
128.364 | 2.0154e-14 | -14.76592
127.042 | 5.919e-15 | -14.81281
126.01 | 1.155e-14 | -14.84605
125.193 | 1.7775e-14 | -14.86841
124.498 | 7.1045e-14 | -14.88539
123.536 | 5.5077e-14 | -14.91546
122.277 | 4.7479e-14 | -14.95969
120.911 | 5.8314e-14 | -15.00895
119.6 | 2.7494e-14 | -15.05466
118.494 | 1.8487e-14 | -15.0912
117.645 | 3.5417e-14 | -15.11536
116.76 | 4.7727e-14 | -15.14116
115.821 | 6.7696e-14 | -15.16955
114.744 | 5.453e-14 | -15.20434
113.797 | 3.5555e-14 | -15.23252
113.041 | 4.0278e-14 | -15.2521
112.378 | 4.3263e-14 | -15.26645
111.724 | 4.6881e-14 | -15.28022
111.202 | 4.2012e-14 | -15.28821
110.794 | 4.4619e-14 | -15.29069
110.056 | 7.0609e-14 | -15.30878
108.809 | 8.712e-14 | -15.35119
107.141 | 7.4223e-14 | -15.41331
105.409 | 5.3068e-14 | -15.47857
103.719 | 2.6241e-14 | -15.54083
102.632 | -1.3623e-14 | -15.57539
101.818 | 1.7214e-14 | -15.59668
100.717 | 1.43e-14 | -15.63125
99.5133 | 6.5056e-14 | -15.67064
98.4047 | 3.2135e-14 | -15.70523
97.6023 | 4.3256e-14 | -15.72611
96.5844 | 5.5104e-14 | -15.75691
94.7709 | 4.8151e-14 | -15.82489
91.7655 | 7.395e-15 | -15.94863
88.5328 | -6.6291e-14 | -16.08237
86.9378 | -3.2465e-14 | -16.13951
86.3468 | -4.4373e-14 | -16.14938
86.2188 | -2.1406e-14 | -16.13813
85.8382 | 6.6316e-14 | -16.1384
83.7262 | 3.7009e-14 | -16.21935
82.7581 | -1.3475e-13 | -16.24697
81.8836 | 1.53318e-12 | -16.25569
81.2572 | -1.4322e-13 | -16.20961
81.1857 | 2.22052e-13 | -16.19502
81.1302 | -4.1351e-14 | -16.18034
81.0917 | -3.2064e-14 | -16.16475
81.0559 | -1.5575e-14 | -16.14883
81.033 | 1.6831e-14 | -16.13228
81.0208 | 1.34222e-13 | -16.11562
81.0057 | 1.46455e-13 | -16.09865
81.0015 | 1.482e-14 | -16.08179
80.9882 | -3.0855e-14 | -16.06521
80.9785 | -1.7895e-14 | -16.04859
80.9665 | 8.7877e-14 | -16.03148
80.9499 | 1.68061e-13 | -16.01472
80.9513 | 1.33809e-13 | -15.99754
80.9336 | -6.0502e-14 | -15.98133
80.9283 | -5.8175e-14 | -15.96457
80.9226 | -3.6144e-14 | -15.94794
80.9264 | 4.05659e-13 | -15.93071
80.9264 | 1.32017e-13 | -15.9138

## Pulse
Temperature | Current | Time
80.9174 | 7.501e-14 | 6.2638485
80.8441 | -1.9458e-14 | 12.2572859
80.6201 | 1.2128e-14 | 13.6948074
80.5637 | 1.3106e-14 | 15.1274259
80.512 | 2.7739e-14 | 16.5590857
80.4573 | 2.6049e-14 | 18.0193267
80.4149 | 2.3303e-14 | 19.4651
80.3743 | 2.9247e-14 | 20.8843823
80.3393 | 1.8185e-14 | 22.3178279
80.3034 | 2.3517e-14 | 23.7822499
80.2598 | 3.0583e-14 | 25.2128367
80.1483 | 3.2132e-14 | 26.6404338
80.0847 | 3.2875e-14 | 28.0650522
80.0401 | 2.8711e-14 | 29.4732913

## Measurements
Temperature | Current | Temp Rate
80.0349 | -6.2313e-13 | 0
81.5066 | -9.155e-14 | 7.94237
83.8146 | -4.5433e-14 | 13.05995
86.1112 | 1.4727e-14 | 18.44863
87.0958 | -4.5419e-14 | 18.4415
87.3645 | 5.7036e-14 | 18.44172
87.6589 | 2.55678e-13 | 18.44273
88.0078 | -1.04468e-13 | 18.37147
88.2913 | -1.9037e-14 | 18.30842
88.5476 | -7.3e-17 | 18.2891
88.8881 | -3.59e-14 | 29.14743
89.1655 | 3.8356e-14 | 52.29116
89.4997 | -5.4353e-14 | 87.10922
89.7749 | -3.17e-15 | 186.5626
90.1026 | -1.5157e-14 | 277.5306
90.3727 | 3.0092e-14 | 15.30417
90.6919 | 1.8352e-14 | 15.30924
91.0114 | 8.195e-15 | 15.35175
91.2756 | 5.366e-15 | 706.9694
91.5975 | 8.0159e-14 | 15.39137
91.8613 | 5.104e-15 | 15.38299
92.176 | -8.237e-15 | 15.40862
92.483 | 3.718e-14 | 15.39721
92.7392 | 1.6229e-14 | 15.40692
93.0443 | -9.61e-15 | 15.39344
93.3733 | -2.712e-15 | 15.37969
93.6698 | -1.04592e-13 | 15.36302
93.9672 | -2.7722e-14 | 15.37011
94.263 | -1.6307e-14 | 15.35357
94.5603 | 3.807e-15 | 15.34402
94.8569 | 5.236e-15 | 15.33075
95.152 | 1.41785e-13 | 15.31675
95.4693 | -3.256e-15 | 15.30127
95.7668 | -3.5725e-14 | 15.28621
96.0583 | -1.4343e-14 | 15.28874
96.3779 | -6.4577e-14 | 15.26743
96.6749 | -3.2212e-14 | 15.25243
96.9701 | 8.613e-15 | 15.25772
97.2882 | 4.529e-15 | 15.24016
97.5861 | -7.393e-15 | 15.22603
97.8827 | -1.9185e-14 | 15.23109
98.1764 | 1.3301e-14 | 15.21927
98.4738 | 5.1036e-14 | 15.20985
98.798 | -3.33277e-11 | 14.97539
99.2679 | 2.6737e-12 | 15.19394
99.4948 | -1.95992e-11 | 15.16494
99.6944 | -2.2252e-12 | 15.19385
99.9434 | -4.1777e-12 | 15.20211
100.243 | -5.8655e-14 | 14.36445
101.893 | -3.8895e-14 | 15.1638
102.887 | 4.712e-15 | 15.14912
103.211 | 4.79e-16 | 15.14372
103.507 | -2.317e-15 | 15.14535
103.806 | -9.609e-15 | 15.14377
104.057 | -7.38e-16 | 15.14365
104.356 | 1.2197e-14 | 15.13419
104.682 | 3.933e-15 | 15.12703
104.984 | 7.086e-15 | 15.13542
105.285 | 1.783e-14 | 15.13325
105.586 | 1.3086e-14 | 15.13294
105.914 | 1.3128e-14 | 15.12723
106.139 | 5.327e-15 | 15.13164
106.465 | 3.607e-15 | 15.12521
106.767 | 1.5756e-14 | 15.12936
107.097 | 7.6887e-14 | 15.13565
107.398 | 8.497e-15 | 15.1309
107.73 | -8.11879e-13 | 15.12818
107.959 | -4.77912e-13 | 15.1316
108.285 | -4.66791e-13 | 15.13627
108.609 | 1.5832e-11 | 14.96397
109.09 | -2.16911e-12 | 15.11643
109.262 | -1.75262e-11 | 15.11889
109.462 | 2.17261e-11 | 15.11626
109.782 | -6.8921e-12 | 15.1016
110.107 | -9.35405e-13 | 14.56109
111.71 | 1.888e-14 | 14.97584
112.687 | -2.2959e-14 | 14.59336
114.301 | 2.8677e-14 | 15.10491
115.335 | 1.6261e-14 | 15.11163
115.562 | 2.0452e-14 | 15.11889
115.863 | 2.1129e-14 | 15.11658
116.191 | 3.0083e-14 | 15.11261
116.502 | 1.8485e-14 | 15.11795
116.83 | 2.7082e-14 | 15.11592
117.055 | 1.898e-14 | 15.12097
117.382 | 2.7334e-14 | 15.11525
117.685 | 2.7334e-14 | 15.11739
117.958 | 2.6389e-14 | 15.1153
118.258 | 1.6838e-14 | 15.11799
118.604 | 2.0246e-14 | 15.10818
118.902 | 2.7503e-14 | 15.11234
119.149 | 2.7442e-14 | 15.11323
119.445 | 2.2643e-14 | 15.10655
119.764 | 2.4668e-14 | 15.10576
120.04 | 2.0969e-14 | 15.10775
120.357 | 3.0892e-14 | 15.10048
120.695 | 2.1016e-14 | 15.09257
120.994 | 2.1152e-14 | 15.09487
121.312 | 2.3279e-14 | 15.08863
121.608 | 3.101e-14 | 15.09119
121.904 | 2.3685e-14 | 15.08522
122.228 | 2.7205e-14 | 15.0813
122.451 | 2.2346e-14 | 15.0839
122.778 | 2.3436e-14 | 15.07931
123.076 | 2.5051e-14 | 15.08575
123.378 | 2.3193e-14 | 15.08292
123.706 | 2.8372e-14 | 15.08075
124.007 | 2.7821e-14 | 15.08147
124.308 | 2.4308e-14 | 15.08501
124.561 | 2.1995e-14 | 15.07986
124.89 | 3.1923e-14 | 15.08081
125.195 | 2.345e-14 | 15.08605
125.446 | 2.1259e-14 | 15.08776
125.781 | 2.2279e-14 | 15.08681
126.091 | 2.3973e-14 | 15.09311
126.424 | 3.287e-14 | 15.08919
126.652 | 3.4636e-14 | 15.09411
126.993 | 2.8193e-14 | 15.08889
127.279 | 3.0589e-14 | 15.09964
127.553 | 3.285e-14 | 15.09761
127.896 | 3.0282e-14 | 15.09242
128.191 | 2.4472e-14 | 15.0958
128.435 | 2.6297e-14 | 15.0924
128.779 | 2.1758e-14 | 15.08345
129.099 | 2.2418e-14 | 15.08893
129.395 | 2.5248e-14 | 15.08406
129.645 | 3.8346e-14 | 15.08473
129.962 | 2.5699e-14 | 15.08114
130.293 | 2.1895e-14 | 15.08562
130.619 | 2.4925e-14 | 15.08197
130.842 | 2.5646e-14 | 15.07774
131.192 | 2.4293e-14 | 15.07938
131.445 | 2.4623e-14 | 15.08356
131.772 | 2.6037e-14 | 15.08012
132.071 | 2.4808e-14 | 15.08359
132.401 | 2.5789e-14 | 15.07804
132.727 | 1.6297e-14 | 15.0802
132.955 | 2.491e-14 | 15.08482
133.256 | 2.565e-14 | 15.08151
133.584 | 2.1262e-14 | 15.08448
133.886 | 2.9761e-14 | 15.08208
134.14 | 2.6246e-14 | 15.0844
134.468 | 3.0129e-14 | 15.08535
134.794 | 2.5295e-14 | 15.07998
135.047 | 2.8292e-14 | 15.08287
135.374 | 2.4602e-14 | 15.08513
135.701 | 2.6701e-14 | 15.08572
135.954 | 2.7447e-14 | 15.08414
136.28 | 2.9766e-14 | 15.08512
136.608 | 2.7254e-14 | 15.08647
136.858 | 2.6844e-14 | 15.08216
137.238 | 3.9367e-14 | 15.08207
137.461 | 3.5591e-14 | 15.08565
137.784 | 3.0323e-14 | 15.07943
138.106 | 2.5147e-14 | 15.08092
138.403 | 3.0839e-14 | 15.08113
138.651 | 2.6459e-14 | 15.08106
138.975 | 2.9429e-14 | 15.07487
139.299 | 1.7918e-14 | 15.07609
139.599 | 1.8385e-14 | 15.07786
139.848 | 2.2799e-14 | 15.07927
140.148 | 2.2524e-14 | 15.07688
140.474 | 3.0594e-14 | 15.07872
140.75 | 2.9537e-14 | 15.07518
141.077 | 2.4838e-14 | 15.07715
141.402 | 3.1568e-14 | 15.0735
141.705 | 2.7143e-14 | 15.07754
141.955 | 3.2384e-14 | 15.07826
142.283 | 2.9232e-14 | 15.07451
142.585 | 2.3549e-14 | 15.07882
142.911 | 1.6707e-14 | 15.07478
143.136 | 2.4022e-14 | 15.07638
143.463 | 2.7408e-14 | 15.07482
143.763 | 2.6666e-14 | 15.07748
144.065 | 2.7888e-14 | 15.07596
144.391 | 2.8037e-14 | 15.0771
144.693 | 3.4151e-14 | 15.07646
145.02 | 2.5736e-14 | 15.07396
145.246 | 2.3517e-14 | 15.07264
145.57 | 2.484e-14 | 15.07509
145.897 | 2.2296e-14 | 15.07234
146.199 | 2.8244e-14 | 15.07482
146.45 | 2.8159e-14 | 15.07766
146.75 | 2.9841e-14 | 15.07456
147.076 | 2.4988e-14 | 15.07245
147.377 | 2.7724e-14 | 15.07435
147.704 | 3.3997e-14 | 15.07669
147.954 | 2.1371e-14 | 15.07629
148.251 | 2.8264e-14 | 15.07354
148.572 | 2.2493e-14 | 15.06985
148.868 | 2.341e-14 | 15.07282
149.19 | 2.2611e-14 | 15.06857
149.486 | 3.346e-14 | 15.07087
149.784 | 2.7705e-14 | 15.06779
150.104 | 2.2914e-14 | 15.06836
150.431 | 2.8893e-14 | 15.06482
150.68 | 2.7759e-14 | 15.06573
150.979 | 3.2535e-14 | 15.06578
151.306 | 2.4783e-14 | 15.06591
151.555 | 2.2339e-14 | 15.06657
151.883 | 3.1706e-14 | 15.06544
152.232 | 2.7645e-14 | 15.06447
152.458 | 2.7687e-14 | 15.06664
152.786 | 3.2258e-14 | 15.06593
153.037 | 2.3954e-14 | 15.06536
153.363 | 3.1608e-14 | 15.06591
153.688 | 3.625e-14 | 15.06045
153.941 | 3.0786e-14 | 15.06609
154.266 | 2.4435e-14 | 15.06659
154.592 | 2.9242e-14 | 15.06658
154.845 | 2.7731e-14 | 15.06508
155.173 | 2.3449e-14 | 15.06643
155.497 | 2.4626e-14 | 15.06512
155.748 | 2.6499e-14 | 15.06568
156.074 | 2.4359e-14 | 15.06336
156.401 | 2.1634e-14 | 15.06373
156.728 | 2.6965e-14 | 15.0647
156.953 | 2.843e-14 | 15.06678
157.278 | 2.6829e-14 | 15.06301
157.605 | 2.8274e-14 | 15.06488
157.907 | 2.64e-14 | 15.06657
158.158 | 2.7558e-14 | 15.06452
158.484 | 2.8395e-14 | 15.06693
158.81 | 2.1424e-14 | 15.06108
159.061 | 1.501e-14 | 15.0657
159.387 | 2.4872e-14 | 15.06247
159.711 | 2.7737e-14 | 15.06353
160.008 | 2.211e-14 | 15.06438
160.256 | 2.178e-14 | 15.06438
160.578 | 2.237e-14 | 15.06419
160.95 | 2.5846e-14 | 15.06176
161.149 | 2.337e-14 | 15.06028
161.499 | 2.8071e-14 | 15.05846
161.798 | 2.3031e-14 | 15.06058
162.048 | 1.5743e-14 | 15.06146
162.373 | 2.4549e-14 | 15.05912
162.673 | 2.6583e-14 | 15.06106
162.998 | 2.5394e-14 | 15.06139
163.298 | 1.8239e-14 | 15.05922
163.55 | 1.8271e-14 | 15.05834
163.875 | 1.8772e-14 | 15.05921
164.202 | 2.7074e-14 | 15.0605
164.501 | 2.2625e-14 | 15.05843
164.753 | 2.3782e-14 | 15.06048
165.079 | 2.025e-14 | 15.05765
165.379 | 2.1042e-14 | 15.05937
165.705 | 2.3979e-14 | 15.05716
166.005 | 2.9694e-14 | 15.05885
166.281 | 2.6338e-14 | 15.05797
166.581 | 2.1492e-14 | 15.0602
166.882 | 2.0891e-14 | 15.05817
167.207 | 2.5642e-14 | 15.05899
167.533 | 2.1422e-14 | 15.05781
167.785 | 2.3687e-14 | 15.05762
168.087 | 2.7737e-14 | 15.06005
168.336 | 2.1365e-14 | 15.05995
168.638 | 1.9876e-14 | 15.05787
168.964 | 2.0351e-14 | 15.05956
169.29 | 2.2859e-14 | 15.05741
169.59 | 2.5135e-14 | 15.05824
169.838 | 2.5983e-14 | 15.05865
170.14 | 1.8953e-14 | 15.05758
170.466 | 2.6269e-14 | 15.05844
170.793 | 2.3673e-14 | 15.05634
171.093 | 2.6247e-14 | 15.05795
171.342 | 2.4488e-14 | 15.05828
171.666 | 2.0978e-14 | 15.05805
171.987 | 2.3978e-14 | 15.0575
172.307 | 1.9424e-14 | 15.05474
172.58 | 2.0462e-14 | 15.05303
172.877 | 1.4453e-14 | 15.05355
173.202 | 2.3759e-14 | 15.05493
173.45 | 2.0669e-14 | 15.05431
173.775 | 2.1186e-14 | 15.04918
174.099 | 2.1765e-14 | 15.0511
174.349 | 1.6243e-14 | 15.05184
174.7 | 2.0008e-14 | 15.05181
175 | 1.8512e-14 | 15.05306
175.251 | 4.2505e-14 | 15.05085
175.602 | 3.491e-14 | 15.05093
175.927 | 5.2396e-14 | 15.05128
176.152 | 3.1475e-14 | 15.05172
176.479 | 3.531e-15 | 15.05327
176.806 | 1.8876e-14 | 15.05042
177.134 | 2.0016e-14 | 15.05168
177.389 | 1.0923e-14 | 15.0529
177.64 | 1.3989e-14 | 15.0531
177.97 | 1.7458e-14 | 15.05401
178.298 | 1.6798e-14 | 15.05325
178.577 | 1.8221e-14 | 15.0536
178.88 | 1.4841e-14 | 15.05288
179.208 | 1.6828e-14 | 15.0535
179.509 | 2.6804e-14 | 15.05517
179.76 | 1.3544e-14 | 15.05482
180.087 | 8.071e-15 | 15.05471
180.338 | 2.0172e-14 | 15.05553
180.663 | 1.5342e-14 | 15.05309
180.958 | 5.242e-15 | 15.05408
181.282 | 2.0292e-14 | 15.05295
181.606 | 1.1489e-14 | 15.05084
181.855 | 1.4619e-14 | 15.05255
182.178 | 1.2492e-14 | 15.05188
182.497 | 1.7171e-14 | 15.05239
182.747 | 1.1457e-14 | 15.05174
183.068 | 7.814e-15 | 15.05158
183.389 | 1.0652e-14 | 15.05064
183.638 | 1.4715e-14 | 15.04984
183.961 | 1.3182e-14 | 15.04753
184.284 | 1.7519e-14 | 15.04867
184.605 | 1.2672e-14 | 15.04642
184.852 | 1.2112e-14 | 15.04748
185.173 | 9.36e-15 | 15.04527
185.493 | 7.667e-15 | 15.04479
185.79 | 1.9666e-14 | 15.04494
186.064 | 2.1334e-14 | 15.04452
186.363 | 7.954e-15 | 15.04586
186.686 | 2.3349e-14 | 15.04279
186.939 | 2.321e-14 | 15.04463
187.262 | 1.8576e-14 | 15.0442
187.613 | 1.5435e-14 | 15.04261
187.865 | 1.1685e-14 | 15.04339
188.19 | 1.392e-14 | 15.044
188.493 | 1.9344e-14 | 15.04494
188.744 | 1.9189e-14 | 15.04473
189.072 | 1.6067e-14 | 15.04564
189.4 | 2.3406e-14 | 15.044
189.726 | 2.1335e-14 | 15.04404
189.949 | 2.9049e-14 | 15.04448
190.305 | 1.4051e-14 | 15.04396
190.609 | 1.9838e-14 | 15.04545
190.885 | 2.0039e-14 | 15.04517
191.187 | 1.8655e-14 | 15.04685
191.489 | 1.489e-14 | 15.04597
191.742 | 2.3157e-14 | 15.0463
192.069 | 1.6722e-14 | 15.04488
192.396 | 1.4313e-14 | 15.04607
192.696 | 1.6125e-14 | 15.04747
192.946 | 1.9843e-14 | 15.04623
193.275 | 8.0961e-14 | 15.04735
193.601 | 5.6401e-14 | 15.04505
193.851 | 3.1623e-14 | 15.04743
194.179 | 2.5851e-14 | 15.04766
194.505 | 2.313e-14 | 15.04838
194.759 | 2.263e-14 | 15.04714
195.108 | 1.4312e-14 | 15.04679
195.41 | 1.6365e-14 | 15.04819
195.66 | 1.6453e-14 | 15.04757
195.986 | 1.3231e-14 | 15.04733
196.236 | 2.4116e-14 | 15.04618
196.587 | 1.7109e-14 | 15.04546
196.84 | 1.9046e-14 | 15.04828
197.165 | 2.1213e-14 | 15.04814
197.49 | 2.1188e-14 | 15.04624
197.789 | 2.3039e-14 | 15.04661
198.065 | 1.8875e-14 | 15.0463
198.367 | 2.4923e-14 | 15.04754
198.688 | 2.272e-14 | 15.04577
198.987 | 2.5748e-14 | 15.0464
199.335 | 2.348e-14 | 15.04423
199.582 | 1.8135e-14 | 15.04639
199.904 | 1.527e-14 | 15.04409
200.177 | 1.1095e-14 | 15.04371
200.502 | 1.5034e-14 | 15.04489
200.776 | 2.0112e-14 | 15.04322
201.103 | 1.6555e-14 | 15.04321
201.352 | 1.4263e-14 | 15.04507
201.704 | 1.218e-14 | 15.0418
202.027 | 1.5224e-14 | 15.04316
202.304 | 1.289e-14 | 15.04358
202.579 | 1.5616e-14 | 15.04344
202.879 | 1.7473e-14 | 15.04389
203.204 | 1.4335e-14 | 15.0423
203.532 | 1.6578e-14 | 15.04332
203.782 | 1.5646e-14 | 15.04222
204.108 | 2.0036e-14 | 15.04219
204.36 | 1.2789e-14 | 15.04339
204.711 | 1.4662e-14 | 15.04249
204.961 | 1.3553e-14 | 15.04428
205.312 | 1.445e-14 | 15.04189
205.563 | 1.5283e-14 | 15.0423
205.865 | 1.6297e-14 | 15.04359
206.215 | 1.2663e-14 | 15.04223
206.467 | 9.521e-15 | 15.04224
206.791 | 1.164e-14 | 15.04391
207.068 | 1.7582e-14 | 15.04373
207.343 | 1.7939e-14 | 15.04445
207.669 | 9.303e-15 | 15.04172
207.993 | 1.5135e-14 | 15.04319
208.269 | 1.7606e-14 | 15.04211
208.594 | 1.3528e-14 | 15.04408
208.846 | 1.1769e-14 | 15.04251
209.196 | 1.0545e-14 | 15.04204
209.52 | 1.7345e-14 | 15.04175
209.771 | 1.3979e-14 | 15.04278
210.048 | 1.1799e-14 | 15.04388
210.347 | 1.2483e-14 | 15.04333
210.697 | 1.1971e-14 | 15.04184
211.023 | 1.0597e-14 | 15.04243
211.248 | 1.3962e-14 | 15.04299
211.574 | 1.4678e-14 | 15.04348
211.9 | 9.325e-15 | 15.0427
212.175 | 1.1308e-14 | 15.0407
212.5 | 8.806e-15 | 15.04339
212.75 | 1.1978e-14 | 15.04312
213.075 | 1.3464e-14 | 15.04234
213.348 | 1.6848e-14 | 15.04323
213.67 | 3.755e-15 | 15.04259
213.992 | 1.1892e-14 | 15.04227
214.316 | 7.678e-15 | 15.0404
214.563 | 6.703e-15 | 15.04041
214.862 | -5.629e-15 | 15.04023
215.184 | 6.835e-15 | 15.04023
215.435 | 5.318e-15 | 15.04024
215.834 | -3.915e-15 | 15.0389
216.082 | 3.956e-15 | 15.0383
216.381 | 6.131e-15 | 15.03961
216.705 | 8.28e-15 | 15.03768
217.006 | 9.414e-15 | 15.03883
217.28 | 6.003e-15 | 15.03858
217.606 | 3.675e-15 | 15.03877
217.879 | -4.531e-15 | 15.03808
218.179 | -5.661e-15 | 15.0391
218.505 | 6.1e-16 | 15.03873
218.756 | 2.445e-15 | 15.03873
219.082 | 2.789e-15 | 15.03725
219.412 | -3.819e-15 | 15.03669
219.692 | -9.601e-15 | 15.0389
219.945 | -7.889e-15 | 15.04073
220.276 | -3.578e-15 | 15.03936
220.604 | -7.644e-15 | 15.04117
220.885 | -8.391e-15 | 15.04016
221.213 | -9.832e-15 | 15.0405
221.461 | -2.81e-15 | 15.04029
221.788 | 3.941e-15 | 15.03995
222.035 | 1.53e-16 | 15.04061
222.36 | -1.4694e-14 | 15.04123
222.684 | -1.4111e-14 | 15.041
223.007 | -8.944e-15 | 15.04119
223.33 | -9.324e-15 | 15.03958
223.579 | -1.9739e-14 | 15.03936
223.903 | -2.0251e-14 | 15.03965
224.151 | -2.2157e-14 | 15.0387
224.476 | -1.9326e-14 | 15.03939
224.825 | -2.3016e-14 | 15.0377
225.076 | -2.2617e-14 | 15.03959
225.4 | -2.3748e-14 | 15.03862
225.65 | -2.6151e-14 | 15.03857
226.001 | -2.0881e-14 | 15.03755
226.325 | -2.775e-14 | 15.03822
226.576 | -3.0496e-14 | 15.03709
226.876 | -3.1003e-14 | 15.03821
227.2 | -3.2605e-14 | 15.03888
227.452 | -2.9122e-14 | 15.03868
227.775 | -2.8614e-14 | 15.0385
228.099 | -3.3668e-14 | 15.03574
228.371 | -3.1842e-14 | 15.03686
228.69 | -3.6575e-14 | 15.03787
228.939 | -3.6803e-14 | 15.03603
229.289 | -3.3212e-14 | 15.0363
229.588 | -3.5539e-14 | 15.03658
229.835 | -4.5082e-14 | 15.03662
230.159 | -3.9988e-14 | 15.03667
230.485 | -2.7164e-14 | 15.03686
230.737 | -3.2146e-14 | 15.03567
231.062 | -3.7903e-14 | 15.03571
231.39 | -3.9309e-14 | 15.0361
231.669 | -3.8296e-14 | 15.03592
231.995 | -3.273e-14 | 15.03428
232.247 | -2.8312e-14 | 15.03588
232.597 | -4.153e-14 | 15.03608
232.897 | -4.091e-14 | 15.03665
233.172 | -3.7651e-14 | 15.03497
233.498 | -3.9328e-14 | 15.03523
233.772 | -3.3052e-14 | 15.03572
234.096 | -3.6156e-14 | 15.03548
234.346 | -3.6089e-14 | 15.03605
234.696 | -3.7215e-14 | 15.03564
235.021 | -3.4869e-14 | 15.03538
235.271 | -3.3438e-14 | 15.03541
235.597 | -2.7399e-14 | 15.03604
235.848 | -2.9883e-14 | 15.03622
236.172 | -3.8666e-14 | 15.03667
236.498 | -3.6729e-14 | 15.03616
236.774 | -2.7756e-14 | 15.03555
237.098 | -3.2082e-14 | 15.03532
237.349 | -3.2141e-14 | 15.03615
237.675 | -3.574e-14 | 15.03568
237.95 | -3.2601e-14 | 15.03586
238.275 | -2.9971e-14 | 15.03615
238.599 | -2.8072e-14 | 15.0357
238.874 | -3.1224e-14 | 15.03447
239.2 | -3.5278e-14 | 15.03304
239.452 | -3.544e-14 | 15.03521
239.801 | -3.2224e-14 | 15.03404
240.052 | -3.574e-14 | 15.03543
240.377 | -3.1018e-14 | 15.03561
240.702 | -3.4111e-14 | 15.03555
240.952 | -3.5247e-14 | 15.03526
241.303 | -3.3177e-14 | 15.03535
241.579 | -2.9534e-14 | 15.03431
241.902 | -2.825e-14 | 15.03422
242.154 | -3.2474e-14 | 15.03434
242.554 | -2.8286e-14 | 15.03558
242.83 | -3.0235e-14 | 15.03357
243.105 | -3.3049e-14 | 15.03383
243.356 | -2.7779e-14 | 15.03551
243.682 | -2.6338e-14 | 15.0335
244.006 | -2.325e-14 | 15.03369
244.253 | -2.307e-14 | 15.03388
244.574 | -2.482e-14 | 15.03418
244.896 | -2.97e-14 | 15.03343
245.169 | -3.1379e-14 | 15.03262
245.492 | -2.4602e-14 | 15.03217
245.816 | -2.3996e-14 | 15.03232
246.067 | -2.9596e-14 | 15.03379
246.39 | -3.0557e-14 | 15.03348
246.639 | -3.5693e-14 | 15.03224
246.99 | -2.3516e-14 | 15.03182
247.239 | -2.2826e-14 | 15.03264
247.566 | -2.688e-14 | 15.03298
247.891 | -3.1983e-14 | 15.03243
248.166 | -3.1321e-14 | 15.03134
248.493 | -3.4041e-14 | 15.03074
248.743 | -3.0596e-14 | 15.03283
249.068 | -3.2569e-14 | 15.03259
249.394 | -3.4272e-14 | 15.03301
249.646 | -3.3491e-14 | 15.03247
249.971 | -4.1191e-14 | 15.03245
250.321 | -3.3008e-14 | 15.03221
250.572 | -3.7411e-14 | 15.03153
250.898 | -3.5902e-14 | 15.03161
251.147 | -3.7559e-14 | 15.03314
251.474 | -3.8409e-14 | 15.0334
251.799 | -3.7114e-14 | 15.03335
252.05 | -3.3674e-14 | 15.03298
252.374 | -3.9648e-14 | 15.03237
252.65 | -3.0564e-14 | 15.03229
253.001 | -3.1449e-14 | 15.03193
253.301 | -3.7229e-14 | 15.03215
253.577 | -4.1006e-14 | 15.03154
253.902 | -4.4571e-14 | 15.03207
254.227 | -4.6239e-14 | 15.03127
254.477 | -4.4863e-14 | 15.033
254.802 | -4.3182e-14 | 15.03133
255.052 | -4.2957e-14 | 15.03201
255.379 | -4.8098e-14 | 15.03228
255.654 | -5.233e-14 | 15.0319
255.98 | -4.6571e-14 | 15.03198
256.255 | -4.6619e-14 | 15.03188
256.58 | -5.63e-14 | 15.03187
256.904 | -6.2854e-14 | 15.03177
257.179 | -5.5824e-14 | 15.0316
257.48 | -5.9225e-14 | 15.03197
257.806 | -5.9531e-14 | 15.03256
258.056 | -6.4423e-14 | 15.03236
258.381 | -6.2782e-14 | 15.03184
258.706 | -6.9251e-14 | 15.03183
258.981 | -6.5691e-14 | 15.03042
259.307 | -7.4402e-14 | 15.03241
259.556 | -6.985e-14 | 15.03092
259.906 | -8.0782e-14 | 15.0309
260.203 | -7.6456e-14 | 15.03112
260.456 | -8.2628e-14 | 15.03134
260.784 | -7.6578e-14 | 15.03166
261.13 | -7.9114e-14 | 15.03068
261.376 | -9.0165e-14 | 15.03014
261.698 | -8.8161e-14 | 15.03135
261.947 | -9.3051e-14 | 15.03014
262.296 | -9.4889e-14 | 15.02972
262.593 | -9.9078e-14 | 15.02983
262.869 | -1.00879e-13 | 15.02912
263.167 | -1.01423e-13 | 15.02885
263.492 | -1.00234e-13 | 15.0304
263.741 | -1.0396e-13 | 15.029
264.09 | -1.15308e-13 | 15.02867
264.342 | -1.10559e-13 | 15.03041
264.668 | -1.24281e-13 | 15.03016
264.993 | -1.24166e-13 | 15.03002
265.242 | -1.23784e-13 | 15.02939
265.567 | -1.29749e-13 | 15.02924
265.844 | -1.43029e-13 | 15.03011
266.169 | -1.42162e-13 | 15.02958
266.52 | -1.37595e-13 | 15.02834
266.771 | -1.44007e-13 | 15.02902
267.046 | -1.47738e-13 | 15.02993
267.371 | -1.58782e-13 | 15.02997
267.721 | -1.56915e-13 | 15.0292
267.971 | -1.62231e-13 | 15.02888
268.298 | -1.6229e-13 | 15.02841
268.574 | -1.66848e-13 | 15.02892
268.924 | -1.66872e-13 | 15.02703
269.226 | -1.80482e-13 | 15.02853
269.474 | -1.84768e-13 | 15.02951
269.824 | -1.80095e-13 | 15.02914
270.075 | -1.84056e-13 | 15.02875
270.4 | -1.92353e-13 | 15.0298
270.65 | -1.8577e-13 | 15.02966
270.975 | -1.86895e-13 | 15.0294
271.327 | -1.92162e-13 | 15.02899
271.576 | -1.94374e-13 | 15.02866
271.9 | -1.92494e-13 | 15.02812
272.151 | -2.00844e-13 | 15.02955
272.476 | -1.96822e-13 | 15.02923
272.826 | -2.02618e-13 | 15.02787
273.077 | -1.9836e-13 | 15.02931
273.426 | -1.97035e-13 | 15.0284
273.675 | -1.97496e-13 | 15.02936
274.002 | -1.93053e-13 | 15.02931
274.25 | -1.87949e-13 | 15.02843
274.603 | -1.82023e-13 | 15.02948
274.877 | -1.85201e-13 | 15.02842
275.204 | -1.81668e-13 | 15.02773
275.453 | -1.7898e-13 | 15.02896
275.779 | -1.70066e-13 | 15.02888
276.103 | -1.72953e-13 | 15.02916
276.38 | -1.61502e-13 | 15.02767
276.705 | -1.66557e-13 | 15.02917
276.954 | -1.52252e-13 | 15.02845
277.305 | -1.48151e-13 | 15.02796
277.631 | -1.47526e-13 | 15.02815
277.882 | -1.44511e-13 | 15.02757
278.207 | -1.37869e-13 | 15.02746
278.457 | -1.31688e-13 | 15.02871
278.807 | -1.21011e-13 | 15.02806
279.056 | -1.14301e-13 | 15.02804
279.377 | -1.17849e-13 | 15.02832
279.726 | -1.08258e-13 | 15.02739
279.974 | -1.06947e-13 | 15.02714
280.248 | -9.5395e-14 | 15.02811
280.596 | -9.652e-14 | 15.02687
280.843 | -9.0936e-14 | 15.02698
281.193 | -9.244e-14 | 15.02655
281.443 | -9.3285e-14 | 15.02742
281.768 | -8.3231e-14 | 15.0272
282.093 | -8.5909e-14 | 15.02704
282.368 | -8.7231e-14 | 15.0261
282.695 | -8.2515e-14 | 15.02757
282.969 | -8.0833e-14 | 15.02676
283.345 | -7.7015e-14 | 15.02625
283.62 | -7.6811e-14 | 15.02573
283.897 | -7.7296e-14 | 15.02657
284.148 | -6.1068e-14 | 15.02747
284.498 | -5.1983e-14 | 15.0261
284.748 | -5.7104e-14 | 15.02765
285.074 | -6.6654e-14 | 15.02716
285.425 | -7.0807e-14 | 15.02665
285.674 | -7.1879e-14 | 15.02751
286.001 | -6.6015e-14 | 15.02744
286.277 | -6.9876e-14 | 15.02565
286.6 | -6.8058e-14 | 15.02695
286.876 | -6.7228e-14 | 15.02684
287.227 | -6.3115e-14 | 15.0262
287.477 | -6.2055e-14 | 15.02596
287.803 | -5.9687e-14 | 15.02733
288.078 | -5.8914e-14 | 15.02627
288.404 | -6.4072e-14 | 15.02716
288.68 | -6.6837e-14 | 15.02638
289.004 | -5.3535e-14 | 15.0257
289.255 | -5.869e-14 | 15.0264
289.605 | -6.4074e-14 | 15.0273
289.856 | -6.7279e-14 | 15.02673
290.205 | -5.9186e-14 | 15.02618
290.455 | -6.0056e-14 | 15.02672
290.78 | -5.9113e-14 | 15.02649
291.056 | -6.2182e-14 | 15.02633
291.406 | -5.5456e-14 | 15.0271
291.681 | -5.4565e-14 | 15.02634
292.006 | -5.022e-14 | 15.02562
292.279 | -4.1967e-14 | 15.02628
292.556 | -4.6169e-14 | 15.02712
292.881 | -3.1575e-14 | 15.02634
293.158 | -1.2895e-14 | 15.02668
293.483 | -2.8948e-14 | 15.02638
293.807 | -3.8544e-14 | 15.02629
294.083 | -6.5024e-14 | 15.02573
294.406 | -3.4124e-14 | 15.02668
294.681 | -5.5076e-14 | 15.02572
295.008 | -7.2223e-14 | 15.02528
295.257 | -5.2987e-14 | 15.02587
295.607 | -5.8201e-14 | 15.02664
295.858 | -6.37e-14 | 15.02617
296.207 | -7.9065e-14 | 15.02521
296.483 | -7.3333e-14 | 15.02572
296.807 | -7.4178e-14 | 15.02666
297.082 | -7.866e-14 | 15.02554
297.408 | -7.4244e-14 | 15.02531
297.658 | -5.7742e-14 | 15.02625
297.982 | -1.7942e-14 | 15.02568
298.257 | -4.531e-14 | 15.02628
298.606 | -8.1818e-14 | 15.02548
298.928 | -7.4039e-14 | 15.0245
299.177 | -8.2265e-14 | 15.02564
299.499 | -6.7216e-14 | 15.02522
299.772 | -5.2758e-14 | 15.02424
300.096 | -5.1952e-14 | 15.02398
300.37 | -6.0427e-14 | 15.02348
300.718 | -6.6642e-14 | 15.02438
300.969 | -8.9155e-14 | 15.02371
301.294 | -7.7101e-14 | 15.02446
301.568 | -7.2615e-14 | 15.02413
301.843 | -7.9773e-14 | 15.02508
302.195 | -7.4867e-14 | 15.02485
302.47 | -7.4901e-14 | 15.02399
302.795 | -6.0622e-14 | 15.02511
303.047 | -5.265e-14 | 15.02465
303.396 | -5.8333e-14 | 15.025
303.671 | -5.0329e-14 | 15.02385
303.947 | -7.1791e-14 | 15.02437
304.298 | -7.2315e-14 | 15.02476
304.574 | -6.4016e-14 | 15.02384
304.9 | -6.613e-14 | 15.02516
305.175 | -6.2022e-14 | 15.0242
305.5 | -7.122e-14 | 15.02467
305.776 | -7.8135e-14 | 15.02321
306.126 | -7.7645e-14 | 15.02421
306.376 | -7.3564e-14 | 15.02505
306.726 | -8.3334e-14 | 15.02419
306.977 | -7.8636e-14 | 15.02405
307.278 | -7.0749e-14 | 15.02409
307.603 | -7.682e-14 | 15.02482
307.878 | -7.5489e-14 | 15.02379
308.203 | -6.3462e-14 | 15.02449
308.478 | -7.0325e-14 | 15.02351
308.804 | -8.0621e-14 | 15.02493
309.078 | -5.8874e-14 | 15.02382
309.404 | -3.741e-14 | 15.02491
309.679 | -4.0978e-14 | 15.02349
310.004 | -6.7318e-14 | 15.02477
310.255 | -8.7314e-14 | 15.02413
310.605 | -8.0891e-14 | 15.02312
310.856 | -7.6961e-14 | 15.02424
311.181 | -7.3326e-14 | 15.0243
311.532 | -1.233e-14 | 15.02391
311.781 | -2.8009e-14 | 15.02426
312.056 | -6.0895e-14 | 15.02463
312.406 | -4.3334e-14 | 15.02366
312.681 | -5.7732e-14 | 15.02374
313.007 | -7.0145e-14 | 15.02417
313.281 | -8.5062e-14 | 15.02339
313.607 | -7.7513e-14 | 15.02436
313.881 | -8.4806e-14 | 15.02367
314.205 | -7.3799e-14 | 15.0232
314.455 | -6.2364e-14 | 15.02369
314.807 | -6.6598e-14 | 15.02452
315.082 | -7.2046e-14 | 15.02242
315.407 | -6.9523e-14 | 15.02366
315.681 | -8.33e-14 | 15.0232
315.957 | -6.4372e-14 | 15.02336
316.307 | -4.3452e-14 | 15.02278
316.581 | -4.277e-14 | 15.02342
316.907 | -4.9944e-14 | 15.02289
317.157 | -5.0449e-14 | 15.02395
317.507 | -3.9598e-14 | 15.02277
317.782 | -6.2631e-14 | 15.02317
318.106 | -6.2112e-14 | 15.02399
318.382 | -6.1522e-14 | 15.02275
318.707 | -5.7183e-14 | 15.02301
318.981 | -5.8577e-14 | 15.02316
319.256 | -6.0367e-14 | 15.02314
319.606 | -2.1624e-14 | 15.02305
319.881 | -2.7467e-14 | 15.02254
320.179 | -4.7582e-14 | 15.02282
320.504 | -6.2701e-14 | 15.02289
320.776 | -5.1416e-14 | 15.0233
321.099 | -6.8625e-14 | 15.02278
321.373 | -5.7342e-14 | 15.02217
321.647 | -5.4683e-14 | 15.02304
321.972 | -5.0772e-14 | 15.02259
322.246 | -4.0712e-14 | 15.02255
322.595 | -4.2786e-14 | 15.02194
322.846 | -4.9789e-14 | 15.02219
323.197 | -5.8754e-14 | 15.02296
323.471 | -6.1817e-14 | 15.02189
323.796 | -6.8892e-14 | 15.02153
324.047 | -4.9838e-14 | 15.02261
324.373 | -2.7208e-14 | 15.02208
324.649 | -1.2239e-14 | 15.02297
324.973 | -2.0864e-14 | 15.02226
325.249 | -5.7604e-14 | 15.02205
325.599 | -6.3017e-14 | 15.02149
325.874 | -4.8758e-14 | 15.02267
326.199 | -4.4659e-14 | 15.02247
326.45 | -5.1334e-14 | 15.02212
326.801 | -4.3494e-14 | 15.02157
327.05 | -4.3628e-14 | 15.02206
327.4 | -5.5031e-14 | 15.02246
327.676 | -5.5222e-14 | 15.02184
328.002 | -4.0778e-14 | 15.02282
328.277 | -3.8741e-14 | 15.02091
328.553 | -4.1647e-14 | 15.0227
328.903 | -4.9879e-14 | 15.02191
329.178 | -5.7158e-14 | 15.02231
329.454 | -5.891e-14 | 15.0228
329.802 | -5.2027e-14 | 15.02145
330.078 | -4.9073e-14 | 15.02112
330.404 | -4.1407e-14 | 15.02197
330.678 | -4.4751e-14 | 15.02251
331.027 | -3.3921e-14 | 15.02185
331.279 | -3.7645e-14 | 15.02218
331.628 | -3.3524e-14 | 15.02178
331.88 | -3.5267e-14 | 15.02245
332.155 | -3.8945e-14 | 15.02242
332.503 | -2.8637e-14 | 15.02234
332.78 | -3.2584e-14 | 15.02153
333.08 | -3.0185e-14 | 15.02172
333.405 | -3.2221e-14 | 15.02097
333.68 | -2.7874e-14 | 15.0215
334.005 | -2.7113e-14 | 15.02216
334.28 | -1.4363e-14 | 15.0222
334.63 | -1.4216e-14 | 15.02165
334.88 | -1.4983e-14 | 15.02217
335.155 | -1.3979e-14 | 15.02227
335.505 | -1.8644e-14 | 15.0207
335.78 | -1.4378e-14 | 15.02207
336.055 | -2.0088e-14 | 15.0214
336.405 | -2.8869e-14 | 15.02191
336.681 | -2.5607e-14 | 15.02071
337.03 | -3.0404e-14 | 15.02142
337.281 | -3.1542e-14 | 15.02082
337.581 | -2.8205e-14 | 15.02081
337.906 | -2.4259e-14 | 15.02166
338.18 | -2.0088e-14 | 15.02093
338.455 | -2.0391e-14 | 15.02156
338.805 | -2.5986e-14 | 15.02063
339.08 | -2.5811e-14 | 15.02105
339.407 | -1.7163e-14 | 15.02175
339.681 | -2.0754e-14 | 15.02157
339.956 | -1.7845e-14 | 15.02144
340.305 | -1.2718e-14 | 15.02057
340.58 | -2.6161e-14 | 15.0209
340.906 | -1.375e-14 | 15.02167
341.18 | -7.76e-15 | 15.02149
341.455 | -1.4692e-14 | 15.02088
341.804 | -5.993e-15 | 15.02152
342.081 | -1.4523e-14 | 15.02053
342.431 | -2.4465e-14 | 15.02084
342.706 | -2.912e-14 | 15.01989
342.981 | -1.9366e-14 | 15.02122
343.331 | -1.1511e-14 | 15.02057
343.581 | 9.835e-15 | 15.021
343.855 | 2.55e-15 | 15.02124
344.206 | -1.041e-14 | 15.0203
344.531 | -6.21e-15 | 15.02001
344.807 | -9.755e-15 | 15.02082
345.131 | -1.0424e-14 | 15.02062
345.405 | -2.94e-14 | 15.02057
345.656 | -2.5325e-14 | 15.02121
346.005 | -1.0354e-14 | 15.02016
346.278 | -7.248e-15 | 15.02058
346.553 | -1.1905e-14 | 15.02109
346.9 | -1.9016e-14 | 15.02097
347.173 | -2.2999e-14 | 15.02081
347.523 | -1.9502e-14 | 15.01999
347.796 | -2.4306e-14 | 15.01953
348.07 | -2.2085e-14 | 15.02016
348.395 | -1.6509e-14 | 15.01988
348.672 | -2.0925e-14 | 15.0198
348.946 | -3.49e-15 | 15.01938
349.295 | -1.2655e-14 | 15.02026
349.572 | -3.83e-15 | 15.01965
349.847 | -9.485e-15 | 15.02033
350.197 | -1.391e-15 | 15.02045
350.472 | 7.817e-15 | 15.0193
350.822 | 2.723e-15 | 15.01862
351.097 | -1.516e-15 | 15.02039
351.373 | -1.4713e-14 | 15.01968
351.698 | -2.9684e-14 | 15.02011
351.974 | -6.5912e-14 | 15.01985
352.25 | -5.4059e-14 | 15.0203
352.599 | -3.9452e-14 | 15.01971
352.85 | -1.327e-14 | 15.02
353.2 | 2.721e-14 | 15.02035
353.475 | 6.916e-15 | 15.01976
353.801 | 1.2599e-14 | 15.02035
354.077 | -1.3547e-14 | 15.01868
354.427 | -2.7289e-14 | 15.0194
354.703 | -3.2591e-14 | 15.01965
354.952 | -1.0035e-14 | 15.0202
355.277 | 1.0405e-14 | 15.01914
355.576 | 1.6437e-14 | 15.01956
355.902 | -2.088e-15 | 15.02011
356.179 | -1.1779e-14 | 15.01988
356.453 | -1.6318e-14 | 15.02019
356.802 | -1.7712e-14 | 15.02026
357.079 | -6.414e-15 | 15.01974
357.354 | 7.56e-15 | 15.01971
357.704 | -4.9346e-14 | 15.01988
357.979 | -2.2339e-14 | 15.01963
358.278 | -6.238e-15 | 15.01949
358.63 | -7.102e-15 | 15.01902
358.905 | -1.5168e-14 | 15.01851
359.179 | -3.3579e-14 | 15.01974
359.455 | -3.6516e-14 | 15.01973
359.804 | -2.0565e-14 | 15.02005
360.079 | -1.899e-14 | 15.02005
360.355 | -1.877e-14 | 15.02001
360.705 | -1.0349e-14 | 15.01928
360.98 | -1.561e-14 | 15.01927
361.305 | -1.0191e-14 | 15.01992
361.581 | -6.044e-15 | 15.0191
361.931 | -8.654e-15 | 15.01901
362.206 | -5.248e-15 | 15.01947
362.457 | -7.536e-15 | 15.01949
362.831 | 1.8782e-14 | 15.01916
363.106 | -2.665e-15 | 15.01915
363.382 | -5.131e-15 | 15.01999
363.656 | -1.2247e-14 | 15.01933
364.006 | -8.298e-15 | 15.01894
364.281 | -1.3721e-14 | 15.0188
364.556 | -2.0036e-14 | 15.0198
364.907 | -1.7751e-14 | 15.01863
365.181 | -1.5245e-14 | 15.01887
365.506 | -1.5734e-14 | 15.01907
365.806 | -1.9317e-14 | 15.01967
366.082 | -1.0402e-14 | 15.01983
366.357 | -6.534e-15 | 15.01976
366.707 | -1.3121e-14 | 15.01868
366.983 | -1.112e-14 | 15.01982
367.333 | -1.4395e-14 | 15.01905
367.582 | -1.647e-14 | 15.01958
367.858 | -7.903e-15 | 15.01972
368.182 | -4.159e-15 | 15.01955
368.457 | -7.69e-15 | 15.01951
368.832 | -5.962e-15 | 15.01892
369.083 | -5.474e-15 | 15.01927
369.358 | -7.727e-15 | 15.01963
369.708 | -1.1949e-14 | 15.01844
369.982 | -1.3998e-14 | 15.01829
370.257 | -1.7649e-14 | 15.0194
370.608 | -2.8434e-14 | 15.01854
370.883 | -2.3389e-14 | 15.01869
371.208 | -8.454e-15 | 15.01899
371.483 | -8.197e-15 | 15.0191
371.758 | -3.429e-15 | 15.01913
372.108 | -1.1239e-14 | 15.01939
372.384 | -8.429e-15 | 15.01941
372.66 | -1.3508e-14 | 15.01925
372.935 | -5.2655e-14 | 15.01939
373.286 | -5.3777e-14 | 15.01898
373.562 | -4.0841e-14 | 15.01941
373.913 | -2.9989e-14 | 15.01854
374.188 | -1.7076e-14 | 15.01857
374.462 | -1.1683e-14 | 15.01856
374.788 | -1.845e-15 | 15.01905
375.063 | -2.838e-15 | 15.01918
375.339 | -1.1957e-14 | 15.01925
375.689 | -1.6736e-14 | 15.01922
375.963 | -9.653e-15 | 15.01825
376.289 | -4.43e-15 | 15.01886
376.563 | -9.131e-15 | 15.01907
376.839 | -7.024e-15 | 15.01934
377.19 | 4.214e-15 | 15.01859
377.465 | 2.13e-16 | 15.01832
377.815 | 2.6084e-14 | 15.01865
378.09 | -2.2537e-14 | 15.01848
378.339 | -1.3924e-14 | 15.01895
378.69 | -9.427e-15 | 15.01874
378.965 | -2.2324e-14 | 15.01898
379.239 | -2.4432e-14 | 15.01919
379.588 | -2.0365e-14 | 15.01816
379.863 | 2.1985e-14 | 15.01905
380.138 | -8.126e-15 | 15.01864
380.488 | -8.182e-15 | 15.01902
380.762 | 5.3e-16 | 15.01905
381.037 | -8.09e-15 | 15.01894
381.387 | 3.131e-15 | 15.01783
381.66 | -1.17e-15 | 15.01798
381.984 | 4.555e-14 | 15.01835
382.259 | -2.1991e-14 | 15.01786
382.559 | 8.9069e-14 | 15.01799
382.884 | 6.6472e-14 | 15.01842
383.159 | 2.9288e-14 | 15.0184
383.506 | 4.008e-15 | 15.01798
383.782 | -1.17693e-13 | 15.01811
384.057 | -5.6591e-14 | 15.01819
384.406 | -2.1021e-14 | 15.01847
384.68 | -2.949e-15 | 15.01762
385.08 | -7.657e-15 | 15.01693
385.279 | -1.0491e-14 | 15.01758
385.579 | -1.4451e-14 | 15.01768
385.903 | -1.407e-14 | 15.0181
386.178 | -6.506e-15 | 15.01806
386.453 | 3.6282e-14 | 15.01723
386.827 | -9.4747e-14 | 15.01709
387.103 | -5.4664e-14 | 15.01739
387.379 | -4.3282e-14 | 15.01758
387.727 | 1.3874e-14 | 15.01749
387.977 | 2.0134e-14 | 15.0178
388.277 | 2.9223e-14 | 15.01725
388.626 | 9.2299e-14 | 15.01726
388.877 | 1.22501e-13 | 15.01742
389.151 | -2.94678e-13 | 15.01748
389.502 | -8.4804e-14 | 15.01787
389.777 | -4.8522e-14 | 15.01716
390.075 | -2.2908e-14 | 15.01686
390.422 | -2.1894e-14 | 15.01682
390.694 | -2.0375e-14 | 15.01681
390.968 | -3.678e-14 | 15.01681
391.29 | -1.69175e-13 | 15.01694
391.565 | -1.44681e-13 | 15.01679
391.839 | -4.6488e-13 | 15.00296
392.339 | 1.9878e-14 | 14.96178
393.766 | -5.036e-14 | 15.01679
394.743 | 1.06527e-13 | 15.01705
395.094 | 3.6413e-14 | 15.01674
395.395 | -9.7157e-14 | 15.01661
395.645 | -1.05169e-12 | 15.00227
396.17 | 2.6328e-13 | 15.01612
396.37 | -1.05481e-11 | 15.01538
396.62 | -5.37624e-13 | 14.96193
398.173 | -2.065e-13 | 15.00287
399.173 | -1.00344e-12 | 15.01711
399.522 | -5.90773e-12 | 15.01647
399.771 | 1.02197e-11 | 15.01525
400.097 | 5.71318e-12 | 15.01574
400.373 | -2.22672e-12 | 15.01661
400.672 | -3.48829e-12 | 15.01618
400.948 | -2.03843e-12 | 15.01682
401.299 | 6.0898e-13 | 14.96343
402.874 | -4.82569e-13 | 15.01648
403.875 | 1.1422e-14 | 15.01623
404.225 | -2.06567e-12 | 15.00207
404.726 | -2.25726e-12 | 15.0156
404.95 | 7.2521e-13 | 15.01608
405.149 | -3.28907e-13 | 14.96341
406.726 | -1.081499e-12 | 15.01628
407.675 | -4.08618e-13 | 15.01638
407.977 | -5.7073e-12 | 15.0016
408.476 | -6.3667e-13 | 15.01577
408.704 | 2.36084e-11 | 15.01574
408.928 | -8.4341e-14 | 14.96334
410.481 | 5.81893e-13 | 15.0164
411.457 | -2.78378e-12 | 15.00311
411.981 | 1.55847e-11 | 15.01513
412.206 | -5.87203e-12 | 15.01537
412.405 | -1.42275e-12 | 15.01605
412.705 | -1.77353e-13 | 14.96433
414.254 | -1.030481e-12 | 15.01615
415.251 | -5.8218e-13 | 15.01637
415.602 | -2.76626e-13 | 15.01638
415.877 | -1.81093e-13 | 15.01615
416.151 | -1.47355e-13 | 15.01596
416.502 | -1.14884e-13 | 15.01592
416.802 | -1.11215e-13 | 15.01543
417.077 | -1.30144e-13 | 15.01635
417.352 | -1.19319e-13 | 15.01616
417.703 | -9.8323e-14 | 15.01638
417.977 | -1.03018e-13 | 15.01586
418.277 | -9.2867e-14 | 15.01577
418.603 | -8.1719e-14 | 15.01633
418.877 | -7.7778e-14 | 15.01557
419.201 | -6.1797e-14 | 15.01583
419.477 | -8.014e-14 | 15.01578
419.776 | -8.402e-14 | 15.01498
420.075 | -7.7886e-14 | 15.01561
420.401 | -7.7846e-14 | 15.01588
420.676 | -7.5973e-14 | 15.01596
420.976 | -4.7363e-14 | 15.01543
421.326 | -9.1298e-14 | 15.01534
421.601 | -9.8071e-14 | 15.01582
421.877 | -8.2545e-14 | 15.01572
422.177 | -8.8972e-14 | 15.01539
422.529 | -7.8385e-14 | 15.0154
422.777 | -8.2608e-14 | 15.01566
423.051 | -7.7183e-14 | 15.01525
423.35 | -7.5674e-14 | 15.01583
423.702 | -6.5391e-14 | 15.01505
423.976 | -8.9793e-14 | 15.01585
424.277 | -8.4076e-14 | 15.01541
424.625 | -8.2262e-14 | 15.01534
424.9 | -8.4974e-14 | 15.01531
425.15 | -7.408e-14 | 15.01493
425.451 | -7.9463e-14 | 15.01589
425.799 | -7.9611e-14 | 15.01511
426.095 | -8.1343e-14 | 15.01499
426.367 | -8.0184e-14 | 15.01449
426.714 | -7.4893e-14 | 15.01518
427.013 | -7.4081e-14 | 15.01467
427.284 | -7.7331e-14 | 15.01432
427.56 | -8.2987e-14 | 15.01508
427.911 | -8.689e-14 | 15.0142
428.185 | -8.5394e-14 | 15.01412
428.461 | -7.9221e-14 | 15.01475
428.737 | -8.2081e-14 | 15.01489
429.087 | -8.8652e-14 | 15.01508
429.363 | -8.2098e-14 | 15.01468
429.639 | -5.8791e-14 | 15.01469
429.989 | -6.8787e-14 | 15.01491
430.265 | -8.7129e-14 | 15.01494
430.54 | -8.7713e-14 | 15.01484
430.89 | -8.2281e-14 | 15.01516
431.167 | -7.9733e-14 | 15.01498
431.442 | -8.5212e-14 | 15.01458
431.819 | -8.9203e-14 | 15.01449
432.093 | -8.5786e-14 | 15.01519
432.368 | -8.7555e-14 | 15.01466
432.667 | -8.5786e-14 | 15.01439
432.992 | -8.8282e-14 | 15.01474
433.293 | -9.4846e-14 | 15.01455
433.568 | -9.865e-14 | 15.01428
433.843 | -9.6337e-14 | 15.01517
434.193 | -1.00153e-13 | 15.01501
434.493 | -9.5461e-14 | 15.01445
434.769 | -1.06998e-13 | 15.01372
435.069 | -9.6124e-14 | 15.01453
435.343 | -9.6964e-14 | 15.0147
435.694 | -1.08358e-13 | 15.0146
435.995 | -9.9504e-14 | 15.01458
436.27 | -1.07787e-13 | 15.01453
436.596 | -9.846e-14 | 15.01514
436.895 | -1.06453e-13 | 15.01449
437.171 | -1.0545e-13 | 15.01435
437.495 | -1.0233e-13 | 15.01477
437.796 | -1.0292e-13 | 15.0144
438.069 | -1.0798e-13 | 15.01381
438.345 | -1.08771e-13 | 15.015
438.696 | -1.17069e-13 | 15.01423
438.972 | -1.047e-13 | 15.01414
439.271 | -1.18209e-13 | 15.01452
439.546 | -9.8204e-14 | 15.01454
439.896 | -1.22515e-13 | 15.01475
440.197 | -1.1716e-13 | 15.0144
440.473 | -1.22322e-13 | 15.01404
440.747 | -1.18889e-13 | 15.01445
441.046 | -1.20546e-13 | 15.0144
441.421 | -1.04467e-13 | 15.01438
441.697 | -1.16411e-13 | 15.01471
441.996 | -1.10692e-13 | 15.01414
442.271 | -1.23934e-13 | 15.01425
442.622 | -1.31534e-13 | 15.01423
442.897 | -1.34806e-13 | 15.01484
443.172 | -1.38393e-13 | 15.01461
443.446 | -1.33276e-13 | 15.0145
443.797 | -1.31297e-13 | 15.01465
444.097 | -1.36257e-13 | 15.01369
444.371 | -1.3737e-13 | 15.0146
444.646 | -1.35147e-13 | 15.014
444.946 | -1.36418e-13 | 15.01476
445.322 | -1.41868e-13 | 15.01429
445.597 | -1.41378e-13 | 15.01363
445.873 | -1.42543e-13 | 15.01449
446.148 | -1.40173e-13 | 15.01425
446.523 | -1.33486e-13 | 15.01423
446.797 | -1.46117e-13 | 15.01462
447.073 | -1.49784e-13 | 15.01442
447.397 | -1.55904e-13 | 15.0142
447.696 | -1.63822e-13 | 15.01397
447.972 | -1.54149e-13 | 15.01448
448.273 | -1.47282e-13 | 15.01417
448.548 | -1.54581e-13 | 15.01423
448.922 | -1.58352e-13 | 15.01384
449.197 | -1.64308e-13 | 15.01415
449.497 | -1.65497e-13 | 15.01342
449.773 | -1.6608e-13 | 15.01438
450.048 | -1.64165e-13 | 15.0143
450.398 | -1.70362e-13 | 15.01431
450.697 | -1.72608e-13 | 15.01445
450.972 | -1.67375e-13 | 15.01446
451.247 | -1.75187e-13 | 15.0144
451.598 | -1.74647e-13 | 15.01428
451.897 | -1.81999e-13 | 15.01386
452.173 | -1.87277e-13 | 15.01441
452.447 | -1.87353e-13 | 15.01413
452.798 | -1.87498e-13 | 15.01429
453.097 | -1.93535e-13 | 15.0144
453.396 | -1.88594e-13 | 15.0137
453.671 | -1.98377e-13 | 15.01362
453.996 | -2.01911e-13 | 15.01397
454.296 | -2.0342e-13 | 15.01413
454.569 | -2.03949e-13 | 15.0138
454.87 | -2.07419e-13 | 15.01332
455.145 | -2.17215e-13 | 15.01426
455.494 | -2.1791e-13 | 15.01373
455.795 | -2.14693e-13 | 15.01423
456.07 | -2.23683e-13 | 15.01419
456.344 | -2.34151e-13 | 15.01374
456.694 | -2.2936e-13 | 15.01367
456.993 | -2.25321e-13 | 15.01408
457.269 | -2.3346e-13 | 15.01369
457.568 | -2.30581e-13 | 15.01397
457.844 | -2.4664e-13 | 15.01373
458.194 | -2.56286e-13 | 15.0137
458.495 | -2.4918e-13 | 15.01388
458.793 | -2.54171e-13 | 15.01333
459.118 | -2.20088e-13 | 15.01355
459.394 | -2.31008e-13 | 15.01289
459.717 | -2.80207e-13 | 15.01347
459.994 | -2.82567e-13 | 15.01345
460.268 | -2.9042e-13 | 15.01327
460.542 | -2.88497e-13 | 15.0139
460.891 | -2.91366e-13 | 15.01364
461.166 | -2.89251e-13 | 15.01332
461.466 | -2.968e-13 | 15.01315
461.819 | -2.95884e-13 | 15.01301
462.123 | -3.06775e-13 | 15.01358
462.4 | -3.11416e-13 | 15.0136
462.702 | -3.15721e-13 | 15.01424
462.977 | -3.09995e-13 | 15.01386
463.279 | -3.16321e-13 | 15.01373
463.58 | -3.30459e-13 | 15.01365
463.879 | -3.34753e-13 | 15.01397
464.178 | -3.39173e-13 | 15.01337
464.479 | -3.43464e-13 | 15.01316
464.777 | -3.56911e-13 | 15.01331
465.078 | -3.58311e-13 | 15.01326
465.351 | -3.59364e-13 | 15.01391
465.651 | -3.71049e-13 | 15.01399
466.024 | -3.74647e-13 | 15.01303
466.324 | -3.78309e-13 | 15.01331
466.599 | -3.89279e-13 | 15.01391
466.923 | -3.99954e-13 | 15.01331
467.198 | -4.05505e-13 | 15.01385
467.497 | -4.04299e-13 | 15.01265
467.871 | -4.18967e-13 | 15.01168
468.071 | -4.25955e-13 | 15.01257
468.369 | -4.29932e-13 | 15.01359
468.669 | -4.38154e-13 | 15.01348
468.969 | -4.51843e-13 | 15.01257
469.268 | -4.59191e-13 | 15.01279
469.567 | -4.66118e-13 | 15.0131
469.866 | -4.77481e-13 | 15.01354
470.167 | -4.84817e-13 | 15.01273
470.441 | -4.96746e-13 | 15.0132
470.74 | -5.05914e-13 | 15.01347
471.116 | -5.15767e-13 | 15.01261
471.389 | -5.25887e-13 | 15.01295
471.689 | -5.30711e-13 | 15.0129
471.988 | -5.37031e-13 | 15.01318
472.263 | -5.51829e-13 | 15.01249
472.587 | -5.58486e-13 | 15.01312
472.886 | -5.75671e-13 | 15.01245
473.16 | -5.85672e-13 | 15.0123
473.461 | -6.00241e-13 | 15.01286
473.76 | -6.11127e-13 | 15.01314
474.035 | -6.23183e-13 | 15.01284
474.409 | -6.36671e-13 | 15.01252
474.685 | -6.51848e-13 | 15.01307
474.959 | -6.55652e-13 | 15.0128
475.333 | -6.81505e-13 | 15.01176
475.556 | -6.93629e-13 | 15.0129
475.933 | -7.10606e-13 | 15.01245
476.206 | -7.21554e-13 | 15.01214
476.48 | -7.29671e-13 | 15.01268
476.78 | -7.41259e-13 | 15.01181
477.055 | -7.60511e-13 | 15.01262
477.404 | -7.7056e-13 | 15.01251
477.703 | -7.7978e-13 | 15.0121
477.977 | -8.03839e-13 | 15.01226
478.277 | -8.17907e-13 | 15.01211
478.576 | -8.32432e-13 | 15.01264
478.852 | -8.4806e-13 | 15.01259
479.203 | -8.63332e-13 | 15.01267
479.501 | -8.80398e-13 | 15.01199
479.786 | -8.97192e-13 | 15.0122
480.068 | -9.20278e-13 | 15.01305