## Settings
Sample Info | so12ig, dot c3, run 04
Comments | -12/+4/-12
Additional Comments | peaks 270, 320 K
Major Measurement Parameters
Starting Temperature | 456.865
Initial Temperature | 150
Final Temperature | 480
Preliminary Voltage | -12
Pulse Voltage | 4
Pulse Time | 30
Wait Time | 0
Measurement Voltage | -12
Subsidiary Measurement Parameters
Step | 0.3
Accuracy Step | 0.1
Accuracy Stable | 0.5
Accuracy End | 0.2
Lakeshore TC Parameters
Ramp | 20
Range | 3
P | 100
I | 50
D | 20
Keithley SM Parameters
NPLC | 3
Measurecount | 1
Time
Date | 5.4.2024
Clock | 18:56:47

## Stabilization
Temperature | Current | Temp Rate
456.465 | -2.71e-10 | 0
455.507 | -1.20707e-11 | -23.84621
454.999 | -9.1528e-12 | -24.18455
454.535 | -7.3659e-12 | -23.94502
454.043 | -6.5161e-12 | -23.97307
453.577 | -5.5375e-12 | -23.68074
453.071 | -4.5484e-12 | -23.79916
452.553 | -4.79574e-12 | -24.04603
452.085 | -4.33971e-12 | -23.92733
451.632 | -4.34854e-12 | -23.73753
451.183 | -4.05523e-12 | -28.78647
450.689 | -3.77274e-12 | -35.4151
450.166 | -3.50629e-12 | -51.88466
449.728 | -3.10701e-12 | -110.3878
449.292 | -3.64077e-12 | -172.9435
448.817 | -3.36996e-12 | -23.2818
448.374 | -3.06341e-12 | -23.20106
447.931 | -2.89542e-12 | -23.09729
447.456 | -2.27211e-12 | -437.3955
446.982 | -2.66511e-12 | -23.04325
446.541 | -2.77494e-12 | -22.96089
446.102 | -3.09273e-12 | -22.8955
445.665 | -2.57685e-12 | -22.82027
443.093 | -2.71518e-12 | -22.65605
442.664 | -1.002e-12 | -22.60481
442.239 | -2.6877e-12 | -22.55459
441.811 | -2.01437e-12 | -22.50813
441.384 | -3.02103e-12 | -22.45949
440.918 | -1.91147e-12 | -22.46866
440.49 | -2.80751e-12 | -22.4312
440.071 | -7.6611e-13 | -22.37777
439.618 | -2.26969e-12 | -22.36033
439.2 | -4.27157e-12 | -22.31095
438.782 | -1.97559e-12 | -22.26046
438.361 | -2.13234e-12 | -22.21904
437.91 | -1.48467e-12 | -22.20739
437.498 | -2.17346e-12 | -22.1582
437.086 | -1.44192e-12 | -22.11232
436.603 | -1.87095e-12 | -22.14715
436.165 | -1.16137e-12 | -22.12594
435.757 | -1.44583e-12 | -22.08346
435.354 | -1.41808e-12 | -22.03476
434.913 | -1.33787e-12 | -22.02577
434.501 | -1.57602e-12 | -21.97576
434.057 | -1.44096e-12 | -21.96527
433.658 | -1.26618e-12 | -21.91392
433.258 | -1.81307e-12 | -21.86354
432.827 | -1.05069e-12 | -21.83811
432.425 | -1.70565e-12 | -21.80098
432.026 | -1.23385e-12 | -21.76124
431.593 | -1.10765e-12 | -21.75167
431.159 | -1.10888e-12 | -21.73667
430.762 | -1.23151e-12 | -21.69519
430.374 | -1.10038e-12 | -21.65353
429.955 | -8.8568e-13 | -21.62957
429.567 | -1.30483e-12 | -21.58521
429.176 | -1.13983e-12 | -21.54764
427.278 | -1.058722e-12 | -21.39984
426.892 | -1.063744e-12 | -21.35664
426.484 | -9.79852e-13 | -21.32746
426.106 | -9.32752e-13 | -21.28779
425.697 | -8.65589e-13 | -21.26124
425.32 | -7.71758e-13 | -21.22105
424.939 | -7.31903e-13 | -21.185
424.526 | -2.99077e-13 | -21.16966
424.151 | -5.89526e-13 | -21.13119
423.778 | -8.93275e-13 | -21.08933
423.362 | -7.05693e-13 | -21.08041
422.984 | -4.7817e-13 | -21.04445
422.613 | -6.07656e-13 | -21.00711
422.216 | -7.38512e-13 | -20.98409
421.848 | -8.8303e-13 | -20.9477
421.479 | -8.75706e-13 | -20.90913
421.08 | -8.81245e-13 | -20.8927
420.715 | -8.31558e-13 | -20.85613
420.352 | -7.88792e-13 | -20.82184
419.957 | -7.68625e-13 | -20.79572
419.587 | -7.41707e-13 | -20.76399
419.163 | -7.20029e-13 | -20.7634
418.776 | -6.83954e-13 | -20.7429
418.421 | -6.58687e-13 | -20.6999
418.066 | -6.5194e-13 | -20.66298
417.682 | -6.39261e-13 | -20.64178
417.325 | -6.15237e-13 | -20.60443
416.942 | -6.09196e-13 | -20.58199
416.589 | -5.80436e-13 | -20.54916
416.237 | -5.65958e-13 | -20.51373
415.889 | -5.56197e-13 | -20.47586
415.51 | -5.40408e-13 | -20.44776
415.13 | -5.3472e-13 | -20.42285
414.783 | -5.24721e-13 | -20.38786
414.437 | -5.17688e-13 | -20.35326
414.066 | -5.02414e-13 | -20.32646
413.723 | -4.89683e-13 | -20.29128
413.346 | -4.85879e-13 | -20.27057
413 | -4.70803e-13 | -20.23801
412.631 | -4.61669e-13 | -20.21276
412.291 | -4.52152e-13 | -20.17659
411.953 | -4.47109e-13 | -20.14043
411.585 | -4.44192e-13 | -20.11831
411.239 | -4.28883e-13 | -20.08698
410.876 | -4.30494e-13 | -20.06481
410.543 | -4.17689e-13 | -20.03087
410.214 | -4.09784e-13 | -19.99529
409.854 | -4.00158e-13 | -19.97413
409.525 | -3.94695e-13 | -19.93601
409.169 | -3.96117e-13 | -19.91154
408.811 | -3.819e-13 | -19.87855
408.476 | -3.72103e-13 | -19.84635
408.091 | -3.50501e-13 | -19.83405
407.659 | -3.59244e-13 | -19.84233
407.229 | -3.57308e-13 | -19.8497
406.904 | -3.46772e-13 | -19.81268
406.564 | -3.47359e-13 | -19.78041
406.221 | -3.44097e-13 | -19.75049
405.903 | -3.36939e-13 | -19.715
405.56 | -3.26418e-13 | -19.68748
405.234 | -3.23386e-13 | -19.65573
404.887 | -3.15799e-13 | -19.63417
404.571 | -3.12692e-13 | -19.5978
404.232 | -3.00091e-13 | -19.57109
403.918 | -3.04426e-13 | -19.53466
403.576 | -3.00174e-13 | -19.5094
403.238 | -2.94779e-13 | -19.4811
402.923 | -2.83617e-13 | -19.44726
402.548 | -2.86206e-13 | -19.43555
402.229 | -2.19614e-13 | -19.40369
401.897 | -2.3595e-13 | -19.37669
401.566 | -2.41853e-13 | -19.34966
401.258 | -2.49427e-13 | -19.31531
400.926 | -2.46248e-13 | -19.28952
400.6 | -2.39813e-13 | -19.26041
400.299 | -2.4428e-13 | -19.2251
399.969 | -2.3494e-13 | -19.19995
399.662 | -2.27341e-13 | -19.16785
399.292 | -2.24738e-13 | -19.15693
398.97 | -2.21549e-13 | -19.12981
398.674 | -2.15775e-13 | -19.0931
398.353 | -2.1431e-13 | -19.0648
398.032 | -2.08665e-13 | -19.03885
397.711 | -2.1057e-13 | -19.0132
397.414 | -2.23041e-13 | -18.98069
397.098 | -2.12835e-13 | -18.95389
396.806 | -2.02669e-13 | -18.92181
396.488 | -1.98783e-13 | -18.8983
396.194 | -1.9207e-13 | -18.86616
395.881 | -1.87539e-13 | -18.83956
395.563 | -1.84822e-13 | -18.81366
395.271 | -1.85055e-13 | -18.78143
394.959 | -1.60335e-13 | -18.75611
394.651 | -1.85044e-13 | -18.72984
394.366 | -1.82861e-13 | -18.69835
394.085 | -1.53285e-13 | -18.66604
393.778 | -9.7408e-14 | -18.64071
393.47 | -6.3056e-14 | -18.6147
393.163 | 1.82107e-13 | -18.58887
392.883 | -3.05616e-13 | -18.55588
392.58 | -2.57633e-13 | -18.53076
392.277 | -1.8406e-13 | -18.50503
391.997 | -2.13538e-13 | -18.47433
391.694 | -1.90865e-13 | -18.4498
391.397 | -1.87478e-13 | -18.42022
391.123 | -1.46664e-13 | -18.38851
390.822 | -1.56484e-13 | -18.36434
390.521 | -1.44494e-13 | -18.34056
390.245 | -1.45599e-13 | -18.31086
389.949 | -1.26769e-13 | -18.28613
389.653 | -1.46111e-13 | -18.26033
389.379 | -1.46002e-13 | -18.23125
389.085 | -1.2671e-13 | -18.20691
388.789 | -1.63466e-13 | -18.18231
388.516 | 1.43503e-13 | -18.15331
388.222 | 9.18e-16 | -18.12994
387.927 | -4.8147e-14 | -18.10352
387.624 | -2.91615e-13 | -18.08252
387.321 | -1.9282e-13 | -18.06333
387.032 | -1.42555e-13 | -18.0396
386.767 | -9.075e-14 | -18.00994
386.482 | -1.01918e-13 | -17.98388
386.196 | -1.62273e-13 | -17.9599
385.91 | -8.2737e-14 | -17.93578
385.648 | -7.9311e-14 | -17.90701
385.363 | -1.2563e-13 | -17.88408
385.08 | -1.38718e-13 | -17.85978
384.82 | -1.18176e-13 | -17.8298
384.537 | -1.12276e-13 | -17.80713
384.246 | -6.9377e-14 | -17.78634
383.917 | -8.7545e-14 | -17.77465
383.592 | -3.0189e-14 | -17.76359
383.315 | -7.2316e-14 | -17.73922
383.041 | -1.39826e-13 | -17.71449
382.767 | -1.07779e-13 | -17.68955
382.492 | -1.4598e-13 | -17.6643
382.219 | -1.05501e-13 | -17.64093
381.965 | -9.3321e-14 | -17.61344
381.689 | -5.5276e-14 | -17.59222
381.433 | -7.2026e-14 | -17.56566
381.105 | -1.05049e-13 | -17.55405
380.824 | -2.7748e-14 | -17.5339
380.574 | -8.5677e-14 | -17.50635
380.287 | -8.3382e-14 | -17.48349
380.039 | -2.53e-15 | -17.45584
379.769 | -2.2662e-14 | -17.43373
379.498 | 6.67818e-13 | -17.41172
379.246 | -3.14079e-13 | -17.38623
378.98 | -1.80194e-13 | -17.36382
378.713 | -1.98441e-13 | -17.34091
378.467 | -2.33391e-13 | -17.31414
378.203 | -6.6276e-14 | -17.28923
377.938 | -1.25027e-13 | -17.26743
377.675 | -1.46785e-13 | -17.24558
377.431 | 2.29498e-13 | -17.21895
377.169 | 7.56105e-13 | -17.19635
376.907 | -2.25752e-13 | -17.1747
376.667 | -4.12726e-13 | -17.14788
376.406 | -3.76834e-13 | -17.12579
376.122 | -2.33974e-13 | -17.10902
375.868 | -1.50115e-13 | -17.08702
375.606 | 6.0482e-14 | -17.06508
375.349 | 1.23456e-13 | -17.04301
375.095 | -2.04983e-13 | -17.02126
374.853 | -7.7039e-14 | -16.99738
374.599 | -2.12327e-13 | -16.97403
374.344 | -1.30701e-13 | -16.95309
374.111 | -9.568e-14 | -16.927
373.858 | -7.8587e-14 | -16.90442
373.598 | -6.0434e-14 | -16.88246
373.342 | -4.9463e-14 | -16.8592
373.09 | -2.6061e-14 | -16.83783
372.843 | -5.3543e-14 | -16.81655
372.613 | -3.9651e-14 | -16.7919
372.364 | 3.2373e-14 | -16.77077
372.115 | -6.9898e-14 | -16.74933
371.867 | 2.85666e-13 | -16.72699
371.62 | 6.21038e-13 | -16.70563
371.393 | -5.056e-14 | -16.68104
371.147 | -3.55029e-13 | -16.6585
370.901 | -3.02296e-13 | -16.63723
370.658 | -1.88576e-13 | -16.6157
370.432 | -9.81e-14 | -16.59266
370.19 | -5.28e-14 | -16.57218
369.948 | 1.09843e-13 | -16.55008
369.724 | -9.4254e-14 | -16.52658
369.483 | 2.4996e-14 | -16.50553
369.241 | -9.305e-14 | -16.48474
369.001 | 1.4303e-14 | -16.46233
368.752 | 2.59474e-13 | -16.44244
368.511 | 2.66622e-13 | -16.42228
368.293 | -2.85028e-13 | -16.39798
368.057 | -1.56387e-13 | -16.37711
367.821 | -2.14709e-13 | -16.3556
367.585 | -1.82121e-13 | -16.33512
367.349 | -8.2294e-14 | -16.31508
367.132 | -5.4177e-14 | -16.2914
366.895 | 2.263e-15 | -16.27065
366.661 | 1.44938e-13 | -16.25015
366.43 | -6.0648e-14 | -16.22938
366.194 | -4.2446e-14 | -16.20855
365.96 | 1.72424e-13 | -16.18726
365.728 | 4.21503e-13 | -16.16577
365.283 | 1.21218e-12 | -16.12611
365.056 | -2.09223e-12 | -16.10557
364.844 | -1.26414e-12 | -16.0826
363.806 | 4.73321e-13 | -15.99022
363.581 | -1.60436e-13 | -15.97002
363.357 | -1.50196e-13 | -15.94964
363.133 | 1.06819e-13 | -15.92932
362.925 | 6.6753e-14 | -15.90721
362.702 | 5.1788e-14 | -15.88828
362.479 | 3.03835e-13 | -15.86941
362.256 | 2.44045e-13 | -15.84936
362.033 | 1.236e-14 | -15.82901
361.829 | -1.46527e-13 | -15.80663
361.608 | -1.74241e-13 | -15.78684
361.384 | 4.46277e-13 | -15.76836
361.164 | 9.05728e-13 | -15.74917
360.945 | -4.44552e-13 | -15.72967
360.728 | -5.06016e-13 | -15.71009
360.527 | -1.80286e-13 | -15.68822
360.309 | -2.0953e-13 | -15.66881
360.09 | 1.36384e-13 | -15.65024
359.876 | 6.69626e-13 | -15.63079
359.663 | -3.4235e-13 | -15.61156
359.464 | -5.025e-13 | -15.59014
359.249 | -5.21912e-13 | -15.57139
359.035 | -7.2698e-14 | -15.55166
358.821 | -6.641e-14 | -15.53296
358.608 | -2.79398e-13 | -15.51406
358.397 | -1.02394e-13 | -15.49473
358.187 | -3.2379e-14 | -15.47528
357.99 | 2.2137e-13 | -15.45518
357.78 | -6.368e-15 | -15.43653
357.568 | 6.4682e-14 | -15.41832
357.376 | -3.99429e-13 | -15.39735
357.167 | -3.14787e-13 | -15.3785
356.959 | -2.05189e-13 | -15.35957
356.751 | 5.38516e-13 | -15.34072
356.543 | 2.72327e-13 | -15.32251
356.332 | -3.13001e-13 | -15.30501
356.142 | 1.4283e-14 | -15.28439
355.937 | -2.98292e-13 | -15.26573
355.732 | -2.85853e-13 | -15.24723
355.526 | -3.2135e-14 | -15.22897
355.321 | -1.70114e-13 | -15.21061
355.117 | -8.941e-14 | -15.19216
354.913 | 4.9131e-14 | -15.17392
354.723 | 2.16136e-13 | -15.1543
354.521 | 4.26855e-13 | -15.13598
354.319 | -8.5991e-14 | -15.11858
354.119 | -2.81846e-13 | -15.1001
353.917 | -2.57757e-13 | -15.08126
353.716 | -1.2741e-13 | -15.06255
353.514 | -5.5797e-14 | -15.04514
353.317 | -2.5446e-14 | -15.02689
353.117 | 2.11598e-13 | -15.00889
352.918 | 7.74116e-13 | -14.99091
352.735 | 1.30548e-13 | -14.97194
352.538 | 5.28861e-13 | -14.95349
352.34 | 7.2488e-14 | -14.93433
352.141 | -1.77168e-13 | -14.91677
351.945 | 2.9329e-13 | -14.89882
351.75 | -3.87123e-13 | -14.8817
351.553 | -5.9853e-14 | -14.86429
351.359 | -3.41825e-13 | -14.84655
351.164 | -6.20398e-13 | -14.82941
350.97 | -2.64049e-13 | -14.81191
350.775 | -1.41511e-13 | -14.79401
350.582 | -7.174e-15 | -14.77456
350.388 | 1.13921e-13 | -14.75735
350.197 | 1.25125e-13 | -14.74042
350.002 | 5.45432e-13 | -14.72306
349.61 | 4.60449e-13 | -14.73384
349.225 | 2.30926e-13 | -14.74296
348.933 | 3.80314e-13 | -14.73933
348.605 | 6.58629e-13 | -14.74014
348.267 | 2.5965e-13 | -14.74262
347.952 | 1.11906e-13 | -14.7426
347.665 | 4.88179e-13 | -14.73883
347.445 | 2.28437e-13 | -14.72521
346.974 | 2.66789e-12 | -14.70791
346.64 | 1.4901e-12 | -14.71072
345.261 | 2.6838e-12 | -14.66078
344.987 | -2.68663e-12 | -14.65388
344.764 | -3.67486e-12 | -14.64178
344.559 | -1.1834e-11 | -14.62495
343.65 | -1.13902e-13 | -14.55678
343.453 | -7.8456e-14 | -14.54205
343.26 | -6.1797e-14 | -14.52695
343.018 | -4.6516e-14 | -14.5179
342.795 | -2.9058e-14 | -14.50613
342.555 | -2.0258e-14 | -14.49654
342.311 | -2.3732e-14 | -14.48611
342.011 | -2.4663e-14 | -14.48496
341.787 | -2.3613e-14 | -14.47383
341.591 | -1.6287e-14 | -14.45992
341.389 | 1.733e-15 | -14.44619
340.931 | -2.848e-15 | -14.46443
340.66 | -1.4359e-14 | -14.45952
340.439 | -1.9547e-14 | -14.44793
340.208 | -4.64e-15 | -14.43546
339.944 | 1.7854e-14 | -14.42737
339.62 | -6.752e-15 | -14.42853
339.348 | -3.5e-17 | -14.42373
339.131 | 2.35e-15 | -14.41234
338.935 | -2.083e-15 | -14.39817
338.742 | -3.788e-15 | -14.38391
338.541 | 2.456e-15 | -14.37024
338.337 | -6.43e-16 | -14.35746
338.134 | 1.879e-15 | -14.34417
337.945 | -9.35e-16 | -14.32904
337.683 | -1.602e-15 | -14.32305
337.478 | -7.173e-15 | -14.31049
337.275 | -6.5684e-14 | -14.29758
337.069 | 2.625e-15 | -14.28447
336.861 | -8.8e-17 | -14.27343
336.686 | -3.5032e-14 | -14.25772
336.514 | -3.7586e-14 | -14.24129
336.341 | -4.34035e-13 | -14.22506
336.169 | -1.77003e-13 | -14.20933
335.996 | -1.21277e-13 | -14.19371
335.827 | -6.4278e-14 | -14.17728
335.656 | 3.5677e-14 | -14.16146
335.495 | 2.112e-15 | -14.14465
335.322 | 5.6328e-14 | -14.12955
335.131 | 4.9595e-14 | -14.11596
334.867 | -1.08303e-13 | -14.11084
334.482 | 4.03909e-13 | -14.11984
334.091 | -4.21414e-12 | -14.09702
333.899 | -6.48689e-12 | -14.08395
332.419 | -3.55216e-12 | -14.06423
332.097 | -1.62038e-12 | -14.06621
331.829 | -1.098e-11 | -14.06004
331.637 | -1.36704e-12 | -14.04652
330.799 | -1.113424e-12 | -13.98583
330.304 | -2.89077e-12 | -13.97595
330.105 | -2.02324e-12 | -13.96481
329.162 | -6.524e-13 | -13.88566
329 | -3.1597e-12 | -13.8695
328.721 | -1.80776e-11 | -13.86514
328.416 | -6.6834e-13 | -13.86405
327.251 | -8.1545e-14 | -13.84292
327.067 | -5.016e-14 | -13.83062
326.883 | -2.4443e-14 | -13.81854
326.676 | -1.1368e-14 | -13.80724
326.474 | -6.883e-15 | -13.79684
326.286 | -6.21e-15 | -13.78522
326.111 | 7.148e-15 | -13.77193
325.874 | 1.25e-15 | -13.76509
325.638 | 5.741e-15 | -13.7591
325.465 | 7.652e-15 | -13.74616
325.308 | 1.2965e-14 | -13.73136
325.155 | 9.472e-15 | -13.71549
324.998 | 1.583e-15 | -13.70067
324.838 | 1.456e-14 | -13.68638
324.685 | 1.0408e-14 | -13.67164
324.527 | 2.5841e-14 | -13.65749
324.291 | 9.126e-15 | -13.65173
324.049 | 1.3232e-14 | -13.64613
323.866 | 2.0974e-14 | -13.63416
323.678 | 3.0551e-14 | -13.62214
323.522 | 2.2256e-14 | -13.60817
323.372 | 6.434e-15 | -13.59321
323.223 | -1.5539e-14 | -13.57858
323.074 | 1.0094e-14 | -13.56377
322.934 | 1.4884e-14 | -13.54845
322.685 | -6.23e-16 | -13.5437
322.514 | 2.4243e-13 | -13.52987
322.363 | 6.29484e-13 | -13.51584
322.219 | 4.59832e-13 | -13.50075
322.072 | 2.30313e-13 | -13.48632
321.926 | 1.8308e-14 | -13.47143
321.777 | 4.3205e-14 | -13.45701
321.628 | 3.8705e-14 | -13.44272
321.484 | 9.4609e-14 | -13.42789
321.34 | -1.160854e-12 | -13.41305
321.019 | -3.98116e-11 | -13.38789
319.971 | -6.9074e-14 | -13.36074
319.772 | -4.0428e-14 | -13.35165
319.585 | -2.8266e-14 | -13.34189
319.381 | -2.4919e-14 | -13.33298
319.23 | -1.0897e-14 | -13.31987
319.086 | -1.0705e-14 | -13.30575
318.947 | -1.1376e-14 | -13.29109
318.808 | -1.046e-15 | -13.27665
318.669 | -2.932e-15 | -13.2622
318.521 | 7.81e-16 | -13.24868
318.369 | 4.3083e-14 | -13.23572
318.013 | 1.0206e-14 | -13.24242
317.796 | 2.4046e-14 | -13.23586
317.543 | 3.8556e-14 | -13.23133
317.287 | 1.1924e-14 | -13.22769
316.947 | 1.4334e-14 | -13.23023
316.75 | 1.4855e-14 | -13.22142
316.582 | 8.421e-15 | -13.21018
316.429 | 7.307e-15 | -13.19754
316.267 | 1.4032e-14 | -13.18556
316.12 | 9.738e-15 | -13.17203
315.975 | 9.859e-15 | -13.15774
315.82 | 1.3848e-14 | -13.14475
315.673 | 1.6613e-14 | -13.13085
315.533 | 9.002e-15 | -13.11733
315.395 | 1.1552e-14 | -13.10368
315.247 | 1.372e-14 | -13.09069
315.111 | 2.3383e-14 | -13.07707
314.975 | 1.1296e-14 | -13.06282
314.833 | 5.4278e-14 | -13.04925
314.539 | 1.218e-14 | -13.04889
314.387 | 1.9884e-14 | -13.03641
314.23 | 2.1862e-14 | -13.0248
314.047 | 4.3036e-14 | -13.01525
313.795 | 2.9726e-14 | -13.0121
313.574 | 2.071e-14 | -13.00646
313.369 | 2.2957e-14 | -12.99934
313.209 | 2.1506e-14 | -12.98811
313.067 | 3.5762e-14 | -12.97539
312.902 | 2.8052e-14 | -12.96429
312.7 | 2.0298e-14 | -12.95679
312.555 | 2.3099e-14 | -12.94414
312.427 | 2.1482e-14 | -12.92941
312.279 | 2.3704e-14 | -12.91445
312.15 | 2.4927e-14 | -12.89871
312.009 | 2.1016e-14 | -12.88538
311.871 | 2.959e-14 | -12.87235
311.726 | 2.1914e-14 | -12.85895
311.572 | 2.8546e-14 | -12.84693
311.432 | 2.7084e-14 | -12.8332
311.301 | 2.5082e-14 | -12.82013
311.169 | 2.2972e-14 | -12.80673
311.021 | 4.6068e-14 | -12.79428
310.838 | 2.9188e-14 | -12.78554
310.677 | 2.4208e-14 | -12.77452
310.529 | 2.7583e-14 | -12.76237
310.357 | 5.462e-14 | -12.75251
310.074 | 2.3517e-14 | -12.75261
309.854 | 2.8216e-14 | -12.74604
309.66 | 2.4135e-14 | -12.73869
309.473 | 3.9755e-14 | -12.72946
309.254 | 2.4552e-14 | -12.72237
309.106 | 2.1542e-14 | -12.71092
308.975 | 2.5203e-14 | -12.69838
308.847 | 2.8743e-14 | -12.68462
308.708 | 2.0555e-14 | -12.6726
308.581 | 2.2554e-14 | -12.6599
308.453 | 2.5784e-14 | -12.64703
308.327 | 2.9275e-14 | -12.63399
308.199 | 2.4178e-14 | -12.62124
307.999 | 4.8596e-14 | -12.61429
307.809 | 3.9918e-14 | -12.60685
307.613 | 2.2165e-14 | -12.59859
307.373 | 3.3578e-14 | -12.5951
307.205 | 2.589e-14 | -12.58598
307.04 | 2.7318e-14 | -12.57587
306.922 | 2.5864e-14 | -12.56243
306.796 | 1.9401e-14 | -12.54962
306.676 | 2.3998e-14 | -12.53662
306.558 | 1.971e-14 | -12.52343
306.439 | 2.2866e-14 | -12.51022
306.316 | 2.3226e-14 | -12.49761
306.201 | 2.8378e-14 | -12.48451
306.07 | 2.8089e-14 | -12.47275
305.835 | 5.2323e-14 | -12.46941
305.407 | 2.3804e-14 | -12.48137
305.182 | 2.2581e-14 | -12.47742
304.995 | 2.7383e-14 | -12.47016
304.809 | 2.6772e-14 | -12.46284
304.629 | 3.0519e-14 | -12.4548
304.441 | 3.1324e-14 | -12.44759
304.273 | 3.0652e-14 | -12.43912
304.12 | 3.2314e-14 | -12.42897
303.975 | 3.3387e-14 | -12.41854
303.743 | 3.6732e-14 | -12.41505
303.551 | 3.2737e-14 | -12.40863
303.328 | 5.2915e-14 | -12.40457
303.094 | 2.2297e-14 | -12.40135
302.905 | 2.9537e-14 | -12.39483
302.689 | 3.7313e-14 | -12.38904
302.52 | 4.5072e-14 | -12.38057
302.361 | 2.4002e-14 | -12.37146
302.178 | 2.9602e-14 | -12.3643
302.034 | 3.8046e-14 | -12.35418
301.913 | 2.8495e-14 | -12.3421
301.795 | 2.7781e-14 | -12.33008
301.646 | 2.8974e-14 | -12.32037
301.507 | 1.512e-14 | -12.31003
301.389 | 2.1641e-14 | -12.29787
301.259 | 2.4928e-14 | -12.28699
301.001 | 3.5002e-14 | -12.28616
300.808 | 6.2717e-14 | -12.27978
300.504 | 7.3669e-14 | -12.28246
300.013 | 7.7737e-14 | -12.29869
299.519 | 1.2155e-14 | -12.31625
299.248 | 3.2427e-14 | -12.3163
298.971 | 6.3858e-14 | -12.31669
298.527 | -6.21e-15 | -12.33019
298.18 | 4.7638e-14 | -12.33573
297.843 | 5.077e-14 | -12.3408
297.322 | 5.5972e-14 | -12.36037
296.897 | 4.26e-16 | -12.37189
296.372 | 1.3974e-14 | -12.3914
296.043 | 2.031e-14 | -12.39578
295.643 | 8.8751e-14 | -12.40586
295.316 | 2.98097e-13 | -12.41
294.835 | 7.2384e-14 | -12.42504
294.408 | 7.393e-15 | -12.43532
294.075 | 3.0167e-14 | -12.4391
293.577 | -3.3032e-14 | -12.45625
293.251 | 2.3158e-14 | -12.45994
292.863 | -1.9755e-14 | -12.46844
292.449 | -2.332e-15 | -12.47908
292.136 | 2.4215e-14 | -12.48188
291.687 | -1.9346e-14 | -12.49481
291.356 | 3.612e-14 | -12.49911
290.928 | -2.1193e-14 | -12.51048
290.561 | 3.0149e-14 | -12.5174
290.171 | -1.899e-15 | -12.52573
289.654 | 2.249e-15 | -12.54377
289.311 | 4.4636e-14 | -12.54851
288.77 | -9.638e-15 | -12.56846
288.41 | 3.1344e-14 | -12.57433
287.878 | -2.786e-15 | -12.59234
287.561 | 4.3059e-14 | -12.59502
287.118 | 6.309e-15 | -12.60673
286.803 | 5.6131e-14 | -12.60915
286.377 | 9.847e-15 | -12.61959
286.024 | 6.1275e-14 | -12.62482
285.647 | 1.4202e-14 | -12.63189
285.261 | 3.1783e-14 | -12.63956
284.959 | 4.4965e-14 | -12.64075
284.464 | 1.6108e-14 | -12.65662
284.171 | 4.1758e-14 | -12.65644
283.677 | 8.344e-15 | -12.67136
283.41 | 4.7654e-14 | -12.67026
282.997 | 8.358e-15 | -12.67982
282.748 | 6.1193e-14 | -12.67681
282.322 | 1.7079e-14 | -12.68796
282.089 | 6.4481e-14 | -12.68401
281.657 | 1.3112e-14 | -12.69497
281.436 | 4.5236e-14 | -12.69054
281.092 | 1.8901e-14 | -12.69496
280.876 | 2.5703e-14 | -12.6901
280.582 | 1.6673e-14 | -12.69069
280.397 | 2.3191e-14 | -12.68272
280.236 | 2.2864e-14 | -12.67387
280.092 | 1.9592e-14 | -12.66392
279.949 | 2.3052e-14 | -12.65396
279.799 | 1.6916e-14 | -12.64427
279.659 | 2.4849e-14 | -12.63407
279.514 | 1.9803e-14 | -12.62434
279.377 | 2.7059e-14 | -12.61412
279.239 | 2.6637e-14 | -12.60396
279.031 | 3.6353e-14 | -12.59853
278.676 | 8.177e-14 | -12.60385
278.176 | 7.396e-15 | -12.61954
277.866 | 7.2648e-14 | -12.62178
277.367 | 1.3247e-14 | -12.63689
277.045 | 3.585e-14 | -12.63901
276.63 | 2.8287e-14 | -12.64817
276.37 | 2.6102e-14 | -12.64685
276.144 | 2.0721e-14 | -12.64291
275.937 | 3.832e-14 | -12.63793
275.734 | 1.7193e-14 | -12.63242
275.557 | 2.5859e-14 | -12.62531
275.388 | 2.2603e-14 | -12.61747
275.216 | 1.4829e-14 | -12.60934
275.056 | 2.742e-14 | -12.6007
274.914 | 2.8937e-14 | -12.59059
274.765 | 2.3988e-14 | -12.58153
274.632 | 3.0247e-14 | -12.57137
274.5 | 3.2156e-14 | -12.56136
274.36 | 2.7305e-14 | -12.55169
274.228 | 2.7993e-14 | -12.54154
273.974 | 3.3794e-14 | -12.53975
273.778 | 5.1071e-14 | -12.53375
273.286 | 3.2345e-14 | -12.54842
272.935 | 4.7287e-14 | -12.55336
272.502 | 4.8279e-14 | -12.56383
272.134 | 2.4134e-14 | -12.56982
271.833 | 6.4073e-14 | -12.57109
271.517 | 2.6717e-14 | -12.57332
271.29 | 4.267e-14 | -12.56971
271.059 | 3.8409e-14 | -12.56646
270.868 | 2.9967e-14 | -12.56031
270.705 | 2.1446e-14 | -12.55256
270.541 | 1.5656e-14 | -12.54413
270.394 | 2.5832e-14 | -12.53523
270.252 | 3.5846e-14 | -12.52593
270.103 | 2.5594e-14 | -12.51745
269.969 | 2.4054e-14 | -12.50767
269.803 | 4.1974e-14 | -12.49963
269.656 | 3.1953e-14 | -12.49074
269.466 | 1.9685e-14 | -12.48491
269.309 | 3.907e-14 | -12.47626
269.094 | 2.6222e-14 | -12.47211
268.944 | 2.1531e-14 | -12.46339
268.763 | 3.0509e-14 | -12.45722
268.615 | 2.2594e-14 | -12.44866
268.492 | 1.5039e-14 | -12.4382
268.359 | 2.4576e-14 | -12.42861
268.231 | 3.1811e-14 | -12.41814
268.062 | 3.3421e-14 | -12.41083
267.669 | 3.8708e-14 | -12.41841
267.381 | 3.4545e-14 | -12.41915
267.007 | 6.5713e-14 | -12.42557
266.528 | 1.5857e-14 | -12.43852
266.271 | 4.9026e-14 | -12.43717
265.834 | 2.5466e-14 | -12.44752
265.54 | 3.222e-14 | -12.44842
265.138 | 2.8097e-14 | -12.45604
264.878 | 3.4477e-14 | -12.45426
264.682 | 3.4138e-14 | -12.44899
264.499 | 3.3738e-14 | -12.44289
264.321 | 3.3125e-14 | -12.43625
264.16 | 3.2422e-14 | -12.42837
263.997 | 2.5657e-14 | -12.42053
263.834 | 2.9173e-14 | -12.41252
263.677 | 6.7474e-14 | -12.40485
263.349 | 6.7753e-14 | -12.40813
263.053 | 2.6642e-14 | -12.40889
262.869 | 7.0484e-14 | -12.40298
262.449 | 2.4075e-14 | -12.41214
262.267 | 2.9368e-14 | -12.40611
262.104 | 3.6408e-14 | -12.39835
261.902 | 2.8139e-14 | -12.39367
261.765 | 2.2586e-14 | -12.38421
261.631 | 4.4616e-14 | -12.37474
261.418 | 4.7566e-14 | -12.37056
261.24 | 1.9336e-14 | -12.36427
261.083 | 3.943e-14 | -12.35627
260.861 | -2.504e-15 | -12.35208
260.722 | -1.07e-14 | -12.3432
260.594 | 8.468e-15 | -12.33383
260.442 | 1.0719e-14 | -12.32604
260.281 | 2.3569e-14 | -12.31871
260.152 | -2.2136e-14 | -12.30949
260.008 | 9.447e-15 | -12.30115
259.87 | 8.977e-15 | -12.29256
259.724 | 2.2617e-14 | -12.2842
259.569 | -3.02126e-13 | -12.27648
259.378 | -1.9559e-14 | -12.27124
259.211 | 1.4505e-14 | -12.26405
258.934 | 6.2618e-14 | -12.26347
258.634 | 2.998e-14 | -12.26483
258.467 | 6.2335e-14 | -12.25792
258.067 | 2.5942e-14 | -12.26556
257.876 | 3.1264e-14 | -12.2603
257.645 | 4.8945e-14 | -12.25769
257.42 | 2.0762e-14 | -12.25433
257.265 | 3.0247e-14 | -12.24667
257.107 | 2.8895e-14 | -12.23885
256.944 | 3.9182e-14 | -12.232
256.55 | 6.4918e-14 | -12.23919
256.157 | 2.042e-14 | -12.24649
255.931 | 5.6916e-14 | -12.2434
255.426 | 3.1133e-14 | -12.2573
255.143 | 2.086e-14 | -12.25742
254.918 | 5.8243e-14 | -12.25442
254.54 | 2.9856e-14 | -12.26039
254.327 | 1.8882e-14 | -12.25689
254.16 | 3.3579e-14 | -12.25022
253.985 | 3.2683e-14 | -12.24411
253.826 | 2.4501e-14 | -12.23726
253.655 | 2.7703e-14 | -12.23099
253.49 | 3.8702e-14 | -12.22433
253.288 | 3.3873e-14 | -12.21975
253.071 | 3.5206e-14 | -12.21645
252.88 | 3.1048e-14 | -12.21136
252.662 | 2.7402e-14 | -12.20762
252.454 | 2.7445e-14 | -12.20343
252.282 | 2.8083e-14 | -12.19716
252.099 | 3.0291e-14 | -12.19123
251.804 | 6.6438e-14 | -12.19245
251.384 | 2.4768e-14 | -12.20121
251.179 | 1.2621e-14 | -12.19724
250.844 | 5.0628e-14 | -12.20061
250.52 | 2.3829e-14 | -12.20331
250.307 | 1.6886e-14 | -12.19981
250.015 | 2.337e-14 | -12.20062
249.791 | 2.3216e-14 | -12.19776
249.608 | 2.5574e-14 | -12.19215
249.41 | 2.5125e-14 | -12.18763
249.221 | 3.0419e-14 | -12.18255
249.008 | 9.329e-15 | -12.17908
248.81 | 2.54e-14 | -12.17478
248.596 | 2.908e-14 | -12.17111
248.373 | 6.737e-15 | -12.16813
248.13 | 2.0807e-14 | -12.16553
247.934 | 2.0522e-14 | -12.16102
247.72 | 1.8133e-14 | -12.15764
247.368 | 2.9512e-14 | -12.16216
247.032 | 1.3043e-14 | -12.16564
246.758 | 3.838e-14 | -12.16556
246.173 | 2.2259e-14 | -12.18298
245.717 | 1.2276e-14 | -12.19304
245.424 | 1.7917e-14 | -12.19371
245.164 | 1.7023e-14 | -12.19274
244.931 | 4.205e-15 | -12.19044
244.699 | -1.2443e-14 | -12.18816
244.443 | 8.186e-15 | -12.18739
244.15 | 7.107e-15 | -12.18851
243.852 | -6.166e-15 | -12.18956
243.597 | -7.127e-15 | -12.18822
243.372 | 7.941e-15 | -12.18536
243.136 | -2.73e-16 | -12.18267
242.903 | 7.819e-15 | -12.18026
242.679 | 3.396e-15 | -12.1772
242.433 | -2.971e-15 | -12.17561
242.189 | 5.289e-15 | -12.1736
241.956 | -5.473e-15 | -12.17125
241.689 | 7.648e-15 | -12.17079
241.393 | 6.17e-15 | -12.17165
241.11 | 8.43e-15 | -12.17212
240.85 | 4.01e-16 | -12.17132
240.582 | 1.9941e-14 | -12.17093
240.225 | 5.01e-16 | -12.17553
239.925 | -2.1696e-14 | -12.17714
239.632 | -2.9153e-14 | -12.17819
239.366 | -3.1132e-14 | -12.17734
239.09 | -1.2097e-14 | -12.17741
238.836 | -6.293e-15 | -12.17639
238.559 | 2.819e-14 | -12.17651
238.3 | 1.984e-15 | -12.17563
238.012 | 1.6208e-14 | -12.1762
237.729 | 1.4611e-14 | -12.17676
237.464 | 2.0818e-14 | -12.17625
237.18 | -2.84e-15 | -12.17641
236.9 | 1.3238e-14 | -12.17629
236.643 | 1.5561e-14 | -12.17515
236.366 | 1.5626e-14 | -12.1753
236.087 | 2.714e-14 | -12.17555
235.824 | 2.1416e-14 | -12.17456
235.528 | 3.0207e-14 | -12.17579
235.201 | 3.8138e-14 | -12.17861
234.871 | 2.8114e-14 | -12.18148
234.523 | 2.8062e-14 | -12.18548
234.161 | 2.7689e-14 | -12.18975
233.804 | 2.6496e-14 | -12.19388
233.471 | 1.3488e-14 | -12.19638
233.168 | 5.068e-14 | -12.19771
232.847 | 2.0051e-14 | -12.20026
232.554 | -7.69e-16 | -12.20127
232.239 | 1.2247e-14 | -12.20329
231.918 | 1.8691e-14 | -12.20567
231.591 | 2.6211e-14 | -12.20815
231.242 | 2.7583e-14 | -12.2121
230.897 | 3.2328e-14 | -12.21582
230.58 | 3.2511e-14 | -12.21809
230.241 | 2.9057e-14 | -12.22133
229.92 | 1.2698e-14 | -12.22377
229.575 | 9.92e-15 | -12.22743
229.231 | 7.572e-15 | -12.23093
228.913 | 2.7363e-14 | -12.23318
228.572 | 1.4391e-14 | -12.23645
228.244 | 8.047e-15 | -12.23925
227.873 | 2.0147e-14 | -12.24434
227.53 | 1.7002e-14 | -12.24808
227.155 | 9.573e-15 | -12.25286
226.769 | -6.634e-15 | -12.25866
226.385 | 1.0267e-14 | -12.2637
226.008 | -6.252e-15 | -12.26856
225.62 | 9.89e-15 | -12.27446
225.267 | 7.469e-15 | -12.27851
224.902 | -2.259e-14 | -12.28312
224.54 | -7.65e-16 | -12.28702
224.177 | 2.8817e-14 | -12.29102
223.808 | 3.2667e-14 | -12.29564
223.456 | 3.6657e-14 | -12.29937
223.073 | 3.9901e-14 | -12.30434
222.687 | 2.097e-14 | -12.30991
222.302 | -1.4045e-14 | -12.31555
221.948 | 1.5778e-14 | -12.31938
221.568 | 1.6042e-14 | -12.32448
220.872 | -2.50936e-09 | -12.33274
220.493 | -1.97639e-08 | -12.33737
220.076 | -7.61367e-09 | -12.34392
219.683 | -1.73554e-08 | -12.34887
219.288 | -4.91114e-08 | -12.35455
218.885 | -3.70274e-08 | -12.36074
218.431 | -0.00178286 | -12.36811
217.946 | -0.001040827 | -12.37865
217.483 | -0.000960632 | -12.38732
217.029 | -0.001719261 | -12.39602
216.559 | -0.001460072 | -12.40557
216.164 | -0.001171356 | -12.41134
215.764 | -0.000771418 | -12.41715
215.364 | -0.000579537 | -12.42313
214.965 | -0.00112139 | -12.42875
214.577 | -0.001207672 | -12.43364
214.192 | -0.00113204 | -12.43864
213.799 | -0.001061806 | -12.44421
213.392 | -0.001245533 | -12.45054
212.923 | -0.001137814 | -12.46001
212.38 | -0.001306919 | -12.47316
211.85 | -0.001239149 | -12.48552
211.389 | -0.001243419 | -12.49451
210.889 | -0.001780961 | -12.50531
210.407 | -0.00174301 | -12.51492
209.922 | -0.001703658 | -12.52504
207.044 | -2.638e-14 | -12.59482
206.478 | 4.115e-15 | -12.60875
205.886 | 1.8426e-14 | -12.62389
205.298 | 1.9536e-14 | -12.63902
204.694 | 2.0868e-14 | -12.65466
204.127 | 3.306e-14 | -12.66854
203.462 | 2.9224e-14 | -12.68737
202.836 | 3.1824e-14 | -12.7042
202.188 | 3.2167e-14 | -12.722
201.545 | 4.3438e-14 | -12.73899
200.929 | 5.4822e-14 | -12.75508
200.327 | 3.2143e-14 | -12.77022
199.717 | 4.81307e-13 | -12.78602
199.171 | 2.44771e-13 | -12.79854
198.546 | 1.22904e-13 | -12.81443
197.939 | 7.3174e-14 | -12.82999
197.27 | 5.0777e-14 | -12.84852
196.594 | 4.6409e-14 | -12.86731
195.924 | 6.227e-14 | -12.88594
195.195 | 4.9337e-14 | -12.9073
194.539 | 4.4074e-14 | -12.9251
193.789 | 2.9402e-14 | -12.9472
193.046 | 2.2763e-14 | -12.96905
192.299 | 3.3979e-14 | -12.99093
191.547 | 3.2537e-14 | -13.01318
190.828 | 3.0196e-14 | -13.03376
190.171 | 3.9221e-14 | -13.05118
189.612 | 4.0399e-14 | -13.064
189.001 | 3.6089e-14 | -13.07915
188.429 | 1.6573e-14 | -13.0925
187.924 | 4.6523e-14 | -13.10239
187.463 | 5.6906e-14 | -13.10964
187.019 | 2.3038e-14 | -13.11668
186.532 | 3.1002e-14 | -13.12508
186.088 | 7.6547e-14 | -13.13198
185.626 | 3.0533e-14 | -13.13988
185.161 | 4.3447e-14 | -13.14755
184.734 | 1.642e-14 | -13.15367
184.251 | 3.7155e-14 | -13.16254
183.766 | 3.9384e-14 | -13.1713
183.351 | 1.628e-14 | -13.17694
182.878 | 2.5373e-14 | -13.1847
182.476 | 4.4025e-14 | -13.1894
182.059 | 5.169e-14 | -13.19493
181.606 | 4.6936e-14 | -13.20226
181.151 | 2.858e-14 | -13.20957
180.705 | 2.7541e-14 | -13.21616
180.317 | 3.8205e-14 | -13.22036
179.891 | 5.2717e-14 | -13.22559
179.533 | 3.9923e-14 | -13.22818
179.125 | 3.6764e-14 | -13.23336
178.723 | 3.501e-14 | -13.23784
178.332 | 3.268e-14 | -13.24204
177.946 | 3.171e-14 | -13.24603
177.533 | 2.4952e-14 | -13.25097
177.146 | 3.5386e-14 | -13.25476
176.771 | -8.525e-15 | -13.25772
176.388 | 2.5476e-14 | -13.26089
176.036 | 2.9135e-14 | -13.26288
175.685 | 3.1947e-14 | -13.26499
175.335 | 2.7516e-14 | -13.26687
175.015 | 2.1679e-14 | -13.26748
174.648 | 2.7222e-14 | -13.26971
174.301 | 4.4185e-14 | -13.27164
173.928 | -9.0393e-14 | -13.27483
173.286 | -6.5072e-13 | -13.27848
171.591 | -1.6987e-14 | -13.29581
171.197 | 1.3904e-14 | -13.29941
170.772 | 7.718e-15 | -13.30484
170.323 | -1.22331e-13 | -13.31093
169.841 | -2.9861e-14 | -13.3186
169.386 | -6.1643e-14 | -13.32515
168.923 | -1.3916e-14 | -13.33251
168.443 | -5.267e-15 | -13.3404
168.006 | -1.993e-15 | -13.34626
167.577 | 1.96e-14 | -13.35135
167.211 | -1.33373e-13 | -13.35365
166.873 | -6.6216e-14 | -13.35501
166.547 | -2.1068e-14 | -13.35596
166.256 | -8.74e-15 | -13.35512
165.954 | -2.3186e-14 | -13.35479
165.659 | -4.9314e-14 | -13.35421
165.368 | -4.3978e-14 | -13.35345
165.077 | -5.1952e-14 | -13.35263
164.793 | 3.4344e-14 | -13.35164
164.534 | -5.1967e-14 | -13.34938
164.259 | -2.9978e-13 | -13.3479
163.984 | -1.97603e-13 | -13.34636
163.708 | -1.39993e-13 | -13.3449
163.44 | -4.1408e-14 | -13.34294
163.177 | 1.0147e-14 | -13.34088
162.913 | 3.0169e-14 | -13.33884
162.668 | 2.2783e-14 | -13.33604
162.385 | 2.2783e-14 | -13.33458
162.142 | 1.8774e-14 | -13.33166
161.864 | 2.9337e-14 | -13.32952
161.603 | 2.1101e-14 | -13.32715
161.35 | 2.0893e-14 | -13.32444
161.1 | 1.8289e-14 | -13.32168
160.853 | 1.6801e-14 | -13.31881
160.603 | 2.7442e-14 | -13.31609
160.356 | 2.751e-14 | -13.31334
160.112 | 2.8754e-14 | -13.31034
159.872 | 2.4536e-14 | -13.30732
159.635 | 3.2004e-14 | -13.30417
159.396 | 3.191e-14 | -13.30098
159.157 | 2.9929e-14 | -13.29763
158.922 | 2.0984e-14 | -13.2944
158.685 | 3.0259e-14 | -13.29093
158.453 | 2.8771e-14 | -13.28727
158.203 | 2.5765e-14 | -13.28417
157.967 | 3.0356e-14 | -13.28098
157.719 | 2.5148e-14 | -13.27827
157.479 | 3.1127e-14 | -13.27519
157.271 | 3.0406e-14 | -13.27086
157.05 | 2.0434e-14 | -13.26691
156.828 | 2.2111e-14 | -13.26305
156.606 | 2.9487e-14 | -13.25917
156.384 | 3.1816e-14 | -13.25531
156.153 | 2.6858e-14 | -13.25164
155.936 | 2.4984e-14 | -13.24743
155.718 | 2.6975e-14 | -13.24345
155.501 | 2.3779e-14 | -13.23923
155.289 | 2.0418e-14 | -13.23465
155.074 | 2.6062e-14 | -13.23052
154.849 | 3.2051e-14 | -13.22651
154.658 | 2.8442e-14 | -13.22151
154.446 | 3.3936e-14 | -13.21748
154.237 | 2.6644e-14 | -13.21314
154.019 | 4.36117e-13 | -13.20934
153.797 | 3.0577e-13 | -13.20535
153.589 | 1.48344e-13 | -13.201
153.387 | 8.6694e-14 | -13.19663
153.18 | 4.9597e-14 | -13.19228
152.98 | 3.709e-14 | -13.18709
152.78 | 3.4377e-14 | -13.18242
152.581 | 3.1279e-14 | -13.1779
152.382 | 4.0531e-14 | -13.17314
152.186 | 3.9705e-14 | -13.16837
151.995 | 3.548e-14 | -13.16346
151.801 | 3.0655e-14 | -13.15855
151.602 | 3.3699e-14 | -13.15378
151.389 | 3.1064e-14 | -13.14969
151.191 | 4.1081e-14 | -13.14518
150.999 | 2.6359e-14 | -13.13998
150.795 | 2.4523e-14 | -13.13504
150.61 | 2.9776e-14 | -13.1298
150.418 | 3.1968e-14 | -13.12475
150.222 | 3.119e-14 | -13.11991
150.018 | 2.0401e-14 | -13.11566
149.82 | 4.809e-15 | -13.11105
149.633 | 3.5374e-14 | -13.10608
149.453 | 5.2889e-14 | -13.1006
149.286 | 3.8482e-14 | -13.0945
149.129 | 1.3534e-14 | -13.0883
148.98 | 5.76e-16 | -13.08141
148.833 | 4.8414e-14 | -13.07402
148.707 | 2.9944e-14 | -13.06652
148.593 | 2.1622e-14 | -13.05794
148.498 | 1.2404e-14 | -13.04904
148.409 | 2.2313e-14 | -13.03976
148.32 | -2.786e-15 | -13.03035
148.245 | 1.9654e-14 | -13.02069
148.194 | 1.6449e-14 | -13.00975
148.167 | 5.593e-15 | -12.99804
148.161 | 1.9636e-14 | -12.98556
148.177 | 1.3049e-14 | -12.97218
148.215 | 3.3628e-14 | -12.95731
148.26 | 1.782e-15 | -12.94266
148.319 | 2.5663e-14 | -12.92735
148.392 | 2.4889e-14 | -12.91152
148.488 | 2.1897e-14 | -12.89495
148.6 | 2.1482e-14 | -12.87758
148.731 | 6.985e-15 | -12.85938
148.859 | 5.035e-15 | -12.84139
148.983 | 7.993e-15 | -12.8238
149.1 | 2.1064e-14 | -12.80643
149.208 | 1.6199e-14 | -12.78944
149.309 | 1.2939e-14 | -12.77296
149.402 | 2.9948e-14 | -12.75651
149.492 | 2.9518e-14 | -12.74041
149.576 | 1.8642e-14 | -12.72431
149.65 | 1.0021e-14 | -12.70892
149.712 | 1.8662e-14 | -12.69393
149.771 | 2.7767e-14 | -12.67897
149.819 | 2.583e-14 | -12.66465
149.87 | 1.0552e-14 | -12.65035
149.916 | 1.6737e-14 | -12.63612
149.959 | 2.2832e-14 | -12.6221
149.991 | 1.0616e-14 | -12.60867
150.02 | 1.5147e-14 | -12.59494

## Pulse
Temperature | Current | Time
150.041 | 8.564e-14 | 6.259806
150.128 | -1.3874e-14 | 12.2528315
150.21 | 4.272e-15 | 13.7111755
150.226 | 2.1475e-14 | 15.159408
150.241 | 2.7923e-14 | 16.6243544
150.256 | 3.2001e-14 | 18.062164
150.261 | 4.0637e-14 | 19.4900626
150.254 | 3.9728e-14 | 20.9385736
150.25 | 2.9535e-14 | 22.3555696
150.249 | 2.7924e-14 | 23.8061946
150.248 | 2.6242e-14 | 25.2486995
150.248 | 3.8179e-14 | 26.6738687
150.244 | 3.5265e-14 | 28.1086875
150.24 | 1.9045e-14 | 29.554596

## Measurements
Temperature | Current | Temp Rate
150.223 | -6.96e-14 | 0
150.537 | -2.8077e-14 | 3.582731
151.933 | -6.139e-15 | 16.914
152.934 | 1.2854e-14 | 18.74653
153.366 | 2.3631e-14 | 19.20844
153.606 | 1.5791e-14 | 19.5442
153.884 | 1.6216e-14 | 19.84182
154.164 | 1.4916e-14 | 20.12932
154.446 | 1.8558e-14 | 20.34737
154.729 | 1.6127e-14 | 20.57558
155.132 | 1.7356e-14 | 32.95254
155.413 | 9.637e-15 | 50.36911
155.696 | 1.4426e-14 | 73.90895
155.935 | 2.002e-15 | 167.6011
156.338 | 1.6412e-14 | 221.6881
156.62 | 1.9e-14 | 16.13296
156.9 | 2.5634e-14 | 16.27947
157.14 | 1.362e-14 | 16.50409
157.535 | 1.591e-14 | 453.38
157.813 | 1.659e-14 | 17.0104
158.091 | 2.0414e-14 | 17.12052
158.326 | 1.6849e-14 | 17.30955
158.722 | 1.2001e-14 | 17.48415
158.993 | 1.5368e-14 | 17.6131
159.267 | 1.6706e-14 | 17.75312
159.615 | 1.7989e-14 | 17.93808
159.881 | 1.3245e-14 | 18.0607
160.147 | 1.8749e-14 | 18.14892
160.524 | 2.3463e-14 | 18.29343
160.788 | 2.4609e-14 | 18.38095
161.164 | 2.745e-14 | 18.45192
161.426 | 1.7792e-14 | 18.57737
161.688 | 1.3343e-14 | 18.64295
162.062 | 1.4997e-14 | 18.68369
162.322 | 2.1197e-14 | 18.7718
162.543 | 1.6548e-14 | 18.85227
162.91 | 1.983e-14 | 18.94657
163.165 | 1.8077e-14 | 18.95287
163.493 | 2.4849e-14 | 19.04356
163.857 | 2.0858e-14 | 19.08592
164.11 | 2.0257e-14 | 19.13376
164.327 | 1.6551e-14 | 19.1809
164.688 | 1.6059e-14 | 19.25291
165.045 | 1.827e-14 | 19.27386
165.259 | 1.6217e-14 | 19.30626
165.646 | 1.6618e-14 | 19.34254
165.86 | 2.1575e-14 | 19.37371
166.212 | 2.0705e-14 | 19.41137
166.459 | 1.4482e-14 | 19.44393
166.81 | 9.376e-15 | 19.48085
167.16 | 1.7075e-14 | 19.48322
167.369 | 1.1909e-14 | 19.5033
167.75 | 2.4516e-14 | 19.53533
167.958 | -5.391e-15 | 19.55341
168.303 | 1.6999e-14 | 19.58109
168.647 | 2.0155e-14 | 19.5866
168.853 | 1.7959e-14 | 19.60442
169.196 | 2.6152e-14 | 19.61616
169.437 | 3.7981e-14 | 19.63676
169.779 | 2.9349e-14 | 19.63596
170.118 | -2.7767e-14 | 19.65755
170.326 | -1.0054e-14 | 19.67559
170.666 | -2.5e-16 | 19.67864
171.021 | -4.267e-15 | 19.71855
171.295 | -5.381e-15 | 19.72493
171.571 | 1.3376e-14 | 19.77801
171.921 | 1.3007e-14 | 19.84232
172.189 | 7.301e-15 | 19.88412
172.563 | 8.182e-15 | 19.90373
172.78 | 1.389e-14 | 19.92346
173.032 | 1.1332e-14 | 19.94836
173.384 | 6.533e-15 | 19.95973
173.626 | -2.19e-15 | 19.97164
173.969 | 6.445e-15 | 19.96212
174.274 | -8.8e-17 | 19.98127
174.608 | -7.16e-16 | 19.99044
174.84 | 1.2594e-14 | 19.99236
175.174 | 9.4e-15 | 19.97539
175.477 | 3.415e-15 | 19.98454
175.848 | 3.566e-15 | 19.96888
176.084 | 7.695e-15 | 19.98006
176.419 | 6.641e-15 | 19.9861
176.754 | 1.372e-14 | 19.98521
176.988 | 4.015e-15 | 19.98595
177.282 | 2.444e-15 | 19.97771
177.644 | 8.923e-15 | 19.97929
177.874 | 6.966e-15 | 19.97762
178.199 | 6.917e-15 | 19.97645
178.459 | 4.6e-15 | 19.98033
178.784 | -5.79e-16 | 19.94989
179.109 | 3.965e-15 | 19.96333
179.336 | 6.875e-15 | 19.96019
179.661 | 8.947e-15 | 19.93997
179.984 | 8.769e-15 | 19.94158
180.276 | 9.118e-15 | 19.94486
180.599 | 1.0728e-14 | 19.93105
180.924 | -7.84e-16 | 19.92979
181.215 | 1.026e-15 | 19.92713
181.443 | 3.651e-15 | 19.92206
181.797 | 1.784e-15 | 19.91536
182.09 | 4.063e-15 | 19.91793
182.416 | 8.018e-15 | 19.90135
182.706 | 3.624e-15 | 19.90427
182.933 | 1.2059e-14 | 19.90061
183.259 | 1.2463e-14 | 19.88603
183.582 | 9.088e-15 | 19.8903
183.875 | 1.3247e-14 | 19.89286
184.202 | 9.111e-15 | 19.87888
184.526 | 1.3202e-14 | 19.88009
184.85 | 1.1256e-14 | 19.87269
185.076 | -1.115e-15 | 19.87039
185.366 | -4.41e-16 | 19.87157
185.687 | 9.48e-15 | 19.87109
186.013 | 2.74e-15 | 19.85955
186.306 | 6.531e-15 | 19.86591
186.633 | 4.13e-15 | 19.85273
186.831 | 4.8e-15 | 19.85581
187.156 | 1.741e-15 | 19.86045
187.484 | 1.1517e-14 | 19.84518
187.78 | 8.379e-15 | 19.85025
188.111 | 9.143e-15 | 19.84778
188.34 | -4.55e-16 | 19.84767
188.671 | 1.1515e-14 | 19.84865
189 | 9.973e-15 | 19.85412
189.232 | 7.816e-15 | 19.84686
189.562 | -7.26e-16 | 19.852
189.893 | 4.258e-15 | 19.84621
190.191 | 3.872e-15 | 19.85325
190.522 | 6.624e-15 | 19.84124
190.82 | 1.542e-15 | 19.84721
191.054 | -2.499e-15 | 19.8489
191.417 | 1.0521e-14 | 19.84689
191.717 | 4.097e-15 | 19.85289
191.952 | 6.732e-15 | 19.85093
192.316 | 2.203e-15 | 19.84329
192.648 | 3.344e-15 | 19.84987
192.883 | -9.93e-16 | 19.85146
193.182 | 8.92e-16 | 19.85636
193.514 | 3.103e-15 | 19.84972
193.814 | -1.381e-15 | 19.84737
194.081 | 1.011e-15 | 19.85414
194.413 | 7.084e-15 | 19.86227
194.748 | 8.977e-15 | 19.85586
194.981 | 4.168e-15 | 19.85787
195.28 | 6.532e-15 | 19.86432
195.615 | 7.33e-16 | 19.86686
195.947 | 3.857e-15 | 19.85106
196.181 | 5.231e-15 | 19.86335
196.515 | 1.995e-15 | 19.86626
196.748 | 1.435e-15 | 19.86847
197.081 | 5.875e-15 | 19.85916
197.415 | 2.091e-15 | 19.86138
197.683 | -1.797e-15 | 19.86674
197.982 | 3.339e-15 | 19.87252
198.317 | 2.067e-15 | 19.86738
198.615 | 2.333e-15 | 19.86736
198.846 | 8.441e-15 | 19.86864
199.176 | 4.081e-15 | 19.86936
199.507 | -6.79e-16 | 19.87256
199.738 | 6.042e-15 | 19.87116
200.068 | 1.458e-15 | 19.87227
200.4 | 8.131e-15 | 19.86822
200.633 | 3.25e-16 | 19.86897
200.965 | 1.961e-15 | 19.87419
201.298 | 7.283e-15 | 19.86927
201.599 | 6.99e-16 | 19.87113
201.833 | 6.181e-15 | 19.87009
202.166 | 8.475e-15 | 19.87615
202.501 | 9.373e-15 | 19.86749
202.735 | 1.6018e-14 | 19.87693
203.067 | 1.0944e-14 | 19.87826
203.401 | 3.5682e-14 | 19.87984
203.636 | 2.5717e-14 | 19.8776
203.969 | 1.1351e-14 | 19.88278
204.306 | 3.399e-15 | 19.8836
204.638 | 1.327e-15 | 19.87457
204.873 | 3.39e-15 | 19.87631
205.207 | 3.513e-15 | 19.88105
205.474 | 3.199e-15 | 19.88583
205.843 | -1.228e-15 | 19.87929
206.075 | 5.445e-15 | 19.88064
206.409 | 1.687e-15 | 19.88592
206.643 | -2.72e-15 | 19.88724
206.977 | 1.455e-15 | 19.88422
207.312 | 1.088e-15 | 19.88517
207.644 | -6.342e-15 | 19.88764
207.879 | -8.004e-15 | 19.88802
208.213 | 2.27e-15 | 19.89011
208.515 | 1.276e-15 | 19.88734
208.781 | 1.0507e-14 | 19.89045
209.081 | 2.328e-15 | 19.89266
209.418 | -1.403e-15 | 19.8927
209.684 | -4.01e-16 | 19.8909
210.017 | -1.2696e-14 | 19.89269
210.318 | 3.557e-15 | 19.89641
210.553 | -9.839e-15 | 19.89802
210.887 | -5.358e-15 | 19.89707
211.255 | -2.758e-15 | 19.89399
211.489 | -3.78e-16 | 19.89037
211.823 | -1.0673e-14 | 19.90349
212.057 | -6.658e-15 | 19.9034
212.391 | -4.558e-15 | 19.89565
212.724 | -4.898e-15 | 19.90092
212.926 | 8.42e-16 | 19.90195
213.256 | -8.294e-15 | 19.90344
213.587 | 2.83e-15 | 19.90545
213.917 | -2.576e-15 | 19.90297
214.215 | -4.076e-15 | 19.89613
214.446 | -5.277e-15 | 19.90238
214.778 | 7.2e-17 | 19.90505
215.111 | -3.362e-15 | 19.89968
215.375 | -4.244e-15 | 19.89648
215.706 | -9.41e-16 | 19.89958
215.973 | 1.008e-15 | 19.89302
216.305 | 2.752e-15 | 19.90263
216.54 | -7.251e-15 | 19.90188
216.873 | -4.294e-15 | 19.90352
217.206 | 5.55e-16 | 19.89965
217.472 | 2.205e-15 | 19.89698
217.805 | -6.459e-15 | 19.90641
218.038 | 3.66e-16 | 19.90533
218.37 | 6.977e-15 | 19.89806
218.737 | -1e-16 | 19.89865
218.97 | -9.936e-15 | 19.90772
219.305 | -1.1229e-14 | 19.89866
219.542 | -5.499e-15 | 19.90927
219.876 | -7.429e-15 | 19.90287
220.21 | -1.2002e-14 | 19.90647
220.551 | -1.1573e-14 | 19.90809
220.786 | -4.449e-15 | 19.90949
221.126 | -4.752e-15 | 19.91389
221.361 | -8.499e-15 | 19.91572
221.698 | -8.607e-15 | 19.91388
221.967 | -9.071e-15 | 19.91314
222.301 | -1.1531e-14 | 19.92075
222.535 | -2.48e-16 | 19.91781
222.903 | -7.896e-15 | 19.91609
223.137 | -2.411e-15 | 19.9221
223.469 | -1.249e-15 | 19.91872
223.802 | -5.636e-15 | 19.91877
224.067 | -1.146e-15 | 19.91872
224.401 | 3.682e-15 | 19.91552
224.733 | -2.721e-15 | 19.91844
224.932 | -5.143e-15 | 19.91498
225.297 | -5.838e-15 | 19.92234
225.531 | -5.19e-15 | 19.92122
225.897 | -3.643e-15 | 19.9184
226.231 | -5.123e-15 | 19.91423
226.463 | -5e-16 | 19.92043
226.832 | 3.706e-15 | 19.91909
227.065 | -5.43e-16 | 19.92045
227.366 | -7.015e-15 | 19.92312
227.697 | -1.0713e-14 | 19.92293
227.964 | -8.33e-16 | 19.92097
228.293 | -1.318e-15 | 19.91836
228.624 | 2.629e-15 | 19.92179
228.854 | 3.751e-15 | 19.919
229.219 | -9.77e-16 | 19.91787
229.516 | -4.911e-15 | 19.91957
229.782 | -9.18e-16 | 19.91839
230.116 | -8.25e-16 | 19.91738
230.447 | -7.047e-15 | 19.91767
230.683 | -1.2868e-14 | 19.91661
231.017 | -6.785e-15 | 19.92383
231.253 | -6.345e-15 | 19.92189
231.587 | -2.666e-15 | 19.92271
231.922 | -1.821e-15 | 19.9238
232.156 | -5.65e-15 | 19.92506
232.489 | -4.125e-15 | 19.92682
232.79 | -5.26e-15 | 19.92773
233.122 | -8.38e-15 | 19.92575
233.388 | -1.1369e-14 | 19.92118
233.721 | -1.542e-15 | 19.92623
233.987 | -3.468e-15 | 19.92268
234.32 | -5.768e-15 | 19.92839
234.552 | -3.381e-15 | 19.92491
234.919 | -1.2376e-14 | 19.92362
235.152 | -6.81e-15 | 19.9285
235.484 | -3.96e-16 | 19.92303
235.816 | -6.667e-15 | 19.92329
236.149 | -9.223e-15 | 19.92272
236.382 | -8.089e-15 | 19.92934
236.715 | -6.978e-15 | 19.91858
236.948 | -8.286e-15 | 19.92291
237.316 | -6.645e-15 | 19.92645
237.583 | -1.0267e-14 | 19.92449
237.917 | -6.132e-15 | 19.92505
238.151 | -7.351e-15 | 19.92966
238.484 | -1.3003e-14 | 19.92787
238.818 | -7.822e-15 | 19.93154
239.152 | 3.11e-16 | 19.92713
239.387 | -2.996e-15 | 19.9327
239.72 | -4.949e-15 | 19.93211
239.987 | -1.9451e-14 | 19.92921
240.288 | -1.2089e-14 | 19.92797
240.654 | -6.303e-15 | 19.92456
240.923 | -3.533e-15 | 19.9274
241.158 | -7.615e-15 | 19.92935
241.525 | -1.284e-15 | 19.92974
241.758 | -7.62e-16 | 19.93046
242.093 | -6.89e-15 | 19.93279
242.327 | -1.1254e-14 | 19.93263
242.693 | -4.024e-15 | 19.9308
242.929 | -3.137e-15 | 19.93628
243.262 | -5.997e-15 | 19.93528
243.595 | -5.351e-15 | 19.93696
243.83 | -5.145e-15 | 19.93715
244.163 | -6.792e-15 | 19.93612
244.525 | 1.874e-15 | 19.93328
244.855 | 3.789e-15 | 19.93238
245.088 | -1.674e-15 | 19.92983
245.418 | -5.622e-15 | 19.93585
245.652 | -4.203e-15 | 19.933
246.016 | -1.28e-15 | 19.93272
246.315 | -2.371e-15 | 19.93374
246.549 | -5.609e-15 | 19.93354
246.914 | -1.866e-15 | 19.93232
247.249 | 4.5e-17 | 19.93249
247.482 | -1.17e-15 | 19.93092
247.817 | -6.53e-15 | 19.93719
248.05 | 1.562e-15 | 19.93648
248.384 | -7.861e-15 | 19.93482
248.718 | -4.48e-16 | 19.93649
248.986 | 1.16e-16 | 19.92902
249.352 | -2.837e-15 | 19.93473
249.587 | -7.922e-15 | 19.9378
249.922 | -3.901e-15 | 19.93955
250.155 | -4.92e-15 | 19.93909
250.489 | 4.024e-15 | 19.94021
250.823 | 1.978e-15 | 19.93989
251.057 | -7.03e-16 | 19.93709
251.425 | 1.392e-15 | 19.93668
251.659 | 4.422e-15 | 19.94031
251.992 | -7.427e-15 | 19.94064
252.226 | -1.0763e-14 | 19.94101
252.56 | -7.576e-15 | 19.93929
252.928 | -1.1152e-14 | 19.9347
253.161 | -1.5236e-14 | 19.93787
253.429 | -9.941e-15 | 19.94241
253.763 | -2.375e-15 | 19.9411
254.098 | -9.159e-15 | 19.93874
254.364 | -9.682e-15 | 19.9434
254.697 | -1.781e-14 | 19.94216
254.964 | -1.4274e-14 | 19.94013
255.298 | -8.06e-15 | 19.94435
255.532 | -2.518e-15 | 19.94337
255.9 | -1.0802e-14 | 19.94068
256.235 | -2.2851e-14 | 19.93757
256.499 | -2.3332e-14 | 19.94347
256.735 | -2.2527e-14 | 19.94175
257.1 | -2.2392e-14 | 19.94035
257.367 | -2.922e-14 | 19.94291
257.701 | -2.7888e-14 | 19.94599
257.934 | -3.0842e-14 | 19.94204
258.302 | -2.8107e-14 | 19.9422
258.536 | -2.9395e-14 | 19.94365
258.903 | -3.0874e-14 | 19.94086
259.135 | -2.8644e-14 | 19.94627
259.471 | -2.7029e-14 | 19.94722
259.84 | -3.2005e-14 | 19.94469
260.104 | -2.4563e-14 | 19.94413
260.372 | -3.0798e-14 | 19.94504
260.64 | -4.1551e-14 | 19.94795
260.969 | -3.6154e-14 | 19.94769
261.304 | -3.0017e-14 | 19.94739
261.532 | -3.0044e-14 | 19.94402
261.897 | -3.2302e-14 | 19.94187
262.129 | -2.5239e-14 | 19.94549
262.492 | -2.9956e-14 | 19.94107
262.824 | -2.9854e-14 | 19.94195
263.091 | -2.8893e-14 | 19.94586
263.423 | -3.271e-14 | 19.94564
263.688 | -3.2875e-14 | 19.9419
264.022 | -3.4555e-14 | 19.94452
264.29 | -3.6544e-14 | 19.94255
264.623 | -3.8269e-14 | 19.94724
264.891 | -3.2891e-14 | 19.94386
265.223 | -3.2946e-14 | 19.94292
265.457 | -3.0812e-14 | 19.94693
265.791 | -3.1467e-14 | 19.94376
266.058 | -2.4729e-14 | 19.94761
266.393 | -3.0068e-14 | 19.9467
266.659 | -3.2835e-14 | 19.94472
266.994 | -3.0048e-14 | 19.94926
267.228 | -3.3544e-14 | 19.94825
267.594 | -3.9844e-14 | 19.94755
267.861 | -3.8023e-14 | 19.94445
268.195 | -4.0941e-14 | 19.94949
268.462 | -4.2299e-14 | 19.94652
268.797 | -3.6249e-14 | 19.94546
269.029 | -3.3307e-14 | 19.94645
269.398 | -4.0215e-14 | 19.94804
269.665 | -3.9194e-14 | 19.94578
269.999 | -4.5654e-14 | 19.94875
270.264 | -4.4413e-14 | 19.9462
270.599 | -4.5748e-14 | 19.94995
270.866 | -4.2113e-14 | 19.94793
271.2 | -4.9748e-14 | 19.94723
271.432 | -4.9586e-14 | 19.95076
271.767 | -3.7897e-14 | 19.94976
272.134 | -4.1096e-14 | 19.94744
272.367 | -4.6908e-14 | 19.95101
272.701 | -4.8203e-14 | 19.95076
272.966 | -4.9332e-14 | 19.94848
273.301 | -4.5046e-14 | 19.94877
273.568 | -5.341e-14 | 19.94795
273.903 | -4.5994e-14 | 19.95021
274.169 | -4.8215e-14 | 19.94943
274.502 | -4.5434e-14 | 19.95039
274.77 | -4.1492e-14 | 19.94993
275.103 | -5.0693e-14 | 19.95408
275.336 | -5.611e-14 | 19.95173
275.705 | -4.6663e-14 | 19.95025
276.038 | -4.7407e-14 | 19.95053
276.271 | -5.0128e-14 | 19.95294
276.638 | -4.9721e-14 | 19.95158
276.872 | -4.0845e-14 | 19.95477
277.205 | -4.7923e-14 | 19.95282
277.471 | -3.7398e-14 | 19.95031
277.805 | -5.0061e-14 | 19.95412
278.039 | -4.4736e-14 | 19.95292
278.406 | -4.5401e-14 | 19.95202
278.64 | -4.7051e-14 | 19.95472
278.974 | -3.7402e-14 | 19.95419
279.337 | -4.7419e-14 | 19.95235
279.568 | -4.6713e-14 | 19.95102
279.897 | -3.3349e-14 | 19.95329
280.162 | -4.5832e-14 | 19.95138
280.493 | -4.2822e-14 | 19.95075
280.758 | -3.8584e-14 | 19.95207
281.091 | -3.7695e-14 | 19.95096
281.422 | -3.372e-14 | 19.95055
281.69 | -4.4507e-14 | 19.95195
282.024 | -4.6129e-14 | 19.95098
282.257 | -4.1507e-14 | 19.95324
282.59 | -5.0258e-14 | 19.9527
282.925 | -4.462e-14 | 19.95305
283.192 | -4.0559e-14 | 19.9508
283.526 | -4.2906e-14 | 19.95202
283.794 | -3.1723e-14 | 19.95091
284.027 | -3.6877e-14 | 19.9534
284.393 | -4.1688e-14 | 19.95224
284.628 | -3.9119e-14 | 19.95529
284.995 | -3.3109e-14 | 19.95202
285.228 | -4.3753e-14 | 19.95432
285.563 | -3.1321e-14 | 19.95452
285.93 | -3.1653e-14 | 19.95374
286.163 | -3.8255e-14 | 19.9527
286.497 | -3.5962e-14 | 19.95195
286.764 | -3.3602e-14 | 19.9528
287.099 | -4.0153e-14 | 19.95473
287.431 | -3.6179e-14 | 19.95206
287.697 | -4.3323e-14 | 19.95351
287.933 | -3.6617e-14 | 19.95572
288.299 | -4.0113e-14 | 19.95445
288.634 | -3.4921e-14 | 19.95443
288.868 | -3.6324e-14 | 19.95333
289.201 | -4.2587e-14 | 19.956
289.467 | -4.1042e-14 | 19.95629
289.802 | -4.6094e-14 | 19.95629
290.068 | -3.4666e-14 | 19.95365
290.402 | -4.0801e-14 | 19.95572
290.669 | -4.172e-14 | 19.95648
290.936 | -4.4203e-14 | 19.95678
291.304 | -4.7012e-14 | 19.95878
291.536 | -4.5624e-14 | 19.95616
291.904 | -4.5043e-14 | 19.957
292.17 | -4.7777e-14 | 19.95851
292.537 | -5.1287e-14 | 19.9567
292.771 | -3.9186e-14 | 19.95891
293.104 | -4.2549e-14 | 19.95752
293.37 | -3.9885e-14 | 19.95516
293.704 | -4.1181e-14 | 19.95706
293.971 | -4.6276e-14 | 19.95505
294.306 | -5.2775e-14 | 19.9582
294.572 | -5.3767e-14 | 19.95636
294.907 | -5.0981e-14 | 19.95882
295.173 | -4.7933e-14 | 19.95713
295.506 | -5.1691e-14 | 19.95984
295.773 | -4.3155e-14 | 19.95823
296.141 | -5.4233e-14 | 19.95917
296.407 | -4.5735e-14 | 19.96066
296.64 | -5.5636e-14 | 19.95939
296.974 | -5.8979e-14 | 19.95897
297.24 | -5.3919e-14 | 19.96042
297.607 | -5.7078e-14 | 19.95853
297.84 | -5.5302e-14 | 19.9601
298.207 | -5.0288e-14 | 19.95738
298.441 | -5.3526e-14 | 19.96014
298.805 | -4.922e-14 | 19.95903
299.036 | -4.9158e-14 | 19.96004
299.367 | -5.6165e-14 | 19.95794
299.632 | -5.7708e-14 | 19.96013
299.963 | -6.1748e-14 | 19.95869
300.295 | -6.008e-14 | 19.95845
300.561 | -6.7995e-14 | 19.95876
300.926 | -6.5421e-14 | 19.95685
301.191 | -6.4503e-14 | 19.95699
301.526 | -6.6357e-14 | 19.96011
301.791 | -6.0836e-14 | 19.95727
302.06 | -5.8004e-14 | 19.95748
302.394 | -5.7669e-14 | 19.9601
302.627 | -7.2632e-14 | 19.95846
302.995 | -7.4687e-14 | 19.95923
303.263 | -7.804e-14 | 19.95754
303.595 | -7.9081e-14 | 19.96078
303.862 | -7.4473e-14 | 19.95784
304.196 | -7.5911e-14 | 19.95763
304.429 | -8.0427e-14 | 19.95965
304.798 | -8.1334e-14 | 19.95567
305.064 | -7.2072e-14 | 19.9606
305.432 | -7.7885e-14 | 19.9597
305.665 | -8.0749e-14 | 19.9589
306 | -7.5831e-14 | 19.96231
306.266 | -7.7896e-14 | 19.95957
306.599 | -7.3191e-14 | 19.96217
306.866 | -7.6892e-14 | 19.95878
307.2 | -7.9154e-14 | 19.96142
307.467 | -7.109e-14 | 19.95817
307.834 | -8.1554e-14 | 19.95976
308.068 | -7.6413e-14 | 19.95731
308.435 | -7.4667e-14 | 19.96046
308.668 | -8.3445e-14 | 19.96111
308.935 | -8.9882e-14 | 19.96253
309.268 | -8.8258e-14 | 19.96154
309.636 | -8.8229e-14 | 19.9574
309.904 | -9.4658e-14 | 19.95883
310.169 | -9.1159e-14 | 19.95982
310.537 | -9.2762e-14 | 19.96157
310.771 | -8.3797e-14 | 19.96117
311.037 | -9.3981e-14 | 19.96355
311.37 | -9.3919e-14 | 19.96206
311.738 | -8.8883e-14 | 19.95881
312.005 | -8.9919e-14 | 19.96038
312.238 | -8.9894e-14 | 19.96265
312.606 | -9.3172e-14 | 19.95998
312.871 | -9.1226e-14 | 19.96094
313.204 | -9.3083e-14 | 19.96371
313.472 | -9.0809e-14 | 19.96165
313.806 | -9.5097e-14 | 19.96436
314.071 | -9.2903e-14 | 19.96012
314.472 | -9.6365e-14 | 19.96367
314.773 | -9.0536e-14 | 19.96016
315.04 | -9.0985e-14 | 19.96476
315.304 | -1.04198e-13 | 19.96222
315.54 | -1.02387e-13 | 19.96318
315.906 | -1.01411e-13 | 19.96505
316.173 | -9.8958e-14 | 19.96341
316.507 | -9.6322e-14 | 19.9651
316.774 | -9.7201e-14 | 19.96307
317.14 | -1.01562e-13 | 19.96289
317.373 | -1.04569e-13 | 19.96348
317.741 | -9.8939e-14 | 19.96313
317.974 | -9.5086e-14 | 19.96533
318.306 | -9.9197e-14 | 19.96192
318.608 | -1.00162e-13 | 19.96338
318.841 | -9.621e-14 | 19.96406
319.207 | -9.9247e-14 | 19.96324
319.442 | -9.6636e-14 | 19.96272
319.81 | -9.9152e-14 | 19.96486
320.074 | -9.7368e-14 | 19.96565
320.439 | -9.5932e-14 | 19.96379
320.669 | -9.602e-14 | 19.96477
321.001 | -9.588e-14 | 19.96407
321.267 | -9.721e-14 | 19.9617
321.599 | -8.8828e-14 | 19.96381
321.864 | -9.2316e-14 | 19.961
322.13 | -9.1753e-14 | 19.96429
322.496 | -9.0684e-14 | 19.96214
322.73 | -8.4674e-14 | 19.96374
323.095 | -9.075e-14 | 19.96514
323.361 | -9.5041e-14 | 19.96156
323.729 | -9.2016e-14 | 19.96236
323.962 | -8.7243e-14 | 19.9633
324.23 | -9.6164e-14 | 19.96385
324.597 | -9.3095e-14 | 19.96517
324.864 | -9.6549e-14 | 19.96163
325.231 | -9.029e-14 | 19.96329
325.465 | -9.3954e-14 | 19.96509
325.832 | -8.9064e-14 | 19.96201
326.098 | -8.8675e-14 | 19.96592
326.332 | -9.2767e-14 | 19.96265
326.733 | -9.528e-14 | 19.96375
326.967 | -8.5957e-14 | 19.96562
327.233 | -9.0476e-14 | 19.96607
327.567 | -9.4042e-14 | 19.96453
327.834 | -9.6925e-14 | 19.96599
328.202 | -1.04114e-13 | 19.96394
328.435 | -9.5925e-14 | 19.96534
328.801 | -9.379e-14 | 19.96537
329.067 | -8.6818e-14 | 19.96594
329.335 | -1.00297e-13 | 19.96714
329.701 | -9.1934e-14 | 19.96504
329.936 | -9.2551e-14 | 19.96553
330.302 | -8.7631e-14 | 19.96739
330.57 | -9.2632e-14 | 19.96375
330.903 | -9.4857e-14 | 19.96579
331.171 | -8.9326e-14 | 19.96686
331.535 | -9.4287e-14 | 19.96569
331.77 | -8.9993e-14 | 19.96653
332.137 | -8.952e-14 | 19.96532
332.371 | -9.2943e-14 | 19.96721
332.738 | -9.057e-14 | 19.96436
333.003 | -9.9563e-14 | 19.96571
333.238 | -9.951e-14 | 19.96698
333.604 | -9.7299e-14 | 19.96477
333.872 | -9.8787e-14 | 19.9653
334.205 | -9.5047e-14 | 19.96717
334.471 | -9.0071e-14 | 19.96731
334.838 | -9.8532e-14 | 19.96424
335.104 | -8.9419e-14 | 19.96552
335.337 | -9.6037e-14 | 19.96567
335.705 | -1.17171e-13 | 19.9658
335.97 | -1.07442e-13 | 19.96713
336.236 | -1.03639e-13 | 19.96635
336.604 | -1.02021e-13 | 19.96791
336.87 | -1.00792e-13 | 19.96547
337.204 | -1.00674e-13 | 19.9676
337.471 | -9.432e-14 | 19.96515
337.837 | -9.5863e-14 | 19.96599
338.07 | -8.964e-14 | 19.96786
338.338 | -9.7444e-14 | 19.9681
338.705 | -9.849e-14 | 19.9664
338.97 | -9.8082e-14 | 19.96702
339.303 | -9.6047e-14 | 19.96856
339.57 | -9.1419e-14 | 19.96836
339.937 | -8.8879e-14 | 19.96652
340.171 | -8.3287e-14 | 19.96784
340.438 | -8.1453e-14 | 19.96907
340.805 | -8.8748e-14 | 19.96895
341.071 | -8.7266e-14 | 19.96637
341.504 | -9.4586e-14 | 19.96721
341.77 | -8.621e-14 | 19.96614
342.072 | -8.8152e-14 | 19.96783
342.339 | -1.01221e-13 | 19.96778
342.605 | -1.0057e-13 | 19.9666
342.905 | -1.03544e-13 | 19.96749
343.137 | -1.00132e-13 | 19.96728
343.505 | -9.8618e-14 | 19.96914
343.772 | -8.5678e-14 | 19.96664
344.104 | -9.0967e-14 | 19.96901
344.37 | -9.3942e-14 | 19.96666
344.705 | -8.7256e-14 | 19.96879
344.972 | -9.1224e-14 | 19.9695
345.338 | -9.1036e-14 | 19.96807
345.571 | -9.0673e-14 | 19.96888
345.838 | -8.9578e-14 | 19.96968
346.203 | -8.5747e-14 | 19.96736
346.435 | -5.5459e-14 | 19.96896
346.767 | -2.25558e-13 | 19.96805
347.031 | -1.71238e-13 | 19.96788
347.395 | -1.21263e-13 | 19.96721
347.662 | -1.1215e-13 | 19.96665
347.961 | -9.7831e-14 | 19.9666
348.292 | -9.7706e-14 | 19.96792
348.559 | -9.5865e-14 | 19.96504
348.827 | 1.48476e-13 | 19.96821
349.192 | -4.2039e-14 | 19.96651
349.459 | -1.37426e-13 | 19.96777
349.792 | -2.23039e-13 | 19.96787
350.061 | -2.15355e-13 | 19.96865
350.327 | -2.07679e-13 | 19.96874
350.694 | -3.25646e-13 | 19.96933
350.963 | -1.9149e-12 | 19.93101
351.596 | -1.46829e-13 | 19.81745
353.397 | -1.05192e-13 | 19.96862
353.865 | -7.6775e-14 | 19.97048
354.231 | -7.7252e-14 | 19.96858
354.464 | -7.3973e-14 | 19.96962
354.732 | -5.5354e-14 | 19.96987
355.099 | -2.2217e-14 | 19.96941
355.399 | -2.6919e-14 | 19.96821
355.666 | -3.7863e-14 | 19.97006
356.034 | -4.6316e-14 | 19.96738
356.3 | -1.45372e-13 | 19.97075
356.566 | -1.03276e-13 | 19.96984
356.834 | -8.6404e-14 | 19.97064
357.234 | -8.9045e-14 | 19.96826
357.535 | -6.54118e-13 | 19.96874
357.835 | -5.04085e-13 | 19.96831
358.101 | -3.15688e-13 | 19.96881
358.368 | -2.28045e-13 | 19.97116
358.735 | -1.81212e-13 | 19.96945
359.002 | -1.72808e-13 | 19.969
359.269 | -1.27863e-13 | 19.97037
359.569 | -9.7317e-14 | 19.96853
359.836 | -1.34463e-13 | 19.97113
360.202 | -8.9325e-14 | 19.96989
360.503 | -7.3049e-14 | 19.97136
360.769 | -8.8238e-14 | 19.97025
361.037 | -1.38244e-13 | 19.97055
361.437 | -8.1739e-14 | 19.96881
361.703 | -7.0183e-14 | 19.97028
362.005 | -5.6183e-14 | 19.97021
362.304 | -5.215e-14 | 19.97078
362.57 | -3.9153e-14 | 19.97165
362.837 | -4.0349e-14 | 19.9708
363.138 | -4.3666e-14 | 19.97017
363.471 | -4.8604e-14 | 19.97233
363.839 | -5.0051e-14 | 19.96901
364.105 | -4.5418e-14 | 19.97142
364.371 | -4.5945e-14 | 19.97008
364.672 | -5.5865e-14 | 19.9725
365.039 | -6.927e-14 | 19.96786
365.339 | -3.84887e-13 | 19.97034
365.605 | 1.01011e-13 | 19.97187
365.905 | 7.9577e-14 | 19.9718
366.205 | -2.56327e-13 | 19.97205
366.505 | -2.83345e-13 | 19.97226
366.771 | 6.3689e-14 | 19.97272
367.105 | 3.348e-15 | 19.97151
367.372 | -2.4357e-14 | 19.97191
367.638 | -3.3217e-14 | 19.97234
368.005 | -2.9615e-14 | 19.97276
368.271 | -3.5293e-14 | 19.9705
368.706 | -4.5908e-14 | 19.97161
369.006 | -4.2903e-14 | 19.96751
369.339 | -5.4841e-14 | 19.97021
369.605 | -2.50813e-13 | 19.97293
369.872 | -7.29352e-13 | 19.97072
370.14 | -6.81785e-13 | 19.97021
370.406 | -4.30941e-13 | 19.97123
370.672 | -2.70777e-13 | 19.97127
371.04 | -1.83358e-13 | 19.97137
371.273 | -9.1158e-13 | 19.9375
372.873 | 4.74982e-13 | 19.83604
375.141 | -2.93997e-12 | 19.93797
376.174 | -7.2258e-13 | 19.97334
376.442 | -3.48973e-12 | 19.97229
376.843 | -4.39354e-12 | 19.97264
377.109 | -7.16001e-12 | 19.97276
377.376 | -8.42211e-12 | 19.97222
377.71 | -1.08102e-11 | 19.97042
378.043 | -1.11554e-11 | 19.97161
378.309 | -1.17094e-11 | 19.97344
378.609 | -8.4541e-12 | 19.97273
378.842 | -1.47917e-11 | 19.97203
379.244 | -1.75094e-11 | 19.9728
379.477 | -1.07009e-11 | 19.97399
379.743 | -9.9652e-12 | 19.97358
380.11 | -1.15253e-11 | 19.97409
380.378 | -1.03654e-11 | 19.97444
380.744 | -9.3232e-12 | 19.973
380.975 | -1.45286e-11 | 19.97381
381.343 | -9.6892e-12 | 19.97217
381.61 | -8.2048e-12 | 19.97235
381.877 | -6.7395e-12 | 19.97254
382.21 | -1.08257e-11 | 19.9736
382.475 | -7.9521e-12 | 19.97369
382.744 | -7.3369e-12 | 19.97497
383.111 | -6.7527e-12 | 19.97319
383.378 | -8.4512e-12 | 19.97309
383.712 | -1.09746e-11 | 19.97432
383.978 | -1.13932e-11 | 19.97436
384.246 | -1.21914e-11 | 19.97432
384.626 | -2.25066e-11 | 19.9761
384.904 | -3.23567e-12 | 19.97482
385.215 | -6.71081e-12 | 19.97566
385.487 | 4.26054e-13 | 19.84945
387.241 | 1.29954e-13 | 19.9679
388.044 | -8.4783e-14 | 19.96628
388.407 | -8.1919e-14 | 19.96397
388.739 | -9.2713e-14 | 19.963
389.073 | -1.25019e-13 | 19.96581
389.407 | -1.17499e-13 | 19.96468
389.777 | -1.115e-13 | 19.96414
390.111 | -1.01836e-13 | 19.96428
390.444 | -1.06127e-13 | 19.96601
390.811 | -9.6216e-14 | 19.96509
392.112 | -7.5312e-14 | 19.96487
393.11 | -8.5557e-14 | 19.96486
393.443 | -6.7039e-14 | 19.96444
393.775 | -6.7545e-14 | 19.96411
394.107 | -5.5275e-14 | 19.96654
394.438 | -5.8296e-14 | 19.96602
394.803 | -4.9121e-14 | 19.96431
395.135 | -4.8186e-14 | 19.96633
395.466 | -4.0576e-14 | 19.965
396.823 | -4.663e-14 | 19.96422
397.812 | -5.2118e-14 | 19.96251
398.141 | -3.8953e-14 | 19.96207
398.472 | -4.8943e-14 | 19.96339
398.834 | -4.7489e-14 | 19.96425
399.162 | -1.3176e-14 | 19.96275
399.524 | -1.9637e-14 | 19.9622
399.852 | -2.126e-14 | 19.96119
400.183 | -1.5993e-14 | 19.96241
400.509 | -6.324e-15 | 19.96145
401.787 | -2.734e-14 | 19.9588
402.768 | 6.2835e-14 | 19.9565
403.093 | 6.8087e-14 | 19.95829
403.453 | 1.21624e-13 | 19.95661
403.779 | 4.1577e-14 | 19.95776
404.105 | 4.3121e-14 | 19.95613
404.462 | 3.9136e-14 | 19.95504
404.787 | 6.6186e-14 | 19.95366
405.111 | 1.22543e-13 | 19.95458
405.467 | 5.2319e-14 | 19.95295
405.792 | 5.5952e-14 | 19.95325
406.148 | 1.31211e-13 | 19.95173
407.377 | -4.0651e-14 | 19.94852
408.409 | 7.7326e-14 | 19.94676
408.764 | 1.55654e-13 | 19.94603
409.117 | 1.39517e-13 | 19.94588
409.436 | 8.4549e-14 | 19.94452
409.791 | 1.67958e-13 | 19.94314
410.113 | 1.92296e-13 | 19.94107
410.434 | 1.891e-13 | 19.94136
410.788 | 1.89679e-13 | 19.93995
411.108 | 9.939e-15 | 19.93918
412.357 | 2.8779e-14 | 19.93709
413.442 | 3.13555e-13 | 19.93158
413.793 | 2.06626e-13 | 19.93035
414.142 | -1.581e-13 | 19.90078
415.573 | -7.522e-14 | 19.92465
416.617 | -4.995e-13 | 19.92083
416.934 | -2.12e-14 | 19.80796
418.736 | -4.4976e-14 | 19.91374
419.493 | 5.4471e-14 | 19.90954
419.808 | 8.4103e-14 | 19.90971
420.157 | 7.1781e-14 | 19.90806
420.469 | 9.4852e-14 | 19.90649
420.785 | 2.19e-14 | 19.90679
421.097 | 6.0177e-14 | 19.90434
421.444 | 3.53e-14 | 19.90205
421.757 | 2.3486e-14 | 19.90274
422.133 | 3.7008e-14 | 19.89914
422.477 | -6.308e-15 | 19.89781
422.791 | 5.3899e-14 | 19.89741
423.135 | -9.324e-15 | 19.8951
424.413 | -3.1429e-14 | 19.89092
425.409 | -2.6287e-14 | 19.88532
425.748 | 3.5142e-14 | 19.88287
426.055 | -2.5018e-14 | 19.88066
426.363 | -1.2226e-14 | 19.88084
426.67 | 4.21e-15 | 19.87854
426.976 | 6.3346e-14 | 19.87627
427.315 | 4.812e-14 | 19.87356
427.621 | -7.3398e-14 | 19.87271
427.958 | -1.9098e-14 | 19.87045
428.264 | -3.5903e-14 | 19.87002
428.57 | 1.4978e-14 | 19.86777
428.907 | -3.47028e-13 | 19.86496
429.214 | -3.97997e-13 | 19.86436
429.521 | -1.70359e-13 | 19.86186
429.858 | -5.0173e-14 | 19.85962
430.164 | -1.14418e-13 | 19.85861
430.47 | -5.9485e-14 | 19.85628
430.804 | -1.11816e-12 | 19.82579
432.082 | -1.53408e-12 | 19.84568
433.083 | -6.4728e-13 | 19.70798
435.171 | -0.000484752 | 19.82425
435.656 | -6.0326e-13 | 19.79603
436.349 | 6.5618e-14 | 19.71441
438.038 | 5.6597e-14 | 19.8073
438.611 | 5.0122e-13 | 19.77787
440.205 | -2.10625e-12 | 19.79286
441.158 | -5.8819e-14 | 19.68418
442.852 | -1.8701e-14 | 19.77317
443.742 | -2.1973e-14 | 19.76761
444.067 | -1.7394e-14 | 19.76411
444.363 | -2.0728e-14 | 19.76261
444.659 | -1.4849e-14 | 19.76
444.983 | -1.2421e-14 | 19.75741
445.28 | -8.933e-15 | 19.75539
445.634 | -8.989e-15 | 19.75346
445.958 | -9.335e-15 | 19.74925
446.251 | -9.478e-15 | 19.74779
446.576 | -3.46e-16 | 19.74487
446.87 | -9.839e-15 | 19.74276
447.193 | -9.27e-16 | 19.74012
447.488 | -1.1851e-14 | 19.73883
447.784 | -6.891e-15 | 19.73566
448.105 | -6.26e-15 | 19.73377
448.426 | -7.354e-15 | 19.72998
448.721 | -1.1192e-14 | 19.7286
449.014 | -4.783e-15 | 19.72589
449.335 | -4.705e-15 | 19.72255
449.626 | -3.757e-15 | 19.72137
449.92 | -5.555e-15 | 19.71826
450.241 | -1.039e-14 | 19.71457
450.532 | -5.179e-15 | 19.71317
450.853 | -5.751e-15 | 19.70979
451.143 | -8.63e-16 | 19.70845
451.463 | 8.85e-16 | 19.70518
451.754 | -1.999e-15 | 19.703
452.073 | -5.224e-15 | 19.70103
452.362 | -9.53e-16 | 19.69753
452.681 | -2.254e-15 | 19.69483
452.971 | 2.728e-15 | 19.69277
453.291 | 6.32e-16 | 19.68901
453.579 | 1.799e-15 | 19.68737
453.898 | 3.96e-16 | 19.68346
454.216 | -6.963e-15 | 19.68114
454.504 | -2.14e-15 | 19.67952
454.821 | -3.594e-15 | 19.67559
455.108 | -4.2e-16 | 19.67426
455.426 | 1.434e-15 | 19.66998
455.712 | -1.202e-15 | 19.66842
456.028 | -1.18e-16 | 19.66516
456.315 | -3.193e-15 | 19.66315
456.6 | -4.42e-15 | 19.65958
456.915 | -4.415e-15 | 19.65687
457.202 | -4.472e-15 | 19.65478
457.487 | -2.969e-15 | 19.65168
457.802 | -9.519e-15 | 19.6481
458.086 | -3.948e-15 | 19.6461
458.399 | -2.709e-15 | 19.64231
458.682 | -1.166e-15 | 19.64046
458.969 | -1.175e-15 | 19.63768
459.28 | -1.692e-15 | 19.63496
459.593 | -2.57e-15 | 19.63104
459.874 | -2.716e-15 | 19.62842
460.185 | -6.373e-15 | 19.6254
460.498 | -3.806e-15 | 19.62226
460.78 | -3.164e-15 | 19.62004
461.091 | -4.643e-15 | 19.61667
461.372 | -4.001e-15 | 19.61426
461.685 | -3.834e-15 | 19.61
461.968 | -6.786e-15 | 19.60827
462.282 | -3.724e-15 | 19.60493
462.566 | -1.3084e-14 | 19.60148
462.851 | -9.751e-15 | 19.59958
463.163 | -1.4234e-14 | 19.59742
463.474 | -1.5437e-14 | 19.59349
463.757 | -1.2859e-14 | 19.59141
464.069 | -8.375e-15 | 19.58748
464.35 | -1.8001e-14 | 19.58594
464.661 | -1.7891e-14 | 19.58239
464.942 | -2.2422e-14 | 19.5799
465.225 | -1.4519e-14 | 19.57695
465.534 | -9.612e-15 | 19.57347
465.815 | -1.2577e-14 | 19.57119
466.123 | -1.2149e-14 | 19.56747
466.403 | -1.5689e-14 | 19.56526
466.711 | -2.4385e-14 | 19.56159
466.99 | -2.4144e-14 | 19.55932
467.269 | -2.1337e-14 | 19.55593
467.576 | -3.0572e-14 | 19.55201
467.883 | -2.7424e-14 | 19.54945
468.162 | -3.0477e-14 | 19.54611
468.441 | -2.5343e-14 | 19.5444
468.746 | -2.4607e-14 | 19.54054
469.052 | -2.3565e-14 | 19.53729
469.386 | -2.5501e-14 | 19.53436
469.661 | -3.0535e-14 | 19.53062
469.966 | -2.6865e-14 | 19.52772
470.269 | -3.3551e-14 | 19.52403
470.544 | -3.2759e-14 | 19.52134
470.847 | -2.866e-14 | 19.5175
471.123 | -3.8899e-14 | 19.51563
471.425 | -4.1406e-14 | 19.51121
471.699 | -5.2193e-14 | 19.5074
472 | -4.5704e-14 | 19.50413
472.301 | -4.5095e-14 | 19.50102
472.574 | -4.6197e-14 | 19.49833
472.874 | -5.1993e-14 | 19.49557
473.147 | -4.8451e-14 | 19.49175
473.528 | -5.4764e-14 | 19.48676
473.799 | -5.4792e-14 | 19.4842
474.098 | -4.9937e-14 | 19.47985
474.396 | -5.3844e-14 | 19.4767
474.666 | -5.5122e-14 | 19.47414
474.963 | -5.9334e-14 | 19.46997
475.235 | -5.706e-14 | 19.46681
475.532 | -6.2639e-14 | 19.46348
475.908 | -6.37e-14 | 19.45837
476.177 | -6.5643e-14 | 19.45556
476.472 | -6.5057e-14 | 19.45147
476.739 | -6.8793e-14 | 19.4486
477.114 | -7.1882e-14 | 19.44325
477.408 | -7.3292e-14 | 19.4396
477.674 | -8.2276e-14 | 19.43664
477.968 | -8.4472e-14 | 19.43203
478.261 | -8.2507e-14 | 19.42895
478.604 | -8.4146e-14 | 19.42375
478.869 | -7.9633e-14 | 19.42088
479.16 | -8.5783e-14 | 19.41772
479.503 | -9.6209e-14 | 19.41212
479.804 | -9.6708e-14 | 19.41346
480.1 | -1.25751e-13 | 19.41012