## Settings
Sample Info | so12ig, dot c3, run 05
Comments | -10/+4/-10
Additional Comments | 10 k/min
Major Measurement Parameters
Starting Temperature | 455.699
Initial Temperature | 150
Final Temperature | 480
Preliminary Voltage | -10
Pulse Voltage | 4
Pulse Time | 30
Wait Time | 0
Measurement Voltage | -10
Subsidiary Measurement Parameters
Step | 0.3
Accuracy Step | 0.1
Accuracy Stable | 0.5
Accuracy End | 0.2
Lakeshore TC Parameters
Ramp | 10
Range | 3
P | 100
I | 50
D | 20
Keithley SM Parameters
NPLC | 3
Measurecount | 1
Time
Date | 5.4.2024
Clock | 19:42:26

## Stabilization
Temperature | Current | Temp Rate
455.195 | -1.31e-10 | 0
453.983 | -3.34036e-12 | -29.67942
453.129 | -2.26609e-12 | -33.76352
452.351 | -1.76245e-12 | -34.7296
451.678 | -8.1271e-13 | -34.39599
450.91 | -1.42654e-12 | -34.96328
450.148 | -1.09093e-12 | -35.31804
449.307 | -1.06318e-12 | -36.0172
448.608 | -9.6812e-13 | -35.76825
447.844 | -7.3803e-13 | -35.86887
446.966 | -8.9817e-13 | -44.65193
443.074 | -6.45203e-13 | -50.45151
442.262 | -5.93757e-13 | -64.80079
441.435 | -5.93775e-13 | -100.0376
440.559 | -5.41353e-13 | -361.1381
439.819 | -5.30647e-13 | -37.82308
438.889 | -5.03222e-13 | -38.21088
438.104 | -7.39504e-13 | -38.19497
437.223 | -6.45277e-13 | -871.5418
436.483 | -2.76021e-13 | -38.24354
435.432 | -2.89624e-13 | -38.68189
434.665 | -5.6218e-13 | -38.57408
433.644 | -4.92436e-13 | -38.97212
432.96 | -4.22078e-13 | -38.76564
432.074 | -4.11933e-13 | -38.92091
431.33 | -3.71314e-13 | -38.86759
430.533 | -3.74181e-13 | -38.83615
429.751 | -3.3881e-13 | -38.831
428.909 | -3.49233e-13 | -38.84993
428.024 | -3.35099e-13 | -38.93411
427.274 | -3.18834e-13 | -38.82502
426.388 | -3.2495e-13 | -38.88066
425.639 | -2.93124e-13 | -38.76691
424.847 | -3.01427e-13 | -38.73901
424.088 | -2.78281e-13 | -38.69846
423.309 | -2.90191e-13 | -38.67943
422.485 | -2.59916e-13 | -38.63997
421.639 | -2.76175e-13 | -38.69061
420.894 | -2.69964e-13 | -38.63446
420.202 | -2.44303e-13 | -38.5294
419.337 | -2.72481e-13 | -38.60176
418.634 | -2.31418e-13 | -38.46128
417.885 | -2.20959e-13 | -38.36184
416.925 | -2.31903e-13 | -38.5313
416.258 | -2.21815e-13 | -38.41409
415.411 | -2.23614e-13 | -38.43234
414.643 | -1.9928e-13 | -38.39327
413.751 | -2.09859e-13 | -38.48151
413.032 | -2.01426e-13 | -38.42219
412.312 | -2.08017e-13 | -38.33816
411.457 | -1.92998e-13 | -38.38109
410.694 | -2.13969e-13 | -38.36106
409.961 | -2.10886e-13 | -38.31553
409.204 | -1.98833e-13 | -38.29733
408.308 | -2.88342e-13 | -38.3932
407.63 | -4.19414e-13 | -38.30755
406.896 | -5.40447e-13 | -38.27189
406.117 | -5.64244e-13 | -38.26676
405.305 | -5.84088e-13 | -38.26008
404.545 | -4.90384e-13 | -38.2142
403.755 | -4.6557e-13 | -38.21616
402.992 | -3.93877e-13 | -38.20298
402.247 | -3.85279e-13 | -38.16995
401.463 | -3.50232e-13 | -38.16881
400.794 | -3.08596e-13 | -38.08974
399.853 | -3.11914e-13 | -38.14807
399.147 | -2.93821e-13 | -38.09754
398.327 | -3.56778e-13 | -38.11406
397.628 | -4.03828e-13 | -38.06365
396.908 | -4.21201e-13 | -38.02503
396.203 | -4.45722e-13 | -37.96879
395.359 | -4.86583e-13 | -38.00092
394.71 | -4.78341e-13 | -37.9126
393.238 | -2.33047e-12 | -37.8273
392.495 | -1.32679e-12 | -37.78754
391.705 | -1.04404e-12 | -37.79777
391.078 | -7.1066e-13 | -37.71072
387.65 | -4.21837e-13 | -37.57773
386.943 | -3.38914e-13 | -37.54168
386.199 | -3.30568e-13 | -37.52838
385.535 | -2.75336e-13 | -37.47271
384.842 | -2.73525e-13 | -37.42158
384.079 | -2.32884e-13 | -37.41788
383.429 | -1.83029e-13 | -37.35736
382.733 | -1.71121e-13 | -37.31669
382.082 | -1.00148e-13 | -37.25771
381.262 | -3.03558e-13 | -37.28166
380.626 | -2.53425e-13 | -37.21994
379.885 | -2.17691e-13 | -37.20472
379.185 | -1.61806e-13 | -37.1652
378.517 | -1.01574e-13 | -37.12154
377.755 | -1.105107e-12 | -37.12331
376.417 | -2.6527e-12 | -37.05554
373.261 | 4.68499e-13 | -36.85901
372.581 | 3.12643e-13 | -36.82196
372.021 | 1.30758e-13 | -36.7384
371.41 | -3.0855e-14 | -36.66491
370.718 | 8.4698e-14 | -36.64049
370.063 | 4.3717e-14 | -36.60127
368.804 | -2.71153e-12 | -36.51736
365.613 | -1.3438e-13 | -36.3692
364.998 | -9.6677e-14 | -36.31592
364.242 | -8.4912e-14 | -36.31714
363.666 | -4.2413e-14 | -36.2438
362.971 | -5.1252e-14 | -36.20898
362.278 | -2.9088e-14 | -36.18635
361.653 | -4.1752e-14 | -36.13784
361.006 | -1.7951e-14 | -36.10148
360.328 | 1.5298e-14 | -36.07865
359.651 | -9.801e-15 | -36.05608
358.979 | -3.2181e-14 | -36.01703
358.246 | -2.3207e-14 | -36.00713
357.668 | -6.822e-15 | -35.93971
356.949 | -3.5048e-14 | -35.92397
356.331 | 1.122e-15 | -35.86582
355.661 | -2.3774e-14 | -35.83192
355.005 | 7.34e-16 | -35.80413
354.346 | -1.876e-14 | -35.77549
353.698 | -6.59e-16 | -35.74234
353.084 | 1.8041e-14 | -35.69192
352.373 | -6.66e-15 | -35.67576
351.742 | 1.587e-14 | -35.62397
350.886 | -1.2626e-14 | -35.62918
350.228 | 2.3784e-14 | -35.56683
349.491 | -2.477e-15 | -35.54513
348.808 | 6.531e-15 | -35.52674
348.218 | 1.8255e-14 | -35.46966
347.595 | 1.0456e-14 | -35.42267
346.971 | 4.0953e-14 | -35.38049
346.25 | 1.049e-15 | -35.37398
345.641 | 2.645e-14 | -35.32719
345.045 | 1.1473e-14 | -35.28369
344.393 | 1.8084e-14 | -35.25625
343.85 | 3.9035e-14 | -35.20008
343.089 | 2.0575e-14 | -35.20682
342.549 | 2.6889e-14 | -35.14265
341.929 | 2.3743e-14 | -35.1027
341.291 | 4.1697e-14 | -35.07206
340.712 | 1.2841e-14 | -35.02156
340.056 | 2.6874e-14 | -34.99979
339.523 | 4.8648e-14 | -34.94108
338.783 | 2.7301e-14 | -34.9495
338.221 | 1.3934e-14 | -34.89668
337.616 | 1.6554e-14 | -34.8595
337.009 | 4.7484e-14 | -34.81984
336.32 | 1.6565e-14 | -34.80491
335.775 | 3.3673e-14 | -34.74872
335.205 | 3.5282e-14 | -34.69984
334.542 | 3.5274e-14 | -34.68641
333.939 | 2.4293e-14 | -34.65204
333.332 | 2.7502e-14 | -34.61623
332.749 | 5.031e-14 | -34.57627
332.042 | 2.5397e-14 | -34.5452
331.409 | 3.6072e-14 | -34.50765
330.848 | 5.764e-14 | -34.45954
330.104 | 3.7407e-14 | -34.45861
329.491 | 1.8823e-14 | -34.42658
328.888 | 2.7026e-14 | -34.39018
328.408 | 6.0589e-14 | -34.3252
327.726 | 2.6057e-14 | -34.3127
327.158 | 4.8463e-14 | -34.27145
326.495 | 2.2494e-14 | -34.25405
325.949 | 4.9584e-14 | -34.20356
325.322 | 3.664e-14 | -34.17584
324.69 | 6.0069e-14 | -34.15164
324.009 | 3.784e-14 | -34.13941
323.504 | 4.418e-14 | -34.08374
322.961 | 6.7356e-14 | -34.03714
322.236 | 3.8214e-14 | -34.03631
321.736 | 6.3904e-14 | -33.983
321.122 | 4.6403e-14 | -33.9572
320.061 | -3.0714e-13 | -33.86938
317.436 | 4.285e-15 | -33.7029
316.815 | 2.429e-14 | -33.68077
316.28 | 1.4712e-13 | -33.63847
315.67 | 4.0513e-14 | -33.61524
315.178 | 3.30127e-13 | -33.56315
314.648 | 1.35379e-13 | -33.51932
314.195 | 6.6598e-14 | -33.4591
313.719 | 6.6618e-14 | -33.40372
313.111 | 4.8951e-14 | -33.38613
312.607 | 5.3216e-14 | -33.3394
312.144 | 6.1647e-14 | -33.28377
311.747 | -4.3885e-14 | -33.21217
311.227 | 1.9877e-14 | -33.17024
310.69 | 4.4651e-14 | -33.13202
310.08 | 1.8506e-14 | -33.11252
309.589 | 6.2186e-14 | -33.06443
309.053 | 2.6115e-14 | -33.02653
308.637 | 7.09e-14 | -32.96425
308.195 | 4.2858e-14 | -32.90531
307.738 | 4.6629e-14 | -32.85253
307.272 | -3.1664e-14 | -32.80312
306.753 | -7.345e-14 | -32.76352
306.281 | -3.59723e-13 | -32.71532
305.794 | -9.1068e-14 | -32.67175
305.355 | 4.66738e-13 | -32.61625
304.816 | -1.10936e-13 | -32.58441
304.276 | -8.8657e-14 | -32.55163
303.868 | 2.3069e-14 | -32.48857
303.449 | 1.14478e-13 | -32.42765
303.084 | -4.189e-15 | -32.35896
302.654 | -1.106e-14 | -32.30411
302.145 | 5.1505e-14 | -32.26851
301.791 | 5.5138e-14 | -32.20089
301.312 | -4.9087e-14 | -32.15954
300.828 | -2.084e-14 | -32.11883
300.508 | 5.9953e-14 | -32.04385
300.178 | 2.7067e-14 | -31.97129
299.853 | 2.197e-15 | -31.89658
299.56 | 7.3784e-14 | -31.82018
299.304 | 1.3128e-14 | -31.73637
299.028 | -1.8665e-14 | -31.65877
298.79 | 2.2882e-14 | -31.57116
298.541 | 4.2825e-14 | -31.48742
298.259 | 1.30288e-13 | -31.41167
297.998 | 3.6204e-14 | -31.32754
297.701 | 5.47066e-13 | -31.25186
297.497 | 3.34139e-13 | -31.16352
297.279 | 3.8826e-14 | -31.07633
297.053 | 3.5181e-14 | -30.99019
296.832 | 3.1053e-14 | -30.90535
296.62 | 3.193e-14 | -30.82155
296.415 | 3.5644e-14 | -30.73611
296.203 | 3.4522e-14 | -30.65129
295.992 | 3.8897e-14 | -30.56736
295.794 | 3.0633e-14 | -30.48301
295.586 | 3.1229e-14 | -30.3992
295.341 | 2.9255e-14 | -30.32311
295.131 | 3.7116e-14 | -30.24128
294.952 | 2.9906e-14 | -30.15574
294.751 | 2.8834e-14 | -30.075
294.553 | 2.8199e-14 | -29.99094
294.37 | 2.814e-14 | -29.90701
294.15 | 3.2869e-14 | -29.8295
293.821 | 2.7566e-14 | -29.77489
293.621 | 3.0368e-14 | -29.69632
293.424 | 2.8386e-14 | -29.61655
293.233 | 2.8151e-14 | -29.53699
293.027 | 2.8739e-14 | -29.46141
292.843 | 3.1279e-14 | -29.381
292.654 | 2.9093e-14 | -29.3022
292.466 | 2.4623e-14 | -29.22431
292.279 | 2.0974e-14 | -29.14675
292.1 | 3.1654e-14 | -29.06851
291.897 | 2.6075e-14 | -28.99549
291.712 | 2.4658e-14 | -28.92028
291.546 | 2.3697e-14 | -28.84264
291.359 | 3.5268e-14 | -28.76412
291.127 | 3.1955e-14 | -28.69718
290.935 | 2.5331e-14 | -28.62328
290.758 | 3.0075e-14 | -28.54885
290.58 | 3.24e-14 | -28.47386
290.41 | 2.716e-14 | -28.39906
290.225 | 2.776e-14 | -28.32766
290.043 | 2.9231e-14 | -28.25142
289.856 | 1.9141e-14 | -28.18123
289.68 | 2.266e-14 | -28.10836
289.501 | 3.5341e-14 | -28.03834
289.282 | 3.1384e-14 | -27.97386
289.045 | 2.8229e-14 | -27.91137
288.878 | 3.2222e-14 | -27.84007
288.706 | 2.4814e-14 | -27.7699
288.54 | 2.6084e-14 | -27.70057
288.386 | 2.9031e-14 | -27.62807
288.192 | 3.9453e-14 | -27.56265
287.973 | 3.2809e-14 | -27.50227
287.784 | 3.821e-14 | -27.43541
287.544 | 2.2778e-14 | -27.37939
287.363 | 3.3837e-14 | -27.3132
287.193 | 3.2683e-14 | -27.24567
287.045 | 3.2635e-14 | -27.17646
286.883 | 3.8196e-14 | -27.10986
286.717 | 2.721e-14 | -27.045
286.541 | 2.0875e-14 | -26.98155
286.324 | 2.1986e-14 | -26.92413
286.151 | 2.8876e-14 | -26.86189
285.998 | 2.3764e-14 | -26.79541
285.834 | 2.6241e-14 | -26.73271
285.671 | 2.5994e-14 | -26.66865
285.511 | 2.9182e-14 | -26.60303
285.333 | 2.666e-14 | -26.54247
285.116 | 2.1424e-14 | -26.48902
284.835 | 5.3352e-14 | -26.44247
284.398 | 1.6494e-14 | -26.42309
284.152 | 2.8059e-14 | -26.37221
283.918 | 2.0994e-14 | -26.32216
283.676 | 3.7767e-14 | -26.27345
283.359 | 2.0141e-14 | -26.23736
283.142 | 3.1144e-14 | -26.18553
282.92 | 4.8677e-14 | -26.1344
282.628 | 3.7109e-14 | -26.0948
282.439 | 2.7623e-14 | -26.03952
282.237 | 2.1896e-14 | -25.98595
282.027 | 4.1755e-14 | -25.93482
281.736 | 2.1949e-14 | -25.89579
281.533 | 2.5387e-14 | -25.84001
281.322 | 3.6608e-14 | -25.78983
281.114 | 2.6645e-14 | -25.73959
280.913 | 4.7292e-14 | -25.6885
280.53 | 2.1233e-14 | -25.66537
280.315 | 2.4485e-14 | -25.61638
280.087 | 2.3968e-14 | -25.56914
279.873 | 2.6654e-14 | -25.52083
279.642 | 3.2856e-14 | -25.47367
279.414 | 3.7145e-14 | -25.4278
279.199 | 5.0998e-14 | -25.38107
278.915 | 2.6042e-14 | -25.34385
278.729 | 2.8687e-14 | -25.29369
278.548 | 2.6935e-14 | -25.24029
278.363 | 2.2005e-14 | -25.18946
278.18 | 2.786e-14 | -25.13858
277.995 | 2.8857e-14 | -25.0887
277.825 | 3.2552e-14 | -25.03708
277.643 | 2.2346e-14 | -24.98657
277.458 | 2.7266e-14 | -24.93681
277.137 | 5.7744e-14 | -24.907
276.643 | 2.2614e-14 | -24.90153
276.36 | 2.5764e-14 | -24.86696
275.93 | 3.4644e-14 | -24.85268
275.582 | 1.3939e-14 | -24.82648
275.322 | 3.4248e-14 | -24.78727
274.992 | 2.3744e-14 | -24.76042
274.776 | 2.5829e-14 | -24.7176
274.54 | 2.5e-14 | -24.67738
274.236 | 3.0058e-14 | -24.64387
274.05 | 2.3724e-14 | -24.59792
273.864 | 2.4129e-14 | -24.55194
273.67 | 2.6055e-14 | -24.50711
273.36 | 4.5586e-14 | -24.47819
273.063 | 1.9242e-14 | -24.44787
272.883 | 2.725e-14 | -24.40281
272.665 | 3.729e-14 | -24.36023
272.509 | 3.4805e-14 | -24.31132
272.342 | 1.9854e-14 | -24.26411
272.173 | 2.0521e-14 | -24.21823
271.995 | 2.8143e-14 | -24.17225
271.8 | 2.3713e-14 | -24.12929
271.626 | 2.7057e-14 | -24.08498
271.45 | 2.4988e-14 | -24.0393
271.241 | 2.1546e-14 | -23.99912
271.066 | 2.4382e-14 | -23.95302
270.905 | 3.0848e-14 | -23.90722
270.731 | 3.1911e-14 | -23.86387
270.502 | 4.3056e-14 | -23.82638
270.246 | 2.1143e-14 | -23.79346
270.099 | 1.9224e-14 | -23.74722
269.941 | 1.9399e-14 | -23.70135
269.758 | 2.9365e-14 | -23.65874
269.596 | 1.4453e-14 | -23.61374
269.454 | 2.031e-14 | -23.56748
269.298 | 2.0246e-14 | -23.52388
269.146 | 2.5801e-14 | -23.47881
268.994 | 2.695e-14 | -23.43462
268.838 | 2.2694e-14 | -23.39048
268.687 | 2.4706e-14 | -23.34665
268.535 | 2.4887e-14 | -23.30258
268.384 | 2.9732e-14 | -23.25922
268.23 | 2.8435e-14 | -23.21512
268.069 | 2.5956e-14 | -23.17352
267.716 | 1.8888e-14 | -23.15506
267.476 | 1.4324e-14 | -23.12219
267.24 | 3.2537e-14 | -23.09054
267.019 | 3.0065e-14 | -23.05773
266.823 | 2.5664e-14 | -23.02137
266.634 | 2.7457e-14 | -22.98348
266.454 | 2.2997e-14 | -22.94568
266.281 | 2.3825e-14 | -22.90597
266.11 | 2.1949e-14 | -22.86742
265.939 | 2.2125e-14 | -22.82751
265.729 | 3.2335e-14 | -22.78974
265.418 | 2.9063e-14 | -22.76753
265.225 | 2.3901e-14 | -22.73228
265.063 | 2.4707e-14 | -22.69398
264.917 | 2.2577e-14 | -22.65466
264.759 | 1.7604e-14 | -22.61538
264.601 | 1.8667e-14 | -22.57609
264.442 | 2.7667e-14 | -22.5363
264.29 | 1.7041e-14 | -22.496
264.138 | 2.5063e-14 | -22.45641
263.983 | 2.4615e-14 | -22.41788
263.832 | 2.18e-14 | -22.37917
263.685 | 1.5315e-14 | -22.33953
263.538 | 2.0587e-14 | -22.30009
263.394 | 3.4248e-14 | -22.26049
263.251 | 2.2892e-14 | -22.22104
263.108 | 3.2669e-14 | -22.18237
262.963 | 2.0641e-14 | -22.14349
262.802 | 2.2997e-14 | -22.1059
262.513 | 3.6282e-14 | -22.08472
262.234 | 1.4218e-14 | -22.06184
262.059 | 1.4855e-14 | -22.02787
261.889 | 1.6749e-14 | -21.99273
261.73 | 1.9783e-14 | -21.95667
261.573 | 2.2693e-14 | -21.92075
261.418 | 8.829e-15 | -21.8843
261.262 | 3.5388e-14 | -21.84719
261.076 | 2.8697e-14 | -21.81293
260.884 | 1.4527e-14 | -21.78147
260.718 | 2.4467e-14 | -21.7475
260.569 | 2.2008e-14 | -21.71212
260.415 | 2.6008e-14 | -21.67604
260.257 | 1.7028e-14 | -21.6416
260.089 | 1.2852e-14 | -21.60752
259.933 | 1.7847e-14 | -21.57244
259.804 | 1.5956e-14 | -21.53577
259.659 | 2.3053e-14 | -21.50083
259.515 | 2.6276e-14 | -21.46558
259.367 | 2.3681e-14 | -21.43017
259.207 | 2.9075e-14 | -21.39649
259.071 | 1.2742e-14 | -21.36144
258.914 | 1.6726e-14 | -21.32735
258.771 | 2.9193e-14 | -21.29259
258.641 | 3.0432e-14 | -21.25775
258.5 | 3.246e-14 | -21.22313
258.361 | 2.1124e-14 | -21.18849
258.216 | 2.0004e-14 | -21.15391
258.076 | 1.6726e-14 | -21.11953
257.938 | 1.5017e-14 | -21.086
257.799 | 1.9101e-14 | -21.05221
257.656 | 4.5231e-14 | -21.01849
257.289 | 1.5811e-14 | -21.009
257.073 | 2.548e-14 | -20.98457
256.834 | 2.0133e-14 | -20.96218
256.635 | 2.258e-14 | -20.93538
256.45 | 2.2353e-14 | -20.90648
256.239 | 2.5496e-14 | -20.88135
256.018 | 1.766e-14 | -20.85634
255.85 | 2.0408e-14 | -20.82688
255.668 | 2.8632e-14 | -20.79782
255.447 | 2.2141e-14 | -20.77359
255.29 | 2.2e-14 | -20.74323
255.141 | 3.084e-14 | -20.7121
254.994 | 2.8463e-14 | -20.68042
254.843 | 1.8695e-14 | -20.6495
254.683 | 2.168e-14 | -20.61864
254.539 | 2.1474e-14 | -20.58442
254.399 | 2.7273e-14 | -20.55334
254.261 | 2.8811e-14 | -20.52206
254.112 | 2.6229e-14 | -20.49114
253.975 | 2.6773e-14 | -20.4599
253.832 | 2.0999e-14 | -20.42953
253.687 | 1.0971e-14 | -20.39971
253.535 | 9.923e-15 | -20.36962
253.4 | 2.2373e-14 | -20.33849
253.264 | 2.8632e-14 | -20.30846
253.124 | 1.5802e-14 | -20.27846
252.988 | 2.2479e-14 | -20.24739
252.848 | 2.8142e-14 | -20.21788
252.709 | 2.2163e-14 | -20.18655
252.573 | 2.145e-14 | -20.15629
252.435 | 1.7426e-14 | -20.12643
252.302 | 1.602e-14 | -20.09606
252.16 | 1.9344e-14 | -20.06592
252.029 | 2.1978e-14 | -20.03572
251.9 | 2.243e-14 | -20.00453
251.771 | 1.6069e-14 | -19.97441
251.642 | 1.9849e-14 | -19.94402
251.513 | 2.0162e-14 | -19.91428
251.381 | 1.8822e-14 | -19.88482
251.179 | 5.3427e-14 | -19.86227
250.838 | 1.7632e-14 | -19.8538
250.62 | 2.3105e-14 | -19.83337
250.395 | 1.3981e-14 | -19.81289
250.181 | 2.171e-14 | -19.79094
249.978 | 1.5101e-14 | -19.7689
249.784 | 1.0271e-14 | -19.7458
249.595 | 1.7164e-14 | -19.71949
249.393 | 1.7971e-14 | -19.69698
249.231 | 1.6658e-14 | -19.67137
249.08 | 2.1009e-14 | -19.64465
248.935 | 1.7306e-14 | -19.61736
248.797 | 1.8916e-14 | -19.58998
248.663 | 1.9215e-14 | -19.5623
248.53 | 1.2937e-14 | -19.53467
248.39 | 2.1083e-14 | -19.50775
248.109 | 1.8601e-14 | -19.49392
247.87 | 1.8556e-14 | -19.47628
247.683 | 1.8642e-14 | -19.45316
247.508 | 1.3382e-14 | -19.43005
247.351 | 1.7359e-14 | -19.4052
247.198 | 1.1697e-14 | -19.37913
247.05 | 1.1758e-14 | -19.3536
246.894 | 1.9694e-14 | -19.32856
246.753 | 1.7693e-14 | -19.30262
246.616 | 1.3591e-14 | -19.276
246.481 | 2.0444e-14 | -19.24902
246.341 | 2.0732e-14 | -19.22261
246.213 | 1.5837e-14 | -19.19562
246.087 | 2.2076e-14 | -19.16857
245.965 | 1.2966e-14 | -19.14142
245.845 | 1.2722e-14 | -19.11428
245.722 | 2.2007e-14 | -19.08728
245.587 | 5.2168e-14 | -19.06048
245.199 | 1.3421e-14 | -19.05782
244.924 | 1.4516e-14 | -19.04484
244.643 | 1.84e-14 | -19.0326
244.391 | 1.3823e-14 | -19.01664
244.179 | 1.5837e-14 | -18.99709
243.982 | 1.5908e-14 | -18.97743
243.807 | 1.6873e-14 | -18.95629
243.626 | -1.25e-16 | -18.93504
243.465 | 1.6959e-14 | -18.91196
243.314 | 1.4337e-14 | -18.88894
243.169 | 1.8427e-14 | -18.86439
243.031 | 1.7473e-14 | -18.83986
242.885 | 1.3826e-14 | -18.81628
242.756 | 1.0778e-14 | -18.79105
242.629 | 1.6857e-14 | -18.76578
242.496 | 5.1145e-14 | -18.74106
242.242 | 8.534e-15 | -18.72749
242.078 | 1.3702e-14 | -18.70605
241.925 | 4.18e-16 | -18.68424
241.786 | 3.25e-15 | -18.66047
241.644 | 1.8071e-14 | -18.63662
241.516 | 2.0518e-14 | -18.6123
241.393 | 2.106e-14 | -18.58701
241.261 | 1.9908e-14 | -18.56045
241.134 | 9.814e-15 | -18.53599
241.018 | 1.2834e-14 | -18.51077
240.904 | 1.7973e-14 | -18.48544
240.791 | 1.2003e-14 | -18.45969
240.668 | 1.0686e-14 | -18.43536
240.554 | 2.3563e-14 | -18.41033
240.445 | 1.0619e-14 | -18.38463
240.335 | 1.7311e-14 | -18.35956
240.217 | 1.5093e-14 | -18.33419
240.1 | 1.8389e-14 | -18.30659
239.99 | 2.0226e-14 | -18.28174
239.872 | 2.3656e-14 | -18.25741
239.764 | 2.011e-14 | -18.2324
239.634 | 1.8097e-14 | -18.20933
239.32 | 4.298e-14 | -18.20186
238.986 | 1.0489e-14 | -18.19665
238.727 | 3.216e-14 | -18.18509
238.421 | 1.5821e-14 | -18.1759
238.162 | 1.32e-14 | -18.16373
237.938 | 1.1813e-14 | -18.14876
237.742 | 1.8263e-14 | -18.13166
237.56 | 7.035e-15 | -18.11401
237.386 | 3.628e-15 | -18.09506
237.234 | -3.7211e-14 | -18.07473
237.092 | -1.211e-14 | -18.05409
236.947 | -6.346e-15 | -18.03188
236.82 | -4.457e-14 | -18.00936
236.698 | -3.4387e-14 | -17.98672
236.58 | -8.12e-16 | -17.9635
236.454 | 2.1556e-14 | -17.94144
236.184 | 2.8771e-14 | -17.93031
235.929 | 9.324e-15 | -17.91898
235.738 | 1.7611e-14 | -17.90236
235.455 | 4.682e-15 | -17.89329
235.295 | 7.319e-15 | -17.87305
235.141 | 2.9272e-14 | -17.85257
234.951 | 8.387e-15 | -17.83605
234.761 | 1.8355e-14 | -17.81997
234.639 | 2.5086e-14 | -17.79795
234.497 | 2.5848e-14 | -17.77786
234.302 | 1.2929e-14 | -17.76189
234.187 | 2.0533e-14 | -17.73986
234.067 | 1.9054e-14 | -17.71813
233.957 | 1.4911e-14 | -17.69597
233.844 | 1.2909e-14 | -17.67385
233.733 | 1.7704e-14 | -17.65141
233.616 | 5.519e-15 | -17.6294
233.508 | 8.594e-15 | -17.60696
233.398 | 2.2716e-14 | -17.58485
233.254 | 1.6378e-14 | -17.56541
233.141 | 1.5785e-14 | -17.54374
233.037 | 9.446e-15 | -17.52149
232.936 | 9.85e-15 | -17.49912
232.833 | 1.5433e-14 | -17.47726
232.731 | 1.7924e-14 | -17.45539
232.621 | 1.8801e-14 | -17.43341
232.513 | 1.3531e-14 | -17.41181
232.368 | 2.5529e-14 | -17.39281
232.235 | 2.469e-14 | -17.37338
232.125 | 2.4485e-14 | -17.35078
232.013 | 2.4759e-14 | -17.32986
231.907 | 2.3292e-14 | -17.30776
231.8 | 2.1586e-14 | -17.28635
231.689 | 2.4778e-14 | -17.26522
231.582 | 1.7362e-14 | -17.24405
231.475 | 1.9175e-14 | -17.2228
231.361 | 2.3778e-14 | -17.20242
231.259 | 2.1771e-14 | -17.18115
231.139 | 2.0155e-14 | -17.16168
231.02 | 1.7141e-14 | -17.14226
230.918 | 1.9218e-14 | -17.12095
230.812 | 2.429e-14 | -17.09992
230.711 | 1.2124e-14 | -17.07801
230.603 | 1.5282e-14 | -17.05634
230.503 | 1.9837e-14 | -17.035
230.395 | 2.5411e-14 | -17.0148
230.264 | 2.3766e-14 | -16.99632
230.093 | 1.4472e-14 | -16.98094
229.972 | 2.0956e-14 | -16.96132
229.863 | 1.3167e-14 | -16.9417
229.759 | 2.3094e-14 | -16.92148
229.65 | 2.0321e-14 | -16.90137
229.537 | 1.641e-14 | -16.8818
229.435 | 1.9572e-14 | -16.86163
229.333 | 2.6929e-14 | -16.84117
229.22 | 1.915e-14 | -16.82161
229.111 | 1.0018e-14 | -16.80189
228.997 | 1.6285e-14 | -16.78193
228.89 | 2.1792e-14 | -16.7621
228.789 | 2.1153e-14 | -16.74226
228.68 | 2.5184e-14 | -16.72284
228.545 | 3.137e-14 | -16.70559
228.384 | 2.3251e-14 | -16.69037
228.268 | 1.5681e-14 | -16.67089
228.164 | 1.8352e-14 | -16.65117
228.062 | 1.3732e-14 | -16.63181
227.951 | 2.1654e-14 | -16.61206
227.846 | 2.7166e-14 | -16.59314
227.735 | 2.0156e-14 | -16.57431
227.634 | 2.0525e-14 | -16.55509
227.523 | 2.2935e-14 | -16.53665
227.411 | 1.9364e-14 | -16.51776
227.306 | 2.4583e-14 | -16.49899
227.202 | 2.4762e-14 | -16.47929
227.094 | 1.7656e-14 | -16.46085
226.989 | 3.2408e-14 | -16.44185
226.88 | 3.5908e-14 | -16.42357
226.772 | 2.6558e-14 | -16.40496
226.657 | 2.5081e-14 | -16.38729
226.537 | 1.345e-14 | -16.36915
226.438 | 1.717e-14 | -16.34984
226.329 | 3.1787e-14 | -16.33163
226.225 | 2.0041e-14 | -16.31316
226.111 | 2.157e-14 | -16.29494
226.007 | 1.8329e-14 | -16.27651
225.898 | 1.6298e-14 | -16.25892
225.792 | 2.7149e-14 | -16.2408
225.687 | 2.1073e-14 | -16.22268
225.588 | 2.1383e-14 | -16.2042
225.473 | 2.227e-14 | -16.18622
225.37 | 1.54e-14 | -16.16822
225.267 | 1.8438e-14 | -16.15042
225.136 | 2.9717e-14 | -16.13446
225.028 | 1.4378e-14 | -16.11713
224.926 | 1.8671e-14 | -16.0992
224.81 | 3.5212e-14 | -16.08224
224.709 | 2.0531e-14 | -16.06446
224.608 | 7.464e-15 | -16.04633
224.498 | 1.5333e-14 | -16.02864
224.39 | 6.504e-15 | -16.01084
224.286 | -1.3166e-14 | -15.99324
224.18 | -6.422e-15 | -15.9761
224.069 | 5.221e-15 | -15.95871
223.967 | 1.6712e-14 | -15.94109
223.852 | 2.1543e-14 | -15.92443
223.753 | -1.2885e-14 | -15.90672
223.643 | -2.7204e-14 | -15.89005
223.529 | 3.53e-16 | -15.87356
223.42 | 8.221e-15 | -15.85591
223.322 | 1.0322e-14 | -15.83873
223.197 | 1.6327e-14 | -15.8221
223.073 | 2.2754e-14 | -15.80665
222.962 | 1.2839e-14 | -15.78953
222.848 | 1.4429e-14 | -15.77286
222.744 | 1.4896e-14 | -15.75625
222.64 | 2.2627e-14 | -15.7392
222.544 | 2.1607e-14 | -15.72162
222.411 | 1.5305e-14 | -15.70702
222.266 | 2.6909e-14 | -15.69284
222.146 | 2.1231e-14 | -15.67728
222.048 | 2.8483e-14 | -15.65994
221.916 | 3.0672e-14 | -15.64452
221.789 | 2.6698e-14 | -15.6294
221.684 | -1.4691e-14 | -15.61296
221.585 | 1.566e-15 | -15.59631
221.472 | 2.2327e-14 | -15.5804
221.372 | 3.5291e-14 | -15.56396
221.25 | 2.7553e-14 | -15.54886
221.148 | 6.138e-15 | -15.53266
221.026 | 1.9683e-14 | -15.51765
220.899 | 2.1859e-14 | -15.50294
220.76 | 2.1461e-14 | -15.48878
220.634 | 2.0146e-14 | -15.47431
220.496 | 2.184e-14 | -15.46052
220.364 | 3.1233e-14 | -15.44664
220.23 | 1.6797e-14 | -15.43237
220.103 | 1.1394e-14 | -15.41811
219.961 | 1.5819e-14 | -15.40461
219.794 | 2.1216e-14 | -15.39261
219.573 | 1.8688e-14 | -15.38439
219.427 | 1.966e-14 | -15.37106
219.27 | 2.3512e-14 | -15.3587
219.106 | 1.9019e-14 | -15.34671
218.964 | 2.6485e-14 | -15.33312
218.776 | 3.8155e-14 | -15.32272
218.505 | 1.749e-14 | -15.31734
218.349 | 2.3218e-14 | -15.30512
218.191 | 2.4676e-14 | -15.29278
218.025 | 2.3534e-14 | -15.28152
217.843 | 3.0104e-14 | -15.27132
217.686 | 2.42e-14 | -15.25899
217.509 | 2.2242e-14 | -15.24823
217.344 | 2.9166e-14 | -15.23681
217.168 | 2.2521e-14 | -15.22606
216.992 | 2.7538e-14 | -15.21541
216.829 | 2.3238e-14 | -15.20386
216.638 | 2.7276e-14 | -15.1942
216.453 | 2.4962e-14 | -15.18346
216.267 | 2.1553e-14 | -15.17352
216.06 | 2.6062e-14 | -15.16486
215.849 | 3.0094e-14 | -15.15588
215.645 | 2.7007e-14 | -15.14736
215.443 | 2.7898e-14 | -15.13853
215.259 | 2.2695e-14 | -15.12818
215.062 | 2.4595e-14 | -15.11872
214.85 | 2.5133e-14 | -15.1105
214.65 | 2.2609e-14 | -15.10147
214.443 | 2.6808e-14 | -15.09293
214.235 | 3.2856e-14 | -15.08463
214.029 | 1.7482e-14 | -15.07599
213.771 | 3.5238e-14 | -15.07074
213.532 | 3.3893e-14 | -15.06459
213.282 | 3.1564e-14 | -15.05883
213.03 | 1.9101e-14 | -15.05287
212.807 | 2.4231e-14 | -15.0455
212.567 | 3.4186e-14 | -15.03942
212.345 | 2.6303e-14 | -15.03221
212.096 | 2.8072e-14 | -15.02661
211.846 | 2.2272e-14 | -15.02034
211.6 | 2.6025e-14 | -15.0144
211.368 | 4.001e-14 | -15.0079
211.115 | 2.937e-14 | -15.00168
210.821 | 3.3922e-14 | -14.99896
210.549 | 3.4309e-14 | -14.99502
210.26 | 2.9112e-14 | -14.99194
209.994 | 3.2175e-14 | -14.9878
209.712 | 3.2676e-14 | -14.98413
209.435 | 3.9853e-14 | -14.97997
209.181 | 5.9634e-14 | -14.97475
208.911 | 3.7577e-14 | -14.97037
208.645 | 3.7905e-14 | -14.96589
208.399 | 2.9361e-14 | -14.96033
208.137 | 2.5091e-14 | -14.95545
207.872 | 2.9347e-14 | -14.95063
207.605 | 3.1793e-14 | -14.94599
207.355 | 2.0489e-14 | -14.94032
207.079 | 2.196e-14 | -14.93665
206.797 | 2.5288e-14 | -14.93282
206.514 | 2.7576e-14 | -14.92932
206.256 | 2.9281e-14 | -14.92418
205.979 | 3.9291e-14 | -14.9206
205.723 | 3.4246e-14 | -14.91575
205.447 | 2.2766e-14 | -14.91195
205.174 | 4.1208e-14 | -14.90833
204.919 | 3.7932e-14 | -14.90359
204.645 | 3.2981e-14 | -14.89965
204.386 | 2.2645e-14 | -14.89515
204.106 | 2.1325e-14 | -14.89179
203.851 | 1.9706e-14 | -14.88676
203.577 | 2.2373e-14 | -14.88288
203.304 | 2.5641e-14 | -14.87914
203.048 | 2.5794e-14 | -14.87422
202.775 | 3.2236e-14 | -14.87045
202.499 | 3.1369e-14 | -14.86649
202.219 | 2.7944e-14 | -14.86296
201.955 | 3.0293e-14 | -14.85862
201.662 | 2.8066e-14 | -14.85602
201.383 | 2.9431e-14 | -14.85274
201.075 | 2.8372e-14 | -14.85139
200.78 | 1.4893e-14 | -14.84929
200.461 | 4.1517e-14 | -14.84819
200.155 | 3.6401e-14 | -14.84649
199.828 | 4.1412e-14 | -14.84606
199.469 | 2.6687e-14 | -14.8473
199.107 | 3.0824e-14 | -14.8488
198.769 | 2.6033e-14 | -14.84896
198.425 | 4.6786e-14 | -14.84951
198.036 | 4.022e-14 | -14.85292
197.611 | 2.1733e-14 | -14.85809
197.264 | 2.0675e-14 | -14.85892
196.871 | 3.4297e-14 | -14.86226
196.448 | 2.9934e-14 | -14.86707
196.063 | 2.571e-14 | -14.86995
195.671 | 3.102e-14 | -14.87337
195.255 | 4.1888e-14 | -14.87805
194.773 | 4.2872e-14 | -14.88643
194.33 | 3.3023e-14 | -14.89284
193.918 | 3.124e-14 | -14.89697
193.563 | 2.5061e-14 | -14.89807
193.145 | 3.1854e-14 | -14.90251
192.776 | 3.0913e-14 | -14.90381
192.448 | 2.4618e-14 | -14.90311
192.1 | 2.5574e-14 | -14.90378
191.782 | 3.0676e-14 | -14.90282
191.444 | 1.7396e-14 | -14.90286
191.129 | 2.2906e-14 | -14.90173
190.788 | 2.249e-14 | -14.90221
190.464 | 1.8802e-14 | -14.90155
190.115 | 1.7566e-14 | -14.90233
189.757 | 2.6706e-14 | -14.9033
189.417 | 1.9688e-14 | -14.90358
188.986 | 2.2195e-14 | -14.9089
188.553 | 2.2888e-14 | -14.91415
188.064 | 1.9545e-14 | -14.92294
187.573 | 1.8113e-14 | -14.93039
187.073 | 1.4559e-14 | -14.93886
186.639 | 1.5292e-14 | -14.94418
186.219 | 2.2625e-14 | -14.94852
185.742 | 2.5886e-14 | -14.95623
185.196 | 2.1996e-14 | -14.96734
184.661 | 1.7795e-14 | -14.97809
184.082 | 2.2699e-14 | -14.99143
183.512 | 1.9442e-14 | -15.00385
182.983 | 2.1017e-14 | -15.01412
182.409 | 2.1806e-14 | -15.02683
181.86 | 1.8777e-14 | -15.03824
181.421 | 2.6295e-14 | -15.0435
180.986 | 2.4844e-14 | -15.04861
180.579 | 1.8851e-14 | -15.05156
180.181 | 1.8359e-14 | -15.05458
179.825 | 3.2575e-14 | -15.05541
179.449 | 3.814e-14 | -15.05706
179.084 | 3.8652e-14 | -15.05821
178.758 | 4.2312e-14 | -15.05745
178.41 | 3.29e-14 | -15.0575
178.066 | 1.6918e-14 | -15.05728
177.722 | 1.159e-14 | -15.05711
177.379 | 8.078e-15 | -15.05661
177.04 | 8.735e-15 | -15.05637
176.736 | 2.0802e-14 | -15.05418
176.405 | 2.4702e-14 | -15.05297
176.072 | 2.4694e-14 | -15.05263
175.742 | 2.4318e-14 | -15.05127
175.413 | 2.8021e-14 | -15.05054
175.072 | 2.6737e-14 | -15.05025
174.748 | 2.0835e-14 | -15.04895
174.455 | 3.4578e-14 | -15.04618
174.136 | 2.3746e-14 | -15.04451
173.802 | 1.6669e-14 | -15.04403
173.468 | 3.6523e-14 | -15.04335
173.176 | 4.483e-15 | -15.04078
172.856 | 1.2672e-14 | -15.03914
172.541 | 2.8267e-14 | -15.03739
172.192 | 1.5874e-14 | -15.03776
171.871 | 2.4093e-14 | -15.03614
171.566 | 2.2392e-14 | -15.03396
171.252 | 1.4347e-14 | -15.03188
170.954 | 2.7713e-14 | -15.02954
170.634 | 3.5252e-14 | -15.0283
170.324 | 1.3186e-14 | -15.02655
170.016 | 3.5201e-14 | -15.02451
169.71 | 3.1733e-14 | -15.02234
169.428 | 2.9976e-14 | -15.0191
169.126 | -8.549e-15 | -15.0168
168.823 | 1.0775e-14 | -15.01411
168.518 | 2.225e-14 | -15.01215
168.218 | 2.0728e-14 | -15.00978
167.938 | 2.7031e-14 | -15.00656
167.65 | 1.3679e-14 | -15.00378
167.363 | 1.3762e-14 | -15.00107
167.102 | 1.7725e-14 | -14.99682
166.821 | 1.5648e-14 | -14.99346
166.543 | 1.485e-14 | -14.98992
166.261 | 2.2876e-14 | -14.98691
165.998 | 1.7494e-14 | -14.98278
165.72 | 3.2791e-14 | -14.97899
165.441 | 3.1333e-14 | -14.97534
165.16 | 2.1608e-14 | -14.97203
164.884 | 1.354e-14 | -14.96866
164.611 | 1.9053e-14 | -14.96508
164.36 | 8.766e-15 | -14.9603
164.088 | 3.283e-15 | -14.95672
163.817 | 1.4395e-14 | -14.95328
163.559 | 1.7085e-14 | -14.94901
163.288 | 2.1234e-14 | -14.94519
163.02 | 3.8104e-14 | -14.94107
162.757 | 2.5534e-14 | -14.93661
162.494 | 2.0981e-14 | -14.93246
162.216 | 2.5843e-14 | -14.92922
161.952 | 1.1797e-14 | -14.92512
161.693 | 4.548e-14 | -14.92061
161.456 | 3.2218e-14 | -14.91536
161.198 | 1.8564e-14 | -14.91109
160.934 | 9.281e-15 | -14.90718
160.68 | 1.5077e-14 | -14.90285
160.402 | 2.189e-15 | -14.8991
160.167 | 1.8001e-14 | -14.89379
159.92 | 3.7035e-14 | -14.88894
159.668 | 3.913e-15 | -14.88432
159.417 | 1.8686e-14 | -14.87971
159.157 | 1.4747e-14 | -14.87553
158.907 | 1.3022e-14 | -14.87098
158.64 | 1.4184e-14 | -14.86725
158.389 | 2.443e-14 | -14.86275
158.147 | 4.3864e-14 | -14.85694
157.847 | 2.956e-14 | -14.85427
157.531 | 1.8737e-14 | -14.85296
157.134 | 2.716e-14 | -14.85585
156.734 | 1.5263e-14 | -14.85888
156.382 | 1.2235e-14 | -14.85932
156.061 | 1.2677e-14 | -14.85821
155.758 | 5.0901e-14 | -14.8559
155.424 | 3.0752e-14 | -14.85549
155.077 | 1.3749e-14 | -14.85567
154.731 | 1.2862e-14 | -14.85603
154.421 | 7.084e-15 | -14.85435
154.132 | 6.8853e-14 | -14.85184
153.823 | 3.3861e-14 | -14.85017
153.467 | 1.3461e-14 | -14.85085
153.034 | 2.0472e-14 | -14.85533
152.568 | 1.321e-14 | -14.86135
152.157 | 1.0823e-14 | -14.86486
151.788 | 7.108e-15 | -14.8658
151.415 | 1.5608e-14 | -14.86695
150.947 | 2.657e-14 | -14.87274
150.428 | 1.1981e-14 | -14.88133
149.929 | 1.964e-15 | -14.88874
149.504 | 3.3997e-14 | -14.89262
149.126 | 2.8736e-14 | -14.89443
148.732 | 2.4554e-14 | -14.89712
148.204 | 1.706e-14 | -14.90625
147.671 | 3.4746e-14 | -14.91543
147.187 | 3.154e-15 | -14.92216
146.865 | -4.851e-15 | -14.92107
146.642 | 1.3047e-14 | -14.91528
146.411 | -3.089e-15 | -14.90915
146.271 | -3.5039e-14 | -14.8993
146.302 | -4.4828e-14 | -14.88127
146.492 | -3.4384e-14 | -14.85578
146.78 | -1.9569e-14 | -14.82563
147.105 | -2.3481e-14 | -14.79362
147.386 | -9.769e-15 | -14.76393
147.642 | 1.8543e-14 | -14.73545
147.868 | 2.8639e-14 | -14.70847
148.052 | 1.1025e-14 | -14.68364
148.242 | 4.156e-15 | -14.65851
148.438 | 5.204e-15 | -14.63284
148.615 | -1.182e-15 | -14.60867
148.748 | 3.0062e-14 | -14.58616
148.849 | 2.9344e-14 | -14.56552
148.935 | 2.4034e-14 | -14.54553
149.022 | 1.3857e-14 | -14.52559
149.133 | 3.96e-15 | -14.50448
149.25 | 7.536e-15 | -14.48308
149.329 | 3.2227e-14 | -14.46384
149.353 | 2.0197e-14 | -14.44621
149.354 | 1.3006e-14 | -14.42989
149.381 | 8.41e-15 | -14.413
149.453 | 1.7757e-14 | -14.39362
149.575 | 8.96e-15 | -14.37214
149.709 | 9.849e-15 | -14.35049
149.854 | 1.4506e-14 | -14.3283
149.987 | 1.2434e-14 | -14.30672
150.096 | 1.2652e-14 | -14.28602
150.187 | 1.4669e-14 | -14.26581
150.243 | 1.0971e-14 | -14.24801
150.299 | 1.6063e-14 | -14.22994
150.352 | 1.4621e-14 | -14.2123
150.397 | 1.651e-14 | -14.19519

## Pulse
Temperature | Current | Time
150.44 | 1.539e-14 | 6.2679828
150.554 | -3.8514e-14 | 12.2625317
150.56 | -9.921e-15 | 13.658982
150.543 | 7.272e-15 | 15.1033348
150.528 | 4.504e-15 | 16.5304
150.51 | 1.3175e-14 | 17.9363178
150.495 | 8.251e-15 | 19.3702941
150.479 | 5.38e-15 | 20.7977174
150.462 | 9.501e-15 | 22.2199393
150.438 | 2.9e-15 | 23.6520078
150.413 | 1.3949e-14 | 25.0932589
150.387 | 9.026e-15 | 26.5606548
150.364 | 1.5671e-14 | 27.9943552
150.345 | 1.2618e-14 | 29.4412383

## Measurements
Temperature | Current | Temp Rate
150.311 | -1.046e-14 | 0
150.451 | -3.4864e-14 | 1.511528
152.064 | 2.8078e-14 | 9.92323
153.046 | 1.9909e-14 | 10.53936
153.351 | 1.9642e-14 | 10.72402
153.653 | 1.5157e-14 | 10.82922
153.977 | 3.815e-14 | 10.92175
154.276 | 2.4201e-14 | 10.99877
154.555 | 2.1478e-14 | 11.07001
154.85 | 2.2801e-14 | 11.12727
155.142 | 2.5092e-14 | 13.98112
155.435 | 2.5866e-14 | 25.57738
155.717 | 2.1466e-14 | 36.08967
156.058 | -4.6801e-14 | 71.28933
156.355 | -6.9256e-13 | 80.4005
156.688 | -2.52722e-12 | 8.311222
158.246 | 1.34068e-11 | 9.715963
159.252 | -2.18485e-12 | 9.796043
159.554 | -3.19953e-13 | 86.82916
161.118 | -3.7622e-13 | 9.499019
162.153 | -4.6693e-12 | 9.617945
162.449 | -1.4467e-13 | 8.949942
164.045 | -1.7471e-14 | 9.168999
165.046 | 1.502e-15 | 9.703168
165.371 | 1.431e-14 | 9.710924
165.625 | 2.3058e-14 | 9.728194
165.948 | 1.4144e-14 | 9.72628
166.238 | 1.9337e-14 | 9.734749
166.559 | -2.0103e-14 | 9.746641
166.816 | 3.406e-15 | 9.762394
167.155 | 1.1946e-14 | 9.768004
167.472 | 1.3846e-14 | 9.768976
167.758 | 1.5257e-14 | 9.773906
168.049 | 2.3462e-14 | 9.781378
168.355 | 1.6951e-14 | 9.788514
168.643 | 1.7796e-14 | 9.792595
168.966 | 1.7375e-14 | 9.796521
169.252 | 2.017e-14 | 9.797616
169.522 | 1.7438e-14 | 9.813749
169.841 | 1.6248e-14 | 9.810622
170.178 | 1.6645e-14 | 9.817643
170.431 | 1.6211e-14 | 9.824591
170.747 | 1.9916e-14 | 9.823576
171.046 | 1.2691e-14 | 9.824988
171.347 | 3.69e-15 | 9.833277
171.661 | -3.3853e-14 | 9.83118
171.96 | -3.6655e-14 | 9.829747
172.274 | 8.87e-16 | 9.828629
172.537 | 7.555e-15 | 9.828363
172.844 | 5.767e-15 | 9.828921
173.138 | 6.721e-15 | 9.832689
173.46 | 3.1126e-14 | 9.83479
173.761 | 2.4816e-14 | 9.842429
174.061 | 1.7076e-14 | 9.84256
174.328 | 2.953e-15 | 9.8449
174.633 | -4.976e-15 | 9.850444
174.951 | -1.1219e-14 | 9.848294
175.242 | 2.379e-15 | 9.845149
175.534 | 1.8564e-14 | 9.844454
175.835 | 1.1395e-14 | 9.846083
176.137 | 3.311e-15 | 9.850506
176.434 | 1.8765e-14 | 9.867569
176.752 | -2.8e-16 | 9.890134
177.063 | 6.23e-15 | 9.922175
177.367 | 6.427e-15 | 9.942912
177.664 | 1.2001e-14 | 9.959717
177.972 | -1.497e-15 | 9.971607
178.25 | -1.879e-15 | 9.981489
178.529 | -9.148e-15 | 9.997672
178.864 | 1.4733e-14 | 10.00961
179.149 | 1.1029e-14 | 10.022
179.438 | 5.755e-15 | 10.03381
179.718 | 1.7563e-14 | 10.04248
180.06 | -1.681e-14 | 10.04606
180.322 | 2.1773e-14 | 10.05463
180.628 | 3.6175e-14 | 10.05752
180.927 | 1.5505e-14 | 10.05752
181.234 | 7.715e-15 | 9.906855
181.534 | -3.474e-15 | 9.851095
181.847 | -9.893e-15 | 9.823321
182.148 | -9.13e-15 | 9.810677
182.474 | 1.178e-14 | 9.805287
182.746 | 1.948e-15 | 9.804766
183.027 | 1.43e-15 | 9.806095
183.328 | 4.942e-15 | 9.808887
183.631 | 5.98e-15 | 9.811863
183.941 | -5.171e-15 | 9.814321
184.267 | 7.2e-17 | 9.817796
184.558 | 4.757e-15 | 9.822231
184.833 | 1.034e-14 | 9.827732
185.14 | 4.686e-15 | 9.831239
185.451 | 1.4015e-14 | 9.835219
185.73 | 1.7238e-14 | 9.837277
186.04 | 2.2957e-14 | 9.842324
186.337 | 2e-17 | 9.848721
186.65 | 5.494e-15 | 9.853509
186.965 | 2.912e-15 | 9.858259
187.227 | 1.049e-14 | 9.862962
187.539 | 4.798e-15 | 9.867411
187.85 | 1.2851e-14 | 9.871599
188.163 | 3.709e-14 | 9.872491
188.47 | 5.0428e-14 | 9.875996
188.728 | 5.6805e-14 | 9.880371
189.053 | 5.8779e-14 | 9.88157
189.362 | 1.133e-14 | 9.884418
189.618 | -1.9597e-14 | 9.889924
189.925 | -4.8809e-14 | 9.891408
190.231 | -4.8688e-14 | 9.893974
190.536 | 6.949e-15 | 9.897085
190.838 | 1.0863e-14 | 9.898297
191.16 | 5.7864e-14 | 9.89714
191.461 | 2.26824e-13 | 9.899421
191.763 | 4.0943e-14 | 9.900025
192.063 | 4.57605e-13 | 9.900332
192.315 | 6.4486e-13 | 9.85706
192.633 | -2.15944e-12 | 9.902141
192.934 | 6.57546e-12 | 9.903203
193.236 | -5.95692e-13 | 9.733857
194.817 | -3.6157e-14 | 9.910038
195.816 | -4.424e-15 | 9.910844
196.116 | 5.614e-15 | 9.912363
196.457 | -6.614e-15 | 9.907627
196.742 | 8.528e-15 | 9.91106
197.062 | 3.004e-15 | 9.910263
197.314 | -1.3124e-14 | 9.913845
197.615 | -2.0268e-14 | 9.913626
197.918 | -2.892e-15 | 9.915627
198.218 | 1.2051e-14 | 9.915242
198.55 | -1.232e-15 | 9.913509
198.839 | 6.7071e-14 | 9.911378
199.139 | 1.2841e-14 | 9.911742
199.459 | 5.203e-15 | 9.911418
199.764 | -6.26e-16 | 9.911953
200.018 | -1e-16 | 9.915401
200.361 | 1.1244e-14 | 9.915083
200.656 | 5.867e-15 | 9.914829
200.958 | -2.832e-15 | 9.915611
201.26 | -5.048e-15 | 9.916709
201.563 | 5.952e-15 | 9.914555
201.813 | -9.22e-16 | 9.91715
202.12 | 3.41e-15 | 9.919142
202.43 | 9.414e-15 | 9.917776
202.759 | 1.0286e-14 | 9.918278
203.061 | 2.1289e-14 | 9.919529
203.315 | 9.701e-15 | 9.920235
203.618 | 6.969e-15 | 9.92118
203.921 | 3.764e-15 | 9.921431
204.236 | 4.957e-15 | 9.920895
204.535 | 1.3368e-14 | 9.92075
204.835 | 1.1626e-14 | 9.921138
205.137 | 5.023e-15 | 9.921835
205.44 | 1.0421e-14 | 9.925071
205.724 | 9.87e-15 | 9.921448
206.06 | 6.867e-15 | 9.920411
206.314 | 1.0506e-14 | 9.921535
206.67 | 1.9631e-14 | 9.921551
206.924 | 6.72e-16 | 9.923032
207.246 | -4.82e-16 | 9.924043
207.553 | -2.033e-15 | 9.925547
207.857 | -5.529e-15 | 9.926803
208.135 | 1.2465e-14 | 9.926613
208.439 | 3.436e-15 | 9.92403
208.74 | 1.0667e-14 | 9.92294
209.061 | 5.527e-15 | 9.925452
209.315 | 1.9818e-14 | 9.927881
209.638 | 3.8841e-14 | 9.927917
209.935 | -2.8862e-14 | 9.927814
210.25 | -1.1387e-14 | 9.928896
210.573 | -2.5777e-14 | 9.93262
210.851 | -1.5805e-14 | 9.936928
211.133 | -9.739e-15 | 9.941757
211.466 | -8.488e-15 | 9.949159
211.754 | 9.26e-16 | 9.951119
212.016 | -2.092e-15 | 9.956078
212.355 | -1.5228e-14 | 9.955811
212.618 | 4.27e-16 | 9.955919
212.957 | -7.995e-15 | 9.954411
213.259 | -8.184e-15 | 9.951046
213.547 | -1.075e-14 | 9.950866
213.832 | -3.678e-15 | 9.948197
214.121 | -4.951e-15 | 9.946925
214.458 | -5.359e-15 | 9.945099
214.749 | 3.166e-15 | 9.943792
215.057 | -2.783e-15 | 9.941859
215.348 | -9.89e-15 | 9.940678
215.641 | -5.29e-15 | 9.940454
215.935 | -1.3569e-14 | 9.940833
216.229 | -2.7149e-14 | 9.940382
216.539 | -8.247e-15 | 9.93819
216.833 | -2.1324e-14 | 9.938146
217.128 | -1.9064e-14 | 9.937682
217.443 | -1.3865e-14 | 9.936899
217.736 | -1.6212e-14 | 9.936408
218.031 | -4.712e-15 | 9.936133
218.33 | -4.897e-15 | 9.937741
218.627 | -1.1177e-14 | 9.937372
218.928 | -2.0424e-14 | 9.93763
219.232 | -2.309e-14 | 9.938351
219.537 | -1.0882e-14 | 9.939415
219.841 | -5.433e-15 | 9.939996
220.16 | -1.38e-16 | 9.939723
220.458 | -1.676e-15 | 9.93911
220.756 | -1.6404e-14 | 9.941036
221.053 | -1.1141e-14 | 9.940404
221.351 | 5.992e-15 | 9.93993
221.649 | 2.7647e-14 | 9.940096
221.948 | 2.9859e-14 | 9.940194
222.241 | 5.5472e-14 | 9.939616
222.556 | 1.17012e-13 | 9.937802
222.858 | 2.10776e-13 | 9.938452
223.16 | 1.69638e-13 | 9.941032
223.465 | 1.87289e-13 | 9.94228
223.766 | 2.54881e-13 | 9.941531
224.063 | 5.04104e-13 | 9.940943
224.348 | 8.39967e-13 | 9.938759
224.65 | 6.80545e-13 | 9.939425
224.959 | 2.73611e-13 | 9.942226
225.213 | -6.50145e-13 | 9.942547
225.535 | -1.6528e-13 | 9.942994
225.838 | -3.0496e-14 | 9.943062
226.142 | -1.06532e-13 | 9.94271
226.443 | 3.8309e-14 | 9.945064
226.758 | 1.92623e-13 | 9.944414
227.057 | -4.7592e-13 | 9.919128
227.359 | -4.74769e-12 | 9.823453
228.949 | -1.18871e-12 | 9.945967
229.967 | -4.316e-13 | 9.828675
231.561 | -2.9312e-14 | 9.855172
232.553 | -2.459e-15 | 9.949269
232.852 | 3.465e-15 | 9.951137
233.149 | 1.0182e-14 | 9.950841
233.449 | 9.57e-15 | 9.950926
233.716 | 1.1923e-14 | 9.951087
234.036 | 1.9748e-14 | 9.950661
234.358 | 2.1681e-14 | 9.949852
234.64 | 1.0619e-14 | 9.947864
234.96 | 9.733e-15 | 9.94912
235.234 | 1.3137e-14 | 9.94862
235.557 | 1.9963e-14 | 9.949563
235.83 | 1.1618e-14 | 9.950728
236.138 | 1.4279e-14 | 9.951454
236.44 | 1.9325e-14 | 9.953335
236.739 | 1.6718e-14 | 9.953262
237.038 | 1.9178e-14 | 9.952336
237.318 | 1.8468e-14 | 9.95257
237.633 | 1.9265e-14 | 9.952094
237.934 | 8.231e-15 | 9.95187
238.234 | 1.3097e-14 | 9.953832
238.537 | 2.596e-14 | 9.954249
238.841 | 1.6883e-14 | 9.954759
239.14 | 1.6009e-14 | 9.954964
239.46 | 1.4955e-14 | 9.953689
239.756 | 1.6822e-14 | 9.954788
240.055 | 1.4281e-14 | 9.954467
240.371 | 1.9089e-14 | 9.954167
240.674 | 1.8371e-14 | 9.95471
240.942 | 1.3839e-14 | 9.954988
241.242 | 1.3192e-14 | 9.954799
241.542 | 1.6764e-14 | 9.955558
241.856 | 1.6228e-14 | 9.955101
242.154 | 1.4608e-14 | 9.954598
242.452 | 1.5262e-14 | 9.955426
242.771 | 1.7059e-14 | 9.955118
243.021 | 1.8576e-14 | 9.956395
243.343 | -4.9707e-14 | 9.955986
243.643 | 2.299e-15 | 9.957299
243.938 | 1.044e-14 | 9.956844
244.235 | 1.9566e-14 | 9.956112
244.546 | 1.5695e-14 | 9.955017
244.86 | 1.7239e-14 | 9.955367
245.161 | 1.1124e-14 | 9.954853
245.463 | 1.4243e-14 | 9.956774
245.73 | 5.433e-15 | 9.95588
246.031 | 7.819e-15 | 9.955968
246.335 | 4.085e-15 | 9.956462
246.647 | 9.78e-16 | 9.96413
246.915 | 5.727e-15 | 9.970719
247.27 | 6.912e-15 | 9.979037
247.556 | 3.157e-15 | 9.987553
247.838 | 1.3382e-14 | 9.992456
248.153 | 1.0513e-14 | 10.00048
248.466 | 7.066e-15 | 10.00495
248.76 | 2.6327e-14 | 10.00732
249.023 | 1.4201e-14 | 10.00914
249.323 | 3.941e-15 | 10.00901
249.632 | -8.159e-15 | 10.00733
249.932 | 1.339e-15 | 10.00632
250.217 | -1.044e-15 | 10.00562
250.545 | 5.37e-16 | 10.00359
250.821 | -2.39e-16 | 10.0008
251.128 | -6.665e-15 | 9.997794
251.465 | -5.095e-15 | 9.994764
251.738 | 7.76e-15 | 9.992155
252.014 | -8.2e-17 | 9.990622
252.34 | 3.054e-15 | 9.987755
252.635 | -7.85e-16 | 9.984918
252.933 | 1.169e-15 | 9.983114
253.258 | -9.56e-16 | 9.981997
253.541 | -8.063e-15 | 9.980375
253.827 | -1.7156e-14 | 9.978529
254.135 | -1.0761e-14 | 9.977389
254.433 | 1.343e-15 | 9.977568
254.755 | -2.566e-15 | 9.977676
255.028 | -7.14e-15 | 9.980637
255.36 | -7.149e-15 | 9.987026
255.656 | -1.042e-14 | 9.994401
255.944 | -5.111e-15 | 10.00159
256.28 | -1.0264e-14 | 10.00669
256.534 | -8.419e-15 | 10.01111
256.851 | -1.0527e-14 | 10.01356
257.144 | -1.0676e-14 | 10.01586
257.464 | -1.332e-14 | 10.01873
257.738 | -2.3696e-14 | 10.01909
258.033 | -1.1745e-14 | 10.01849
258.335 | -1.7296e-14 | 10.01672
258.664 | -1.4184e-14 | 10.0149
258.941 | -1.3717e-14 | 10.01264
259.263 | -2.8375e-14 | 10.00991
259.534 | -2.8313e-14 | 10.00711
259.853 | -3.2163e-14 | 10.00477
260.121 | -1.4782e-14 | 10.00181
260.439 | -1.5604e-14 | 9.998623
260.766 | -3.1122e-14 | 9.995556
261.038 | -3.2025e-14 | 9.993296
261.353 | -2.2967e-14 | 9.989952
261.64 | -2.2718e-14 | 9.986929
261.959 | -3.1892e-14 | 9.983785
262.233 | -2.3651e-14 | 9.982705
262.556 | -2.3301e-14 | 9.979669
262.852 | -2.4445e-14 | 9.977059
263.132 | -2.9351e-14 | 9.97635
263.43 | -3.0919e-14 | 9.974715
263.716 | -2.501e-14 | 9.973353
264.02 | -3.1946e-14 | 9.972312
264.341 | -3.1459e-14 | 9.970764
264.648 | -2.5331e-14 | 9.970642
264.957 | -3.1266e-14 | 9.969162
265.217 | -3.4868e-14 | 9.96952
265.528 | -2.7352e-14 | 9.969569
265.839 | -2.9798e-14 | 9.96768
266.152 | -3.3107e-14 | 9.968169
266.449 | -3.3073e-14 | 9.968602
266.713 | -2.9349e-14 | 9.968586
267.028 | -2.8496e-14 | 9.968622
267.343 | -3.8561e-14 | 9.968659
267.659 | -2.2109e-14 | 9.967801
267.959 | -3.2165e-14 | 9.968119
268.225 | -2.2788e-14 | 9.968572
268.542 | -2.9863e-14 | 9.968756
268.858 | -3.0194e-14 | 9.968088
269.159 | -2.7448e-14 | 9.968692
269.476 | -2.9893e-14 | 9.968207
269.727 | -3.1937e-14 | 9.968696
270.044 | -3.374e-14 | 9.968683
270.362 | -3.1978e-14 | 9.969441
270.63 | -3.4866e-14 | 9.968696
270.93 | -3.6815e-14 | 9.969501
271.247 | -3.1889e-14 | 9.968926
271.549 | -2.4605e-14 | 9.969757
271.866 | -2.6683e-14 | 9.969364
272.117 | -2.7444e-14 | 9.970211
272.415 | -3.1162e-14 | 9.969712
272.734 | -2.4761e-14 | 9.970619
273.036 | -3.1702e-14 | 9.970632
273.334 | -2.7177e-14 | 9.970303
273.652 | -2.7495e-14 | 9.969852
273.953 | -3.0201e-14 | 9.970473
274.238 | -2.0271e-14 | 9.970389
274.539 | -3.331e-14 | 9.970485
274.855 | -3.5016e-14 | 9.970554
275.155 | -2.7383e-14 | 9.971498
275.457 | -2.4462e-14 | 9.971229
275.721 | -2.5347e-14 | 9.971219
276.039 | -2.133e-14 | 9.971656
276.356 | -2.9852e-14 | 9.970923
276.656 | -2.7272e-14 | 9.971806
276.956 | -2.8978e-14 | 9.97136
277.24 | -2.5223e-14 | 9.970183
277.555 | -2.5616e-14 | 9.967572
277.839 | -2.9139e-14 | 9.971049
278.141 | -2.717e-14 | 9.971962
278.456 | -2.5861e-14 | 9.97148
278.756 | -2.3285e-14 | 9.971293
279.054 | -2.2232e-14 | 9.971726
279.32 | -2.2708e-14 | 9.971751
279.633 | -3.1298e-14 | 9.971914
279.932 | -2.5325e-14 | 9.971476
280.245 | -2.4381e-14 | 9.971246
280.561 | -2.1258e-14 | 9.971035
280.861 | -3.3448e-14 | 9.971272
281.178 | -4.34653e-13 | 9.97116
281.429 | -3.82868e-13 | 9.972114
281.728 | -3.8028e-12 | 9.956584
282.044 | 1.27684e-12 | 9.971624
282.362 | 7.2769e-13 | 9.971957
282.63 | -1.35203e-13 | 9.915043
284.217 | 4.5781e-14 | 9.972683
285.233 | -2.27912e-12 | 9.958171
285.55 | -5.02228e-12 | 9.972777
285.818 | 2.80316e-12 | 9.972933
286.135 | -3.09899e-12 | 9.972365
286.435 | -3.14681e-12 | 9.973184
286.752 | 4.94149e-12 | 9.972702
287.069 | -7.21806e-12 | 9.973044
287.319 | -1.16308e-12 | 9.904066
288.97 | 1.67351e-12 | 9.973368
289.92 | -9.71353e-12 | 9.906
291.555 | -1.86875e-12 | 9.907341
292.638 | -3.2078e-14 | 9.921116
294.138 | -2.3177e-14 | 9.975045
295.152 | -2.9203e-14 | 9.974286
295.454 | -2.6792e-14 | 9.974171
295.754 | -2.2201e-14 | 9.975243
296.02 | -2.6451e-14 | 9.975182
296.321 | -2.4025e-14 | 9.974913
296.637 | -2.9458e-14 | 9.974934
296.952 | -2.8902e-14 | 9.97539
297.27 | -2.4419e-14 | 9.974881
297.521 | -2.6776e-14 | 9.975128
297.838 | -2.6883e-14 | 9.974682
298.155 | -2.0578e-14 | 9.974711
298.453 | -2.2061e-14 | 9.975372
298.768 | -2.5656e-14 | 9.974946
299.016 | -1.7887e-14 | 9.975281
299.331 | -2.4237e-14 | 9.975372
299.646 | -2.3605e-14 | 9.974681
299.945 | -2.1815e-14 | 9.974347
300.245 | -1.5477e-14 | 9.97493
300.561 | -1.6346e-14 | 9.97449
300.861 | -1.8934e-14 | 9.975132
301.128 | -1.9289e-14 | 9.975124
301.445 | -1.3759e-14 | 9.975527
301.763 | -1.4069e-14 | 9.974896
302.062 | -1.7553e-14 | 9.975238
302.329 | -1.3202e-14 | 9.975752
302.646 | -2.303e-14 | 9.975271
302.964 | -2.2024e-14 | 9.975249
303.213 | -1.7117e-14 | 9.975776
303.532 | -1.3875e-14 | 9.975509
303.831 | -1.9128e-14 | 9.975216
304.149 | -1.4758e-14 | 9.975656
304.466 | -1.9178e-14 | 9.975786
304.766 | -1.6829e-14 | 9.975542
305.016 | -1.1265e-14 | 9.976239
305.334 | -1.1465e-14 | 9.97584
305.634 | -1.6531e-14 | 9.976445
305.951 | -2.2005e-14 | 9.976032
306.252 | -1.2146e-14 | 9.976737
306.568 | -1.7651e-14 | 9.976065
306.819 | -1.4861e-14 | 9.976513
307.137 | -1.4601e-14 | 9.976
307.436 | -1.575e-14 | 9.976742
307.753 | -1.0772e-14 | 9.977084
308.019 | -1.9106e-14 | 9.976978
308.336 | -1.7852e-14 | 9.976599
308.638 | -1.7353e-14 | 9.977044
308.952 | -2.0322e-14 | 9.977054
309.252 | -2.3576e-14 | 9.976727
309.537 | -1.5062e-14 | 9.976447
309.852 | -1.8905e-14 | 9.976655
310.153 | -1.6504e-14 | 9.97734
310.454 | -1.6496e-14 | 9.977087
310.721 | -1.8098e-14 | 9.97748
311.036 | -1.6819e-14 | 9.976901
311.337 | -1.54e-14 | 9.977474
311.654 | -1.5288e-14 | 9.977369
311.921 | -7.839e-15 | 9.977698
312.237 | -1.5349e-14 | 9.976857
312.538 | -1.1862e-14 | 9.977377
312.855 | -1.1331e-14 | 9.977495
313.122 | -1.4874e-14 | 9.977691
313.437 | -1.8578e-14 | 9.977747
313.753 | -1.5188e-14 | 9.977338
314.053 | -1.282e-14 | 9.977936
314.353 | -1.5006e-14 | 9.977468
314.636 | -1.1492e-14 | 9.977462
314.936 | -1.1653e-14 | 9.977551
315.254 | -4.401e-15 | 9.977991
315.57 | -1.275e-15 | 9.977418
315.82 | -1.324e-14 | 9.977704
316.137 | -1.2945e-14 | 9.977689
316.454 | -1.2231e-14 | 9.978182
316.754 | -9.177e-15 | 9.977835
317.02 | -9.057e-15 | 9.978115
317.337 | -1.7041e-14 | 9.977479
317.637 | -1.1097e-14 | 9.978011
317.954 | -1.2507e-14 | 9.978194
318.254 | -4.091e-15 | 9.977539
318.57 | -6.013e-15 | 9.978047
318.837 | -7.906e-15 | 9.977882
319.137 | -7.229e-15 | 9.978558
319.437 | -1.571e-15 | 9.97827
319.754 | -5.825e-15 | 9.978654
320.02 | -7.777e-15 | 9.978431
320.334 | -7.796e-15 | 9.977937
320.632 | -5.34e-15 | 9.978188
320.947 | -7.047e-15 | 9.978334
321.213 | -4.191e-15 | 9.977936
321.528 | -9.514e-15 | 9.97823
321.844 | -7.934e-15 | 9.977634
322.144 | -4.564e-15 | 9.978344
322.445 | -9.783e-15 | 9.978072
322.762 | -9.33e-16 | 9.978404
323.029 | -9.718e-15 | 9.978592
323.346 | -7.891e-15 | 9.978033
323.662 | -8.395e-15 | 9.97814
323.929 | -4.691e-15 | 9.978107
324.231 | -6.81e-15 | 9.978318
324.548 | -7.988e-15 | 9.978666
324.814 | -1.0729e-14 | 9.978659
325.132 | -7.397e-15 | 9.978153
325.449 | -3.602e-15 | 9.978507
325.75 | -4.79e-16 | 9.979166
326.017 | -6.996e-15 | 9.979138
326.333 | -4.213e-15 | 9.978519
326.649 | -2.335e-15 | 9.978695
326.95 | -6.356e-15 | 9.979011
327.268 | -6.624e-15 | 9.978733
327.535 | -7.114e-15 | 9.979348
327.851 | -8.677e-15 | 9.978272
328.168 | -6.304e-15 | 9.978782
328.419 | -6.214e-15 | 9.979244
328.735 | -2.668e-15 | 9.979517
329.052 | -5.143e-15 | 9.978956
329.369 | 1.9619e-14 | 9.979038
329.636 | 4.458e-15 | 9.978962
329.952 | -2.779e-15 | 9.979155
330.251 | -5.079e-15 | 9.979273
330.535 | -4.128e-15 | 9.979752
330.853 | 5.057e-15 | 9.979033
331.17 | -2.615e-15 | 9.979383
331.419 | -3.824e-15 | 9.979659
331.719 | -1.505e-15 | 9.979664
332.037 | -1.338e-15 | 9.979184
332.336 | -6.043e-15 | 9.979979
332.652 | 2.352e-15 | 9.979521
332.951 | -7.991e-15 | 9.979547
333.236 | -8.75e-16 | 9.978812
333.553 | -3.164e-15 | 9.980057
333.82 | -7.4e-16 | 9.980216
334.119 | 1.015e-15 | 9.979922
334.436 | 3.53e-15 | 9.980205
334.753 | 4.6e-15 | 9.979688
335.069 | 1.448e-14 | 9.979771
335.335 | -3.227e-15 | 9.979856
335.635 | 1.978e-15 | 9.980001
335.952 | -2.306e-15 | 9.979662
336.219 | -5.04e-15 | 9.980309
336.536 | -8.113e-15 | 9.979804
336.852 | -5.222e-15 | 9.979988
337.153 | -6.199e-15 | 9.980487
337.452 | 2.492e-15 | 9.980114
337.733 | 6.834e-15 | 9.979822
338.053 | 3.39e-16 | 9.979962
338.369 | 1.609e-15 | 9.980028
338.635 | 2.338e-15 | 9.980133
338.952 | -2.375e-15 | 9.980037
339.267 | -1.342e-15 | 9.980214
339.518 | 2.612e-15 | 9.980315
339.835 | -2.785e-15 | 9.980279
340.169 | 2.056e-15 | 9.980274
340.436 | 4.343e-15 | 9.980319
340.737 | 4.53e-16 | 9.98072
341.052 | -2.794e-15 | 9.980202
341.37 | -4.558e-15 | 9.9804
341.618 | 3.28e-16 | 9.980452
341.936 | 2.58e-15 | 9.980602
342.253 | 1.83e-15 | 9.980924
342.519 | 1.877e-15 | 9.980628
342.835 | -3.59e-16 | 9.980593
343.153 | -2.273e-15 | 9.981049
343.468 | 4.193e-15 | 9.980477
343.735 | 1.3464e-14 | 9.980687
344.036 | -1.1786e-14 | 9.980761
344.352 | -1.3162e-14 | 9.980987
344.669 | 1.87e-16 | 9.980555
344.935 | -8.645e-15 | 9.980696
345.234 | 7.878e-15 | 9.980824
345.553 | -3.345e-15 | 9.981187
345.819 | -7.562e-15 | 9.981014
346.136 | -5.735e-15 | 9.981017
346.447 | 4.916e-15 | 9.980473
346.763 | 5.839e-15 | 9.980629
347.03 | 8.518e-15 | 9.980169
347.344 | 3.847e-15 | 9.980508
347.66 | 2.541e-15 | 9.980504
347.977 | 3.09e-15 | 9.980476
348.244 | 4.658e-15 | 9.98044
348.56 | -2.351e-15 | 9.980525
348.861 | -1.1822e-14 | 9.980939
349.144 | -4.876e-15 | 9.980645
349.444 | -7.52e-15 | 9.981137
349.763 | 2.81e-16 | 9.98064
350.03 | -4.657e-15 | 9.980698
350.348 | 1.3475e-14 | 9.980947
350.664 | 7.026e-15 | 9.980901
350.93 | -1.863e-15 | 9.98103
351.248 | 3.014e-15 | 9.980968
351.516 | -2.0223e-14 | 9.981513
351.85 | -1.1572e-14 | 9.981188
352.148 | -4.108e-15 | 9.981532
352.415 | -7.51e-15 | 9.981495
352.733 | 9.58e-16 | 9.981599
353.049 | -1.641e-15 | 9.981421
353.316 | -5.77e-16 | 9.981634
353.632 | -5.46e-15 | 9.98129
353.951 | -4.124e-15 | 9.981416
354.251 | -3.484e-15 | 9.981839
354.517 | -4.862e-15 | 9.98167
354.834 | -1.032e-15 | 9.981989
355.15 | 1.34e-15 | 9.981354
355.451 | -3.317e-15 | 9.981726
355.718 | -7.43e-16 | 9.98194
356.034 | -9.42e-16 | 9.982048
356.352 | 2.214e-15 | 9.981791
356.635 | 1.646e-15 | 9.981564
356.936 | 1.179e-15 | 9.981938
357.251 | 1.012e-15 | 9.982169
357.517 | -4.498e-15 | 9.982013
357.834 | -5.506e-15 | 9.98216
358.152 | -5.317e-15 | 9.981205
358.419 | -1.264e-15 | 9.982084
358.717 | 8.407e-15 | 9.98223
359.034 | -8.79e-16 | 9.98232
359.351 | -1.8193e-14 | 9.98174
359.668 | -8.034e-15 | 9.981901
359.934 | -3.538e-15 | 9.98188
360.235 | 7.082e-15 | 9.982212
360.552 | 4.497e-15 | 9.982359
360.817 | -9.406e-15 | 9.982272
361.135 | -5.841e-15 | 9.982217
361.451 | 1.72e-15 | 9.982383
361.718 | -4.953e-15 | 9.98242
362.035 | -5.53e-15 | 9.982425
362.353 | -8.905e-15 | 9.982032
362.668 | 1.867e-15 | 9.982218
362.936 | 2.77e-16 | 9.982681
363.252 | -1.2796e-14 | 9.982677
363.518 | -3.001e-15 | 9.982614
363.836 | -4.049e-15 | 9.982808
364.15 | -1.113e-15 | 9.982414
364.435 | 9.584e-15 | 9.982227
364.751 | -2.827e-15 | 9.982297
365.017 | -7.212e-15 | 9.982698
365.334 | -2.123e-15 | 9.982364
365.651 | 2.89e-16 | 9.982355
365.918 | -2.79e-16 | 9.982892
366.235 | 3.605e-15 | 9.98237
366.535 | -2.27e-16 | 9.982737
366.852 | 2.796e-15 | 9.982986
367.136 | -5.675e-15 | 9.982265
367.45 | -9.6e-16 | 9.982578
367.769 | -2.9847e-14 | 9.982747
368.035 | -5.3524e-14 | 9.982994
368.351 | -1.4851e-14 | 9.983006
368.619 | -5.888e-15 | 9.983051
368.935 | -6.434e-15 | 9.982782
369.251 | 1.086e-15 | 9.982778
369.535 | -4.691e-15 | 9.982684
369.835 | 2.1375e-14 | 9.982862
370.151 | 3.529e-15 | 9.982966
370.418 | -1.4288e-14 | 9.983036
370.736 | 8.84e-16 | 9.983074
371.05 | 3.374e-14 | 9.982954
371.317 | 1.2087e-14 | 9.982991
371.652 | 5.812e-15 | 9.982782
371.967 | -8.473e-15 | 9.982744
372.268 | -2.825e-15 | 9.982864
372.535 | -5.972e-15 | 9.983171
372.853 | -2.7315e-14 | 9.983479
373.117 | -5.28e-15 | 9.983298
373.435 | 2.4991e-14 | 9.983388
373.752 | 1.597e-14 | 9.983402
374.018 | 6.591e-15 | 9.983399
374.351 | -1.463e-15 | 9.983103
374.618 | -1.3578e-14 | 9.983478
374.935 | -3.896e-15 | 9.983513
375.25 | -3.57e-15 | 9.982968
375.568 | 5.531e-15 | 9.983075
375.833 | 9.745e-15 | 9.982969
376.152 | 1.1067e-14 | 9.98368
376.469 | 5.9526e-14 | 9.983111
376.735 | -2.4866e-14 | 9.983597
377.051 | -2.2252e-14 | 9.983608
377.319 | 5.312e-15 | 9.983552
377.636 | -2.3971e-14 | 9.983713
377.952 | 1.926e-15 | 9.983594
378.235 | 3.1042e-14 | 9.983556
378.553 | 3.486e-14 | 9.983794
378.869 | -1.6538e-14 | 9.983369
379.135 | -8.7698e-14 | 9.983822
379.453 | -3.58015e-13 | 9.983259
379.718 | -6.69248e-13 | 9.983807
380.034 | -1.87965e-13 | 9.983794
380.368 | -4.8699e-14 | 9.983539
380.618 | -6.6113e-14 | 9.983602
380.934 | -2.4673e-14 | 9.983827
381.25 | 1.766e-15 | 9.98336
381.519 | 1.04e-16 | 9.983936
381.836 | -2.939e-15 | 9.983853
382.168 | -7.987e-15 | 9.983626
382.435 | -2.025e-15 | 9.983617
382.735 | -3.272e-15 | 9.983788
383.052 | -1.24e-15 | 9.983947
383.335 | -4.087e-15 | 9.983568
383.652 | -6.505e-15 | 9.983544
383.918 | -3.092e-15 | 9.983839
384.235 | 1.6043e-14 | 9.98404
384.553 | 2.8e-15 | 9.984026
384.836 | -3.551e-15 | 9.983756
385.153 | -4.24e-16 | 9.983847
385.419 | 1.9216e-14 | 9.984203
385.718 | 1.6508e-14 | 9.983969
386.052 | -4.114e-15 | 9.983944
386.369 | -8.3e-17 | 9.983908
386.637 | -3.894e-15 | 9.984352
386.952 | 5.432e-15 | 9.98382
387.27 | 9.59e-15 | 9.984054
387.519 | 4.051e-15 | 9.984139
387.836 | 3.074e-15 | 9.984267
388.152 | 9.295e-15 | 9.984222
388.419 | 1.2042e-14 | 9.984305
388.736 | 8.398e-15 | 9.98442
389.053 | 1.985e-15 | 9.984446
389.319 | -2.699e-15 | 9.984221
389.635 | 4.361e-15 | 9.984195
389.95 | 3.099e-15 | 9.984197
390.232 | 6.544e-15 | 9.984438
390.546 | 1.845e-15 | 9.983744
390.861 | 1.4466e-14 | 9.983718
391.126 | 1.5667e-14 | 9.984182
391.443 | 3.583e-15 | 9.983956
391.776 | 5.95e-16 | 9.983798
392.041 | -2.276e-15 | 9.983715
392.359 | -6.64e-16 | 9.983746
392.625 | 6.718e-15 | 9.984303
392.944 | 1.7543e-14 | 9.983719
393.26 | 1.3743e-14 | 9.983749
393.528 | 1.11e-14 | 9.984462
393.845 | 1.0092e-14 | 9.984202
394.128 | 4.246e-15 | 9.984127
394.445 | 4.334e-15 | 9.984229
394.764 | 5.481e-15 | 9.984153
395.031 | 4.16e-15 | 9.984403
395.364 | 5.473e-15 | 9.984289
395.616 | 5.375e-15 | 9.984512
395.948 | -4.322e-15 | 9.984122
396.216 | 3.409e-15 | 9.984707
396.534 | 1.6e-17 | 9.984734
396.817 | 1.0428e-14 | 9.984652
397.151 | 4.961e-15 | 9.984428
397.418 | 6.435e-15 | 9.984636
397.751 | 1.0931e-14 | 9.984645
398.052 | 1.3493e-14 | 9.984715
398.335 | 1.1708e-14 | 9.984691
398.654 | 7.389e-15 | 9.984536
398.92 | 5.2875e-14 | 9.984823
399.222 | 2.2499e-14 | 9.984969
399.54 | 1.0095e-14 | 9.985097
399.858 | 7.704e-15 | 9.985338
400.14 | 1.5033e-14 | 9.984892
400.458 | 1.3416e-14 | 9.984832
400.724 | 1.2896e-14 | 9.985291
401.041 | 4.491e-15 | 9.985131
401.358 | 2.047e-15 | 9.98535
401.625 | -1e-15 | 9.985299
401.942 | 8.536e-15 | 9.985296
402.224 | 1.1822e-14 | 9.985406
402.54 | 1.809e-15 | 9.985332
402.858 | 5.136e-15 | 9.985268
403.14 | 8.387e-15 | 9.985108
403.458 | 8.566e-15 | 9.985005
403.723 | 1.0042e-14 | 9.985486
404.04 | 1.0087e-14 | 9.985491
404.373 | 1.2099e-14 | 9.985101
404.639 | 9.77e-16 | 9.985413
404.955 | 1.264e-14 | 9.985254
405.238 | 2.6047e-14 | 9.984674
405.555 | 2.0002e-14 | 9.985361
405.837 | 1.0389e-14 | 9.985118
406.154 | 9.859e-15 | 9.985089
406.471 | 3.114e-15 | 9.9851
406.737 | -1.1061e-14 | 9.98556
407.055 | -1.4841e-14 | 9.985002
407.32 | -4.149e-15 | 9.985474
407.637 | 6.2e-15 | 9.985527
407.953 | 1.05e-14 | 9.985281
408.235 | 1.4805e-14 | 9.984976
408.552 | 1.3708e-14 | 9.985542
408.819 | 2.6688e-14 | 9.985302
409.153 | 9.71e-15 | 9.985294
409.419 | 6.942e-15 | 9.985605
409.735 | 1.052e-14 | 9.985529
410.05 | 2.3791e-14 | 9.985358
410.333 | -4.027e-15 | 9.985187
410.65 | 2.527e-15 | 9.985078
410.916 | 5.865e-15 | 9.985613
411.25 | 4.321e-15 | 9.985297
411.567 | 1.1186e-14 | 9.985208
411.834 | 8.65e-15 | 9.985652
412.15 | 8.666e-15 | 9.985649
412.417 | 1.7619e-14 | 9.985611
412.717 | 2.3101e-14 | 9.985698
413.034 | 1.419e-14 | 9.98519
413.35 | 7.035e-15 | 9.985733
413.616 | 4.0594e-14 | 9.985625
413.949 | 1.6492e-14 | 9.985327
414.265 | 7.555e-15 | 9.985401
414.531 | 8.545e-15 | 9.985478
414.847 | 1.2652e-14 | 9.985466
415.131 | 4.964e-15 | 9.985287
415.447 | 1.3292e-14 | 9.985316
415.714 | 1.9531e-14 | 9.985714
416.031 | 8.478e-15 | 9.985748
416.348 | 1.5459e-14 | 9.985561
416.631 | 1.0987e-14 | 9.985346
416.947 | 1.6235e-14 | 9.98558
417.231 | 1.7476e-14 | 9.985436
417.548 | 1.2082e-14 | 9.985831
417.815 | 1.1255e-14 | 9.985672
418.147 | 9.284e-15 | 9.985353
418.43 | 9.639e-15 | 9.985563
418.748 | 2.0144e-14 | 9.985496
419.065 | 8.036e-15 | 9.985611
419.331 | 4.61e-15 | 9.985593
419.649 | 7.336e-15 | 9.98592
419.932 | 1.4781e-14 | 9.985643
420.248 | 1.2467e-14 | 9.985991
420.516 | 4.461e-15 | 9.985925
420.849 | 1.0628e-14 | 9.985535
421.114 | 1.5513e-14 | 9.985972
421.431 | 1.7175e-14 | 9.985821
421.748 | 2.534e-14 | 9.985884
422.033 | 2.1626e-14 | 9.986059
422.348 | 4.917e-15 | 9.9859
422.631 | 9.891e-15 | 9.986008
422.966 | 1.5253e-14 | 9.985878
423.233 | 1.5505e-14 | 9.985685
423.551 | 1.541e-14 | 9.985745
423.819 | 4.776e-15 | 9.98619
424.15 | 1.515e-14 | 9.985871
424.465 | 8.119e-15 | 9.985886
424.733 | -2.3638e-14 | 9.985755
425.047 | -6.466e-15 | 9.985733
425.365 | 3.53e-15 | 9.985927
425.63 | 9.648e-15 | 9.986248
425.946 | 5.749e-15 | 9.986225
426.258 | 1.6897e-14 | 9.985572
426.523 | 1.7388e-14 | 9.985895
426.855 | 1.3215e-14 | 9.985642
427.156 | 7.337e-15 | 9.985782
427.438 | 9.373e-15 | 9.98565
427.756 | 2.2437e-14 | 9.985525
428.021 | 1.3456e-14 | 9.985889
428.339 | 1.388e-14 | 9.985846
428.673 | 1.9909e-14 | 9.985828
428.941 | 1.8689e-14 | 9.985663
429.258 | 1.3546e-14 | 9.985646
429.525 | 1.5229e-14 | 9.986205
429.841 | 1.8056e-14 | 9.986214
430.176 | 1.5782e-14 | 9.985904
430.442 | 1.8276e-14 | 9.985824
430.761 | 1.9957e-14 | 9.986366
431.027 | 1.9863e-14 | 9.986189
431.344 | 1.6407e-14 | 9.986383
431.661 | 2.0953e-14 | 9.986066
431.944 | 1.4871e-14 | 9.986342
432.261 | 3.2202e-14 | 9.986379
432.545 | 2.75522e-13 | 9.986084
432.861 | -4.4425e-14 | 9.98616
433.178 | 3.365e-13 | 9.986182
433.446 | 1.43296e-13 | 9.986011
433.714 | 5.7101e-14 | 9.986558
434.03 | 2.75e-14 | 9.986405
434.364 | 1.7558e-14 | 9.986249
434.63 | 1.9683e-14 | 9.986122
434.947 | 1.1549e-14 | 9.986643
435.23 | -1.1578e-14 | 9.98631
435.547 | 1.0175e-14 | 9.986174
435.813 | 5.429e-15 | 9.986523
436.147 | 1.788e-15 | 9.986422
436.465 | 1.6878e-14 | 9.986478
436.732 | 1.65e-14 | 9.985956
437.064 | 1.6954e-14 | 9.986395
437.332 | -3.06e-16 | 9.986259
437.649 | -1.3362e-14 | 9.98679
437.915 | -3.35e-16 | 9.986758
438.233 | -2.706e-15 | 9.986634
438.515 | 7.792e-15 | 9.98683
438.831 | 7.2259e-14 | 9.986815
439.114 | 2.6647e-14 | 9.986796
439.431 | 1.5508e-14 | 9.986728
439.732 | 1.5698e-14 | 9.986745
440.048 | 2.2073e-14 | 9.986684
440.331 | 2.6926e-14 | 9.986575
440.647 | 1.8789e-14 | 9.986377
440.93 | 1.9293e-14 | 9.986533
441.248 | 2.5479e-14 | 9.986095
441.531 | 1.5811e-14 | 9.986904
441.847 | 1.2745e-14 | 9.986752
442.129 | 1.6126e-14 | 9.986564
442.446 | 1.3623e-14 | 9.9864
442.764 | 1.369e-14 | 9.986992
443.03 | 1.0759e-14 | 9.986849
443.347 | 1.3502e-14 | 9.986906
443.63 | 1.433e-14 | 9.986628
443.947 | 1.0966e-14 | 9.986514
444.214 | 2.0783e-14 | 9.986944
444.547 | 1.5684e-14 | 9.986583
444.83 | 1.2412e-14 | 9.986668
445.145 | 6.613e-15 | 9.986781
445.479 | 1.7122e-14 | 9.986745
445.762 | 1.4667e-14 | 9.986783
446.028 | 1.3247e-14 | 9.986963
446.363 | 6.891e-15 | 9.986713
446.629 | 5.236e-15 | 9.986837
446.964 | 1.1936e-14 | 9.986808
447.23 | 1.1088e-14 | 9.987007
447.546 | 1.182e-14 | 9.986891
447.829 | 1.0365e-14 | 9.986812
448.147 | 7.374e-15 | 9.986802
448.413 | 8.255e-15 | 9.987185
448.731 | 1.4275e-14 | 9.987056
449.064 | 6.9681e-14 | 9.986995
449.333 | 2.6657e-14 | 9.987343
449.665 | 1.7358e-14 | 9.987007
449.932 | 2.1651e-14 | 9.987323
450.248 | 1.4265e-14 | 9.987257
450.531 | 8.984e-15 | 9.98701
450.847 | 7.92e-15 | 9.986818
451.132 | -4.665e-15 | 9.987364
451.447 | 5.007e-15 | 9.987152
451.731 | 1.7858e-14 | 9.986879
452.048 | 8.797e-15 | 9.987196
452.331 | 1.322e-15 | 9.986944
452.647 | 1.1946e-14 | 9.987349
452.929 | 5.942e-15 | 9.986976
453.246 | 2.65e-15 | 9.986811
453.562 | 3.98e-16 | 9.987114
453.846 | 5.27e-16 | 9.987323
454.179 | 3.5205e-14 | 9.987038
454.446 | 1.0072e-14 | 9.987227
454.778 | -2.928e-15 | 9.987006
455.045 | 5.129e-15 | 9.987201
455.378 | 1.172e-14 | 9.987031
455.645 | 9.17e-16 | 9.98734
455.961 | 4.187e-15 | 9.987201
456.245 | -3.325e-15 | 9.98746
456.561 | -1.0039e-14 | 9.987453
456.828 | 1.196e-15 | 9.987297
457.16 | 6.408e-15 | 9.987116
457.427 | -6.817e-15 | 9.987381
457.745 | -1.012e-15 | 9.987351
458.028 | -1.0759e-14 | 9.987496
458.345 | -1.4298e-14 | 9.987555
458.662 | -9.3e-15 | 9.987325
458.946 | -1.2081e-14 | 9.987603
459.213 | -5.3e-16 | 9.987455
459.528 | -5.757e-15 | 9.987326
459.863 | 4.6e-16 | 9.987236
460.131 | -3.957e-15 | 9.987536
460.446 | -7.303e-15 | 9.987406
460.762 | -7.052e-15 | 9.987364
461.044 | -7.366e-15 | 9.987436
461.36 | -1.3541e-14 | 9.987374
461.645 | -1.0325e-14 | 9.987626
461.931 | -1.4837e-14 | 9.987257
462.266 | -1.0013e-14 | 9.987513
462.536 | -1.8614e-14 | 9.987453
462.852 | -2.0785e-14 | 9.987755
463.137 | -2.0116e-14 | 9.987613
463.453 | -1.4911e-14 | 9.987477
463.718 | -6.423e-15 | 9.987913
464.05 | -1.8381e-14 | 9.987587
464.316 | -1.1454e-14 | 9.987639
464.649 | -1.4935e-14 | 9.987666
464.932 | -1.4929e-14 | 9.987671
465.266 | -2.274e-14 | 9.987538
465.531 | -2.7846e-14 | 9.987768
465.865 | -1.7664e-14 | 9.987555
466.131 | -2.2113e-14 | 9.987457
466.448 | -3.1769e-14 | 9.987729
466.763 | -2.2804e-14 | 9.987446
467.029 | -2.6795e-14 | 9.987696
467.363 | -2.3551e-14 | 9.987457
467.646 | -2.3944e-14 | 9.987519
467.962 | -2.5215e-14 | 9.987838
468.244 | -2.6545e-14 | 9.987587
468.56 | -2.8004e-14 | 9.987383
468.827 | -3.1646e-14 | 9.987876
469.143 | -3.1937e-14 | 9.987637
469.427 | -3.2636e-14 | 9.987811
469.743 | -3.8937e-14 | 9.987683
470.076 | -2.8319e-14 | 9.987495
470.341 | -3.9969e-14 | 9.987673
470.673 | -3.9014e-14 | 9.987523
470.94 | -4.1554e-14 | 9.987619
471.223 | -3.5755e-14 | 9.987699
471.557 | -3.7977e-14 | 9.987817
471.839 | -4.1131e-14 | 9.987382
472.157 | -4.173e-14 | 9.987734
472.439 | -5.0138e-14 | 9.987815
472.771 | -2.2369e-14 | 9.987487
473.038 | -3.0213e-14 | 9.987818
473.355 | -4.1342e-14 | 9.987673
473.638 | -5.0753e-14 | 9.987459
473.971 | -4.9244e-14 | 9.987548
474.237 | -5.634e-14 | 9.987859
474.554 | -5.5929e-14 | 9.987818
474.837 | -5.8695e-14 | 9.98739
475.154 | -5.7533e-14 | 9.987787
475.436 | -5.2799e-14 | 9.987824
475.752 | -5.4056e-14 | 9.987765
476.036 | -5.8459e-14 | 9.987426
476.368 | -5.9537e-14 | 9.987615
476.635 | -6.4335e-14 | 9.987772
476.919 | -6.2886e-14 | 9.987718
477.252 | -6.0256e-14 | 9.987831
477.536 | -6.0954e-14 | 9.987636
477.851 | -7.2096e-14 | 9.987284
478.135 | -6.8103e-14 | 9.987559
478.452 | -7.1884e-14 | 9.98789
478.734 | -7.5287e-14 | 9.987297
479.018 | -6.8366e-14 | 9.987747
479.35 | -7.3775e-14 | 9.987484
479.638 | -7.913e-14 | 9.987377
479.931 | -8.2927e-14 | 9.98788
480.251 | -1.0843e-13 | 9.987871