## Settings
Sample Info
Comments
Additional Comments | 300 K
Function | CPG
Speed | SLOW
Measurement Parameters
Frequency [KHz] | 100
Level (Voltage) | 0.03
Start Bias | 5
Step Bias | -0.1
Stop Bias | -5
Time
Date | 5.4.2024
Clock | 14:38:58

## Measurements
Voltage | Capacitance | Conductance
5 | 1.26343e-10 | 4.40685e-06
4.9 | 1.2626e-10 | 4.39999e-06
4.8 | 1.26276e-10 | 4.38713e-06
4.7 | 1.26209e-10 | 4.44053e-06
4.6 | 1.26263e-10 | 4.37514e-06
4.5 | 1.26192e-10 | 4.32152e-06
4.4 | 1.26159e-10 | 4.40284e-06
4.3 | 1.26107e-10 | 4.35451e-06
4.2 | 1.26076e-10 | 4.35196e-06
4.1 | 1.26031e-10 | 4.36814e-06
4 | 1.26004e-10 | 4.35257e-06
3.9 | 1.25993e-10 | 4.3785e-06
3.8 | 1.25818e-10 | 4.34801e-06
3.7 | 1.25789e-10 | 4.32175e-06
3.6 | 1.25805e-10 | 4.35439e-06
3.5 | 1.25793e-10 | 4.30228e-06
3.4 | 1.25669e-10 | 4.32398e-06
3.3 | 1.25591e-10 | 4.33596e-06
3.2 | 1.25525e-10 | 4.3054e-06
3.1 | 1.25431e-10 | 4.2901e-06
3 | 1.25448e-10 | 4.31332e-06
2.9 | 1.25332e-10 | 4.25318e-06
2.8 | 1.2524e-10 | 4.28182e-06
2.7 | 1.25249e-10 | 4.32776e-06
2.6 | 1.25144e-10 | 4.31861e-06
2.5 | 1.24991e-10 | 4.26355e-06
2.4 | 1.24876e-10 | 4.26521e-06
2.3 | 1.24786e-10 | 4.27993e-06
2.2 | 1.24553e-10 | 4.22226e-06
2.1 | 1.24517e-10 | 4.27185e-06
2 | 1.24418e-10 | 4.28326e-06
1.9 | 1.24322e-10 | 4.23046e-06
1.8 | 1.24095e-10 | 4.29072e-06
1.7 | 1.23952e-10 | 4.25134e-06
1.6 | 1.23711e-10 | 4.27102e-06
1.5 | 1.23505e-10 | 4.22482e-06
1.4 | 1.23317e-10 | 4.19955e-06
1.3 | 1.2308e-10 | 4.1505e-06
1.2 | 1.22832e-10 | 4.21514e-06
1.1 | 1.22559e-10 | 4.18642e-06
1 | 1.22212e-10 | 4.11011e-06
0.9 | 1.22003e-10 | 4.11797e-06
0.8 | 1.21394e-10 | 4.09959e-06
0.7 | 1.21088e-10 | 4.07732e-06
0.6 | 1.20665e-10 | 4.02606e-06
0.5 | 1.20138e-10 | 4.00451e-06
0.4 | 1.19612e-10 | 3.98819e-06
0.3 | 1.19019e-10 | 3.95555e-06
0.2 | 1.18437e-10 | 3.94215e-06
0.1 | 1.17621e-10 | 3.87904e-06
0 | 1.17041e-10 | 3.84988e-06
-0.1 | 1.16149e-10 | 3.76177e-06
-0.2 | 1.15303e-10 | 3.7625e-06
-0.3 | 1.14519e-10 | 3.60583e-06
-0.4 | 1.13643e-10 | 3.60819e-06
-0.5 | 1.12676e-10 | 3.59779e-06
-0.6 | 1.11741e-10 | 3.54885e-06
-0.7 | 1.10943e-10 | 3.55501e-06
-0.8 | 1.10011e-10 | 3.58634e-06
-0.9 | 1.09215e-10 | 3.61054e-06
-1 | 1.08404e-10 | 3.65808e-06
-1.1 | 1.0756e-10 | 3.8581e-06
-1.2 | 1.06575e-10 | 4.0741e-06
-1.3 | 1.05293e-10 | 4.43579e-06
-1.4 | 1.03781e-10 | 4.64033e-06
-1.5 | 1.02071e-10 | 4.89133e-06
-1.6 | 1.00199e-10 | 4.92749e-06
-1.7 | 9.83467e-11 | 4.86252e-06
-1.8 | 9.66488e-11 | 4.73405e-06
-1.9 | 9.50734e-11 | 4.51541e-06
-2 | 9.3548e-11 | 4.24674e-06
-2.1 | 9.22796e-11 | 4.07534e-06
-2.2 | 9.10329e-11 | 3.73314e-06
-2.3 | 9.00427e-11 | 3.56431e-06
-2.4 | 8.93254e-11 | 3.4529e-06
-2.5 | 8.85365e-11 | 3.25884e-06
-2.6 | 8.78413e-11 | 3.12727e-06
-2.7 | 8.73268e-11 | 3.01598e-06
-2.8 | 8.67793e-11 | 3.00701e-06
-2.9 | 8.63657e-11 | 2.91797e-06
-3 | 8.59374e-11 | 2.8729e-06
-3.1 | 8.54928e-11 | 2.88443e-06
-3.2 | 8.513e-11 | 2.80931e-06
-3.3 | 8.49226e-11 | 2.74159e-06
-3.4 | 8.45485e-11 | 2.8057e-06
-3.5 | 8.43779e-11 | 2.76029e-06
-3.6 | 8.4193e-11 | 2.75562e-06
-3.7 | 8.3971e-11 | 2.75515e-06
-3.8 | 8.38614e-11 | 2.70889e-06
-3.9 | 8.37708e-11 | 2.72597e-06
-4 | 8.36374e-11 | 2.75601e-06
-4.1 | 8.345e-11 | 2.73309e-06
-4.2 | 8.33494e-11 | 2.76151e-06
-4.3 | 8.33522e-11 | 2.81013e-06
-4.4 | 8.32674e-11 | 2.82504e-06
-4.5 | 8.31072e-11 | 2.82828e-06
-4.6 | 8.30889e-11 | 2.82279e-06
-4.7 | 8.30604e-11 | 2.86166e-06
-4.8 | 8.29556e-11 | 2.81089e-06
-4.9 | 8.28666e-11 | 2.84936e-06
-5 | 8.27836e-11 | 2.75837e-06