## Settings
Sample Info | so12ig, dot d2, run 01
Comments | -10/+4/-10
Additional Comments | contact problems
Major Measurement Parameters
Starting Temperature | 406.864
Initial Temperature | 140
Final Temperature | 480
Preliminary Voltage | -10
Pulse Voltage | 4
Pulse Time | 30
Wait Time | 0
Measurement Voltage | -10
Subsidiary Measurement Parameters
Step | 0.3
Accuracy Step | 0.1
Accuracy Stable | 0.5
Accuracy End | 0.2
Lakeshore TC Parameters
Ramp | 15
Range | 3
P | 100
I | 50
D | 20
Keithley SM Parameters
NPLC | 3
Measurecount | 1
Time
Date | 5.4.2024
Clock | 20:47:16

## Stabilization
Temperature | Current | Temp Rate
405.738 | -1.90575e-11 | 0
404.991 | -9.5048e-12 | -36.95853
404.173 | -6.42681e-12 | -38.10589
403.467 | -4.76179e-12 | -36.91843
402.815 | -3.75508e-12 | -35.52821
402.008 | -3.22436e-12 | -36.30818
401.405 | -2.73136e-12 | -35.22579
400.728 | -2.37534e-12 | -34.9598
400.083 | -2.12097e-12 | -34.55128
399.401 | -1.9026e-12 | -34.49003
398.67 | -1.73483e-12 | -38.38443
398.041 | -1.54199e-12 | -47.10765
397.326 | -1.5015e-12 | -68.84933
396.699 | -1.31323e-12 | -146.8806
396.027 | -1.24982e-12 | -235.8676
395.435 | -1.13384e-12 | -31.26298
394.684 | -1.12089e-12 | -31.60057
394.096 | -1.0856e-12 | -31.46581
393.395 | -1.01398e-12 | -601.2349
392.733 | -9.6956e-13 | -31.64515
392.134 | -7.8434e-13 | -31.55635
391.438 | -8.8489e-13 | -31.65945
390.821 | -7.0423e-13 | -31.58836
390.072 | -7.9804e-13 | -31.77987
389.486 | -7.3834e-13 | -31.65356
388.83 | -6.9449e-13 | -31.67789
388.133 | -6.764e-13 | -31.77882
384.821 | -6.0229e-13 | -32.12743
384.119 | -5.51791e-13 | -32.18844
383.457 | -5.30809e-13 | -32.20192
382.787 | -5.19227e-13 | -32.22578
382.19 | -4.72711e-13 | -32.13964
381.41 | -4.8235e-13 | -32.2904
380.748 | -4.39785e-13 | -32.30249
380.051 | -4.59074e-13 | -32.33821
379.389 | -4.28972e-13 | -32.32736
378.692 | -4.27108e-13 | -32.36675
377.999 | -4.00199e-13 | -32.40138
377.384 | -3.89125e-13 | -32.3495
376.613 | -3.89044e-13 | -32.4702
376.048 | -3.52965e-13 | -32.34803
375.303 | -3.64505e-13 | -32.42383
374.689 | -3.33951e-13 | -32.37154
373.989 | -3.51039e-13 | -32.41177
373.371 | -3.27066e-13 | -32.37396
372.691 | -3.2681e-13 | -32.38724
371.964 | -3.15186e-13 | -32.44464
371.385 | -2.99643e-13 | -32.36361
370.601 | -3.03916e-13 | -32.47347
370.022 | -2.76782e-13 | -32.3947
369.442 | -2.68593e-13 | -32.32124
368.763 | -1.92254e-13 | -32.33986
367.987 | -2.88987e-13 | -32.43627
367.334 | -2.98525e-13 | -32.4271
366.729 | -2.64156e-13 | -32.38358
366.023 | -2.77336e-13 | -32.41851
365.383 | -2.38558e-13 | -32.39781
364.685 | -2.47586e-13 | -32.42476
364.117 | -2.06056e-13 | -32.34839
363.525 | -2.16579e-13 | -32.30242
362.809 | -1.93103e-13 | -32.34145
362.17 | -2.00684e-13 | -32.31748
361.524 | -1.91813e-13 | -32.30645
360.944 | -1.67794e-13 | -32.2469
360.283 | -1.94876e-13 | -32.24639
359.74 | -1.64695e-13 | -32.16493
358.976 | -1.60083e-13 | -32.23379
358.436 | -6.6371e-14 | -32.15083
357.87 | -7.1212e-14 | -32.08948
357.249 | -2.27053e-13 | -32.06776
356.719 | -1.67045e-13 | -31.97352
356.042 | -1.43977e-13 | -31.98864
355.442 | -1.27927e-13 | -31.95499
354.915 | -5.4966e-14 | -31.87498
354.254 | 1.45e-16 | -31.87972
353.604 | -1.4073e-14 | -31.87207
352.973 | -8.0451e-14 | -31.8477
352.394 | -2.63298e-13 | -31.79907
351.677 | -1.59308e-13 | -31.83778
351.162 | -1.83011e-13 | -31.75996
350.547 | -8.98e-14 | -31.73703
349.89 | -3.7323e-14 | -31.74531
349.292 | -2.5773e-14 | -31.70802
348.626 | -4.405e-15 | -31.71197
348.095 | 1.6962e-14 | -31.64788
347.377 | 7.97e-16 | -31.6861
346.799 | -2.7489e-14 | -31.64702
346.138 | -1.11805e-13 | -31.6533
345.542 | -9.8756e-14 | -31.62028
344.861 | -1.5247e-13 | -31.63855
344.3 | -4.0686e-14 | -31.59471
343.623 | -3.0821e-14 | -31.60173
343.018 | -1.9369e-13 | -31.5729
342.424 | -1.00696e-13 | -31.5466
341.783 | -5.2555e-14 | -31.5445
341.272 | -3.35856e-13 | -31.47676
340.528 | -1.9374e-13 | -31.52016
339.994 | -6.8848e-14 | -31.46259
339.365 | -9.556e-14 | -31.45526
338.771 | -5.3159e-14 | -31.4254
338.149 | -9.315e-14 | -31.41108
337.565 | -7.3516e-14 | -31.37993
337.031 | -4.1199e-14 | -31.31692
336.504 | -1.5807e-14 | -31.25066
335.832 | -4.8338e-14 | -31.2618
335.332 | -3.5717e-14 | -31.19857
334.674 | -5.3461e-14 | -31.20221
334.17 | -1.7056e-14 | -31.13589
333.513 | -3.7112e-14 | -31.14397
332.934 | -2.1092e-14 | -31.11352
332.292 | -4.0838e-14 | -31.11015
331.703 | -3.754e-14 | -31.074
331.188 | -7.035e-15 | -31.01822
330.436 | -4.5137e-14 | -31.06374
329.944 | -2.3842e-14 | -30.99556
329.361 | -2.9201e-14 | -30.96825
328.726 | -9.39e-16 | -30.96711
328.057 | -3.1771e-14 | -30.97869
327.441 | -1.1137e-14 | -30.96517
326.842 | -1.1295e-14 | -30.94595
326.246 | -2.7358e-14 | -30.9274
325.718 | -1.152e-15 | -30.88113
325.075 | -2.586e-14 | -30.87999
324.545 | -3.806e-15 | -30.83649
323.927 | -2.4594e-14 | -30.8236
323.33 | -1.2489e-14 | -30.80679
322.786 | -1.3937e-14 | -30.76915
322.173 | -3.746e-15 | -30.7564
321.675 | 1.1218e-14 | -30.70238
321.024 | -2.0767e-14 | -30.70769
320.546 | 6.62e-15 | -30.64982
320.053 | -8.383e-15 | -30.59925
319.463 | -3.021e-15 | -30.58608
319.024 | 9.518e-15 | -30.51714
318.429 | -1.3882e-14 | -30.5049
317.977 | 1.6579e-14 | -30.44207
317.423 | -1.1518e-14 | -30.40993
316.916 | 1.5573e-14 | -30.36815
316.277 | -3.851e-15 | -30.36844
315.8 | 1.0271e-14 | -30.31392
315.244 | -5.563e-15 | -30.29053
314.723 | -1.5061e-14 | -30.25676
314.261 | 1.7392e-14 | -30.20218
313.692 | 2.778e-15 | -30.18097
313.242 | 2.7867e-14 | -30.124
312.697 | -6.5e-15 | -30.09728
312.191 | 7.716e-15 | -30.05511
311.79 | 2.7289e-14 | -29.9812
311.173 | 6.316e-15 | -29.97753
310.745 | 1.3609e-14 | -29.914
310.226 | 4.075e-15 | -29.88013
309.762 | 2.6513e-14 | -29.83134
309.316 | 6.775e-15 | -29.77755
308.874 | 1.6556e-14 | -29.72568
308.475 | 8.78e-15 | -29.65977
308.033 | 4.425e-15 | -29.60608
307.658 | 3.0977e-14 | -29.53513
307.109 | -8.71e-16 | -29.51274
306.721 | 1.3183e-14 | -29.44042
306.304 | 9.965e-15 | -29.38344
305.993 | 1.5365e-14 | -29.29088
305.628 | 3.0378e-14 | -29.21837
305.206 | 1.1818e-14 | -29.16231
304.726 | 4.4063e-14 | -29.12206
304.189 | 1.5244e-14 | -29.10273
303.722 | 2.9316e-14 | -29.06176
303.24 | 1.7295e-14 | -29.02813
302.737 | 9.707e-15 | -28.99985
302.321 | 3.1994e-14 | -28.94573
301.726 | 1.1445e-14 | -28.93858
301.355 | 2.6351e-14 | -28.87286
300.821 | 1.114e-14 | -28.85275
300.411 | 2.5977e-14 | -28.79866
299.983 | 1.7784e-14 | -28.74868
299.518 | 2.6407e-14 | -28.713
299.149 | 2.1288e-14 | -28.65045
298.68 | 1.3355e-14 | -28.61469
298.334 | 1.1224e-14 | -28.54634
298.013 | 2.0826e-14 | -28.47255
297.706 | 4.0884e-14 | -28.39652
297.168 | 1.1597e-14 | -28.37749
296.841 | 1.8984e-14 | -28.30951
296.346 | 4.36e-15 | -28.28568
296.068 | 3.1049e-14 | -28.20385
295.685 | 1.4813e-14 | -28.1451
295.375 | 4.5062e-14 | -28.07189
295.027 | 2.0312e-14 | -28.00881
294.777 | 3.443e-14 | -27.92304
294.465 | 2.2489e-14 | -27.85452
294.063 | 2.9296e-14 | -27.81084
293.796 | 2.481e-14 | -27.73147
293.419 | 1.2447e-14 | -27.6823
293.184 | 1.3496e-14 | -27.59756
292.83 | 1.6169e-14 | -27.54414
292.61 | 3.4891e-14 | -27.45726
292.249 | 2.2776e-14 | -27.40471
291.999 | 4.0775e-14 | -27.32583
291.636 | 2.1728e-14 | -27.2727
291.407 | 1.9487e-14 | -27.19099
291.151 | 2.399e-14 | -27.1145
290.976 | 2.62e-14 | -27.02142
290.789 | 2.9047e-14 | -26.93179
290.568 | 3.6138e-14 | -26.85203
290.264 | 2.4412e-14 | -26.79199
290.035 | 3.7024e-14 | -26.71355
289.815 | 2.1523e-14 | -26.63326
289.661 | 2.2315e-14 | -26.5406
289.502 | 2.9555e-14 | -26.45008
289.339 | 2.8526e-14 | -26.35928
289.072 | 4.0174e-14 | -26.29503
288.746 | 3.5372e-14 | -26.24247
288.511 | 2.6182e-14 | -26.17201
288.262 | 1.9293e-14 | -26.10067
288.048 | 2.8275e-14 | -26.02574
287.829 | 2.477e-14 | -25.95457
287.617 | 3.405e-14 | -25.88076
287.457 | 3.9094e-14 | -25.7944
287.301 | 1.8721e-14 | -25.71028
287.121 | 5.3292e-14 | -25.63276
286.867 | 2.415e-15 | -25.57118
286.608 | 4.6017e-14 | -25.50979
286.25 | 1.8848e-14 | -25.47198
286.082 | 4.1286e-14 | -25.39467
285.857 | 2.184e-14 | -25.32977
285.71 | 1.9341e-14 | -25.24889
285.532 | 4.4426e-14 | -25.17181
285.28 | 3.0574e-14 | -25.11316
285.127 | 2.051e-14 | -25.03568
284.968 | 4.2511e-14 | -24.9594
284.756 | 2.5478e-14 | -24.89312
284.602 | 3.0181e-14 | -24.81677
284.463 | 2.2381e-14 | -24.7395
284.322 | 2.407e-14 | -24.66135
284.174 | 2.2002e-14 | -24.58723
284.042 | 1.9195e-14 | -24.51015
283.9 | 3.5292e-14 | -24.43364
283.761 | 3.9561e-14 | -24.35766
283.607 | 1.2915e-14 | -24.28538
283.443 | 1.6999e-14 | -24.21568
283.304 | 1.7278e-14 | -24.1419
283.167 | 1.6308e-14 | -24.06555
283.031 | 2.9137e-14 | -23.99399
282.906 | 2.9356e-14 | -23.91882
282.766 | 2.9237e-14 | -23.84833
282.596 | 1.5563e-14 | -23.78253
282.466 | 2.1617e-14 | -23.70995
282.33 | 1.6202e-14 | -23.63615
282.189 | 1.3883e-14 | -23.56713
282.071 | 1.9424e-14 | -23.49462
281.938 | 2.818e-14 | -23.42657
281.79 | 2.5293e-14 | -23.35926
281.656 | 2.6908e-14 | -23.29204
281.525 | 2.8616e-14 | -23.22396
281.397 | 1.4699e-14 | -23.15439
281.257 | 2.2847e-14 | -23.08907
280.998 | 2.559e-14 | -23.04235
280.844 | 2.017e-15 | -22.98072
280.692 | 1.9703e-14 | -22.91921
280.573 | 2.1339e-14 | -22.85265
280.435 | 1.7361e-14 | -22.78483
280.312 | 2.8863e-14 | -22.71833
280.179 | 2.5372e-14 | -22.65402
280.061 | 1.2789e-14 | -22.58857
279.934 | 1.8809e-14 | -22.52436
279.802 | 2.8927e-14 | -22.46354
279.64 | 9.509e-15 | -22.40581
279.512 | 2.7959e-14 | -22.34396
279.395 | 1.3651e-14 | -22.2805
279.272 | 2.4553e-14 | -22.21896
279.143 | 9.58e-15 | -22.15914
278.962 | 3.07e-15 | -22.10899
278.836 | 2.2619e-14 | -22.04953
278.708 | 2.5754e-14 | -21.99152
278.561 | 2.6389e-14 | -21.93602
278.439 | 2.3733e-14 | -21.87621
278.312 | 3.3529e-14 | -21.81715
278.157 | 1.9815e-14 | -21.76548
278.028 | 1.2137e-14 | -21.70895
277.907 | 1.7441e-14 | -21.65095
277.745 | 3.1493e-14 | -21.60063
277.503 | 1.6782e-14 | -21.56309
277.37 | 2.0894e-14 | -21.50869
277.231 | 2.9394e-14 | -21.45557
277.114 | 1.7661e-14 | -21.39908
277.004 | 1.6479e-14 | -21.34199
276.881 | 3.1659e-14 | -21.28548
276.581 | 8.082e-15 | -21.26132
276.288 | 1.0905e-14 | -21.23536
276.12 | 2.9945e-14 | -21.1881
275.946 | 2.2263e-14 | -21.14317
275.784 | 1.8913e-14 | -21.09384
275.657 | 3.7671e-14 | -21.0408
275.512 | 2.7769e-14 | -20.99297
275.357 | 2.7144e-14 | -20.94536
275.209 | 1.3262e-14 | -20.89848
275.085 | 1.7198e-14 | -20.8474
274.86 | 2.8249e-14 | -20.81274
274.459 | 1.0819e-14 | -20.80605
274.302 | 6.39e-15 | -20.76192
274.13 | -5.533e-15 | -20.7197
273.975 | 2.2079e-14 | -20.67333
273.836 | 1.6449e-14 | -20.62599
273.701 | 7.623e-15 | -20.57747
273.567 | 1.0801e-14 | -20.53029
273.431 | 7.44e-15 | -20.48394
273.272 | 3.2819e-14 | -20.4404
273.084 | 1.8553e-14 | -20.40176
272.959 | 1.1278e-14 | -20.35415
272.828 | -9.636e-15 | -20.30746
272.702 | 4.1518e-14 | -20.26172
272.581 | 2.776e-15 | -20.21389
272.426 | 2.2446e-14 | -20.17146
272.291 | 1.8091e-14 | -20.12573
272.171 | 2.6771e-14 | -20.07939
272.054 | 7.421e-15 | -20.03322
271.932 | 1.6896e-14 | -19.98771
271.809 | 2.4401e-14 | -19.94289
271.673 | 1.0529e-14 | -19.89921
271.549 | -2.64e-16 | -19.8549
271.397 | 3.643e-14 | -19.81508
271.084 | 8.38e-16 | -19.79825
270.937 | 2.4327e-14 | -19.75818
270.763 | 7.0946e-14 | -19.72204
270.588 | 3.2976e-14 | -19.68594
270.459 | 5.9001e-14 | -19.64389
270.285 | -2.8365e-14 | -19.60724
270.003 | 3.1931e-14 | -19.58769
269.867 | -2.331e-14 | -19.54714
269.748 | -1.5341e-14 | -19.50491
269.621 | -9.089e-15 | -19.46382
269.497 | 3.4722e-14 | -19.42178
269.373 | 1.7085e-14 | -19.37988
269.246 | 1.7677e-14 | -19.33917
269.118 | 1.4268e-14 | -19.29842
268.995 | 1.777e-14 | -19.25709
268.87 | 1.7581e-14 | -19.21525
268.746 | -4.4542e-14 | -19.17405
268.617 | -1.643e-15 | -19.1344
268.484 | 1.438e-15 | -19.09579
268.374 | 1.458e-14 | -19.05457
268.253 | 2.7978e-14 | -19.01434
268.045 | 2.7901e-14 | -18.98651
267.743 | 1.5514e-14 | -18.97189
267.601 | 1.4085e-14 | -18.93587
267.477 | 1.5032e-14 | -18.89736
267.358 | 1.4252e-14 | -18.85783
267.23 | 1.3801e-14 | -18.81793
267.101 | 2.0461e-14 | -18.78071
266.97 | 1.9288e-14 | -18.74452
266.794 | 2.6734e-14 | -18.71462
266.592 | 9.742e-15 | -18.68756
266.479 | 1.6621e-14 | -18.64878
266.356 | 1.6241e-14 | -18.61139
266.23 | 1.5265e-14 | -18.57421
266.103 | 1.7561e-14 | -18.53809
265.977 | 1.6548e-14 | -18.50143
265.853 | 1.3489e-14 | -18.46589
265.725 | 1.8886e-14 | -18.43102
265.599 | 1.954e-14 | -18.39479
265.464 | 1.6377e-14 | -18.36001
265.289 | 1.8185e-14 | -18.33067
265.143 | 2.0889e-14 | -18.2983
265.016 | 1.4302e-14 | -18.26334
264.884 | 1.419e-14 | -18.22955
264.756 | 1.4118e-14 | -18.19568
264.617 | 9.957e-15 | -18.16234
264.359 | 1.6926e-14 | -18.14553
264.143 | -3.294e-15 | -18.12301
264.017 | -1.6573e-14 | -18.08947
263.891 | -4.038e-14 | -18.05579
263.761 | -1.2393e-14 | -18.02285
263.633 | 1.82556e-13 | -17.98938
263.504 | 1.11179e-13 | -17.95561
263.253 | -1.839e-13 | -17.89389
263.12 | -1.40811e-12 | -17.8621
262.541 | -2.80574e-13 | -17.71626
262.41 | -8.1418e-14 | -17.68475
262.277 | -3.6236e-14 | -17.65342
262.153 | -1.44785e-13 | -17.62164
262.026 | -1.99046e-13 | -17.59081
261.898 | -6.51085e-13 | -17.56078
261.781 | -3.19884e-13 | -17.52947
261.658 | -1.18408e-13 | -17.49856
261.531 | -8.412e-14 | -17.46851
261.402 | -8.7589e-14 | -17.43838
261.274 | 4.5515e-14 | -17.40847
261.036 | -4.0274e-13 | -17.34976
260.448 | -2.2687e-14 | -17.21824
260.323 | -8.8811e-14 | -17.18893
260.175 | -3.15678e-13 | -17.16218
259.914 | 3.2834e-14 | -17.14791
259.766 | -2.70186e-13 | -17.1218
259.636 | 3.9286e-14 | -17.094
259.509 | 3.33249e-13 | -17.06644
259.379 | 1.79833e-13 | -17.03932
259.251 | 1.37384e-13 | -17.01051
259.119 | 1.4873e-14 | -16.98287
258.988 | -8.944e-14 | -16.95524
258.86 | -6.1632e-14 | -16.92828
258.725 | -4.3137e-14 | -16.90196
258.588 | 7.5155e-14 | -16.87597
258.453 | 4.85254e-13 | -16.84974
258.326 | -4.14792e-13 | -16.82233
258.208 | -5.36505e-13 | -16.79396
258.086 | -6.08356e-13 | -16.76687
257.819 | -1.94855e-12 | -16.71846
257.157 | 1.98467e-13 | -16.60873
257.034 | 1.25819e-13 | -16.58248
256.781 | 8.6657e-13 | -16.5341
256.649 | -2.32698e-12 | -16.50916
256.513 | -1.8861e-13 | -16.48449
255.762 | -1.165e-13 | -16.35499
255.628 | -1.09261e-11 | -16.32918
255.504 | -4.50518e-12 | -16.30284
255.37 | -1.7512e-12 | -16.27651
255.207 | -1.07949e-11 | -16.25498
254.995 | 3.79491e-11 | -16.23973
254.849 | -4.6189e-12 | -16.21777
254.705 | -1.65991e-12 | -16.19423
254.588 | -5.76369e-12 | -16.16986
254.448 | -1.85433e-12 | -16.1472
253.802 | -9.3857e-14 | -16.04798
253.685 | -1.85057e-13 | -16.02391
253.56 | -2.19027e-13 | -16.00045
253.432 | -2.7932e-13 | -15.97758
253.282 | -1.46516e-13 | -15.95656
253.158 | -2.36465e-13 | -15.93375
253.023 | -2.31536e-13 | -15.9122
252.868 | -1.85489e-13 | -15.89225
252.708 | -2.49812e-13 | -15.87306
252.572 | -2.66298e-13 | -15.85137
252.431 | -2.60461e-13 | -15.83072
252.294 | -2.79388e-13 | -15.80923
252.15 | -3.20809e-13 | -15.78735
252.025 | -3.08954e-13 | -15.76547
251.9 | -3.17523e-13 | -15.74313
251.771 | -3.05316e-13 | -15.72119
251.636 | -3.01496e-13 | -15.69845
251.509 | -2.6282e-13 | -15.67655
251.385 | -2.91109e-13 | -15.65495
251.259 | -3.25121e-13 | -15.63277
251.02 | -3.05412e-13 | -15.6221
250.778 | -3.77771e-13 | -15.6127
250.599 | -4.02072e-13 | -15.59661
250.429 | -3.87989e-13 | -15.57979
250.273 | -3.58297e-13 | -15.56098
250.119 | -3.57876e-13 | -15.54243
249.968 | -3.66577e-13 | -15.52353
249.824 | -3.97015e-13 | -15.50446
249.682 | -3.38044e-13 | -15.48538
249.533 | -3.46594e-13 | -15.46577
249.397 | -3.77714e-13 | -15.44611
249.25 | -4.01321e-13 | -15.42651
249.024 | -3.25695e-13 | -15.41603
248.803 | -3.68612e-13 | -15.40528
248.65 | -3.98429e-13 | -15.38699
248.485 | -4.22458e-13 | -15.36991
248.333 | -4.41412e-13 | -15.35153
248.185 | -3.51675e-13 | -15.33364
248.045 | -4.43664e-13 | -15.3149
247.897 | -4.50082e-13 | -15.29681
247.758 | -4.43631e-13 | -15.27801
247.625 | -4.76898e-13 | -15.25901
247.493 | -4.87325e-13 | -15.23943
247.366 | -4.47169e-13 | -15.21944
247.222 | -4.56936e-13 | -15.20101
247.093 | -4.93094e-13 | -15.18223
246.926 | -4.89846e-13 | -15.16655
246.772 | -5.12994e-13 | -15.14991
246.639 | -5.16024e-13 | -15.13124
246.481 | -5.4917e-13 | -15.115
246.217 | -5.02955e-13 | -15.10869
246.037 | -5.27251e-13 | -15.09463
245.9 | -5.38131e-13 | -15.07579
245.766 | -5.37462e-13 | -15.05763
245.631 | -5.35387e-13 | -15.03948
245.487 | -5.53418e-13 | -15.02267
245.305 | -5.27842e-13 | -15.009
245.16 | -5.43484e-13 | -14.99172
245.022 | -5.5549e-13 | -14.97415
244.893 | -5.66741e-13 | -14.95511
244.764 | -5.43251e-13 | -14.93668
244.633 | -6.01247e-13 | -14.91836
244.497 | -5.60852e-13 | -14.90062
244.334 | -5.80321e-13 | -14.88549
244.197 | -5.73297e-13 | -14.86793
244.069 | -6.02825e-13 | -14.84924
243.941 | -5.6592e-13 | -14.83097
243.802 | -5.06726e-13 | -14.81385
243.676 | -5.58101e-13 | -14.79624
243.546 | -5.97376e-13 | -14.77726
243.418 | -5.72873e-13 | -14.75934
243.28 | -5.79382e-13 | -14.74252
243.136 | -6.03406e-13 | -14.72593
242.937 | -5.95053e-13 | -14.71472
242.794 | -6.12067e-13 | -14.69838
242.66 | -6.31069e-13 | -14.6815
242.531 | -6.50755e-13 | -14.66441
242.393 | -6.34214e-13 | -14.64793
242.268 | -6.15458e-13 | -14.63049
242.143 | -6.26642e-13 | -14.61243
242.017 | -6.19616e-13 | -14.59498
241.881 | -6.16158e-13 | -14.57827
241.653 | -6.13108e-13 | -14.57013
241.424 | -5.25748e-13 | -14.56238
241.243 | -6.44644e-13 | -14.54996
241.069 | -6.45662e-13 | -14.53711
240.896 | -6.39094e-13 | -14.52397
240.743 | -6.32264e-13 | -14.50956
240.595 | -5.58132e-13 | -14.4939
240.437 | -6.31699e-13 | -14.47839
240.295 | -6.33807e-13 | -14.46294
240.159 | -6.62337e-13 | -14.44767
240.024 | -6.27098e-13 | -14.43194
239.881 | -6.39973e-13 | -14.41623
239.756 | -6.35552e-13 | -14.39875
239.63 | -6.5e-13 | -14.3826
239.507 | -6.36223e-13 | -14.36611
239.376 | -6.4009e-13 | -14.34998
239.254 | -6.38679e-13 | -14.3333
239.134 | -5.56761e-13 | -14.31676
239.01 | -6.15136e-13 | -14.30037
238.805 | -6.44499e-13 | -14.29086
238.473 | -5.9198e-13 | -14.29208
238.138 | -6.05213e-13 | -14.29409
237.923 | -6.16275e-13 | -14.28551
237.646 | -6.74079e-13 | -14.28215
237.431 | -6.5986e-13 | -14.27364
237.258 | -7.28835e-13 | -14.2617
237.091 | -6.98933e-13 | -14.24956
236.93 | -6.56332e-13 | -14.2366
236.768 | -6.07594e-13 | -14.22279
236.622 | -6.65551e-13 | -14.20877
236.468 | -7.11557e-13 | -14.19547
236.266 | -6.45338e-13 | -14.18652
236.094 | -6.66221e-13 | -14.17409
235.969 | -6.42693e-13 | -14.15878
235.847 | -6.17045e-13 | -14.14298
235.725 | -6.40656e-13 | -14.12729
235.605 | -6.88002e-13 | -14.11176
235.477 | -6.03447e-13 | -14.09663
235.355 | -6.16939e-13 | -14.08129
235.238 | -6.74518e-13 | -14.06536
235.115 | -6.55959e-13 | -14.05048
234.922 | -6.13051e-13 | -14.04094
234.709 | -7.08244e-13 | -14.03319
234.543 | -6.8813e-13 | -14.02147
234.391 | -6.02521e-13 | -14.00862
234.25 | -6.75166e-13 | -13.99489
234.11 | -6.37245e-13 | -13.98063
233.961 | -6.22256e-13 | -13.96741
233.83 | -6.71689e-13 | -13.95312
233.698 | -6.68727e-13 | -13.93888
233.566 | -6.32461e-13 | -13.92492
233.41 | -6.52862e-13 | -13.91271
233.268 | -6.85362e-13 | -13.89942
233.051 | -6.3401e-13 | -13.89187
232.873 | -5.97467e-13 | -13.88151
232.744 | -6.50914e-13 | -13.86704
232.627 | -6.29593e-13 | -13.85202
232.498 | -6.26687e-13 | -13.83734
232.383 | -6.24546e-13 | -13.82191
232.266 | -6.01831e-13 | -13.8068
232.149 | -6.05392e-13 | -13.79198
232.024 | -6.00891e-13 | -13.77779
231.908 | -6.03668e-13 | -13.7629
231.797 | -6.16657e-13 | -13.74805
231.681 | -6.13907e-13 | -13.73346
231.566 | -6.0352e-13 | -13.7187
231.446 | -6.25552e-13 | -13.70417
231.316 | -5.88336e-13 | -13.69003
231.095 | -6.05439e-13 | -13.68345
230.923 | -6.17733e-13 | -13.67301
230.738 | -6.24335e-13 | -13.66393
230.601 | -6.11337e-13 | -13.65147
230.448 | -5.77579e-13 | -13.63959
230.321 | -6.14292e-13 | -13.62583
230.206 | -5.99979e-13 | -13.6114
230.091 | -5.91051e-13 | -13.59709
229.967 | -5.80869e-13 | -13.58264
229.846 | -6.03018e-13 | -13.56854
229.731 | -5.76536e-13 | -13.55466
229.62 | -5.83858e-13 | -13.53997
229.507 | -5.91579e-13 | -13.52549
229.384 | -5.68808e-13 | -13.51198
229.261 | -5.92642e-13 | -13.49867
228.99 | -6.05486e-13 | -13.49672
228.797 | -5.88863e-13 | -13.4886
228.647 | -6.00157e-13 | -13.47775
228.439 | -5.93365e-13 | -13.47106
228.295 | -5.2687e-13 | -13.45901
228.176 | -5.78955e-13 | -13.44529
228.052 | -5.69143e-13 | -13.43237
227.935 | -5.69566e-13 | -13.41904
227.819 | -5.70988e-13 | -13.40574
227.705 | -5.80383e-13 | -13.39163
227.59 | -5.42759e-13 | -13.37841
227.466 | -5.46427e-13 | -13.36555
227.348 | -5.63679e-13 | -13.35226
227.139 | -5.64205e-13 | -13.3459
226.929 | -5.55896e-13 | -13.33854
226.766 | -5.54012e-13 | -13.3288
226.605 | -5.39934e-13 | -13.31864
226.465 | -5.45869e-13 | -13.30713
226.324 | -5.25822e-13 | -13.29575
226.184 | -5.20512e-13 | -13.28439
226.031 | -5.19853e-13 | -13.27385
225.891 | -5.62575e-13 | -13.2624
225.403 | 1.8109e-13 | -13.25715
224.469 | -4.96045e-13 | -13.22987
224.32 | -4.48534e-13 | -13.21928
224.174 | -4.38705e-13 | -13.20842
224.012 | -4.36135e-13 | -13.19882
223.86 | -4.24217e-13 | -13.18844
223.681 | -4.54966e-13 | -13.18034
223.405 | -4.50681e-13 | -13.17903
223.235 | -4.53848e-13 | -13.17028
223.084 | -4.47045e-13 | -13.16024
222.919 | -4.46982e-13 | -13.15099
222.767 | -4.49955e-13 | -13.1409
222.616 | -4.09875e-13 | -13.131
222.466 | -4.35758e-13 | -13.12103
222.301 | -4.22655e-13 | -13.1119
222.144 | -4.18852e-13 | -13.10211
221.977 | -4.45035e-13 | -13.0927
221.807 | -4.26438e-13 | -13.08324
221.648 | -4.25298e-13 | -13.07363
221.475 | -4.49051e-13 | -13.06526
221.297 | -4.28484e-13 | -13.05721
221.088 | -4.0839e-13 | -13.05149
220.908 | -4.08959e-13 | -13.04314
220.75 | -4.05539e-13 | -13.03382
220.578 | -3.89161e-13 | -13.02566
220.418 | -4.10417e-13 | -13.01654
220.244 | -4.3351e-13 | -13.00817
220.078 | -3.81733e-13 | -12.99962
219.91 | -4.148e-13 | -12.99111
219.707 | -3.97808e-13 | -12.98488
219.401 | -3.82465e-13 | -12.98589
219.107 | -3.75484e-13 | -12.98598
218.92 | -3.92417e-13 | -12.97878
218.728 | -3.87643e-13 | -12.97199
218.53 | -3.9247e-13 | -12.96547
218.347 | -3.90982e-13 | -12.95808
218.156 | -3.88075e-13 | -12.95104
217.968 | -3.62806e-13 | -12.94381
217.792 | -3.89581e-13 | -12.93598
217.608 | -3.68141e-13 | -12.92824
217.43 | -3.5789e-13 | -12.9202
217.233 | -3.53978e-13 | -12.91313
216.995 | -3.28945e-13 | -12.9095
216.772 | -3.44004e-13 | -12.90499
216.559 | -3.59363e-13 | -12.89942
216.358 | -3.3544e-13 | -12.89309
216.175 | -3.057e-13 | -12.88475
215.937 | -1.72329e-13 | -12.87804
215.761 | -1.28027e-13 | -12.87039
215.337 | 1.1583e-13 | -12.86104
214.24 | 5.8342e-12 | -12.82993
214.012 | -1.38005e-11 | -12.82556
213.8 | 1.18543e-11 | -12.82038
213.562 | 1.8468e-12 | -12.81622
213.337 | 2.18299e-11 | -12.81172
213.115 | -1.39422e-12 | -12.80659
212.91 | -1.25398e-12 | -12.80143
211.956 | 3.59605e-13 | -12.78057
211.461 | -7.5199e-13 | -12.77801
211.199 | -1.10146e-12 | -12.77608
210.946 | 1.9167e-11 | -12.77227
210.682 | -4.81195e-12 | -12.76937
209.697 | -3.65336e-13 | -12.75125
209.44 | -8.54045e-13 | -12.74919
208.991 | -1.25772e-12 | -12.74372
208.738 | -4.3981e-13 | -12.74151
208.469 | -6.4444e-13 | -12.74064
207.4 | -5.08469e-13 | -12.72805
207.141 | -4.7885e-13 | -12.72648
206.879 | -4.65722e-13 | -12.72423
206.623 | -4.54851e-13 | -12.72236
206.375 | -4.53254e-13 | -12.72019
206.102 | -4.41374e-13 | -12.71938
205.847 | -4.62358e-13 | -12.7175
205.57 | -4.24065e-13 | -12.71692
205.313 | -4.54616e-13 | -12.71523
205.03 | -4.29988e-13 | -12.71478
204.77 | -4.3206e-13 | -12.71319
204.481 | -4.19912e-13 | -12.71339
204.215 | -4.17281e-13 | -12.71188
203.904 | -4.09327e-13 | -12.71357
203.591 | -4.37425e-13 | -12.71563
203.278 | -4.15054e-13 | -12.71737
202.906 | -3.69713e-13 | -12.72261
202.501 | -3.78551e-13 | -12.72946
202.16 | -4.11376e-13 | -12.73272
201.836 | -4.1219e-13 | -12.73483
201.48 | -4.03947e-13 | -12.73871
201.138 | -3.8114e-13 | -12.74216
200.821 | -3.9584e-13 | -12.74354
200.51 | -3.94771e-13 | -12.74495
200.144 | -3.87684e-13 | -12.74991
199.837 | -3.71204e-13 | -12.75114
199.498 | -3.73844e-13 | -12.75409
199.149 | -3.50243e-13 | -12.75808
198.791 | -3.484e-13 | -12.76242
198.411 | -3.48343e-13 | -12.76823
198.008 | -3.59363e-13 | -12.77514
197.593 | -3.50089e-13 | -12.78215
197.176 | -3.47051e-13 | -12.79024
196.721 | -3.51464e-13 | -12.80065
196.311 | -3.53014e-13 | -12.80804
195.884 | -3.51036e-13 | -12.81665
195.509 | -3.29277e-13 | -12.82192
195.103 | -3.32908e-13 | -12.82883
194.651 | -3.1033e-13 | -12.8381
194.263 | -3.05209e-13 | -12.84418
193.809 | -3.30687e-13 | -12.85417
193.403 | -3.35758e-13 | -12.86118
192.967 | -3.27774e-13 | -12.86974
192.584 | -3.29508e-13 | -12.87552
192.147 | -3.10293e-13 | -12.88456
191.684 | -3.33645e-13 | -12.89472
191.236 | -3.29272e-13 | -12.90398
190.747 | -3.32894e-13 | -12.91605
190.324 | -3.35806e-13 | -12.92399
189.893 | -3.22377e-13 | -12.93246
189.511 | -3.2146e-13 | -12.93793
189.109 | -3.1154e-13 | -12.94451
188.749 | -3.05933e-13 | -12.94874
188.353 | -3.28203e-13 | -12.9549
187.994 | -3.12732e-13 | -12.95889
187.625 | -3.08477e-13 | -12.9635
187.236 | -3.00438e-13 | -12.96902
186.85 | -3.02584e-13 | -12.97417
186.459 | -2.95332e-13 | -12.98001
186.107 | -2.94562e-13 | -12.98341
185.747 | -2.90761e-13 | -12.98756
185.384 | -2.91365e-13 | -12.99149
184.976 | -2.94434e-13 | -12.99767
184.519 | -2.96785e-13 | -13.00729
184.059 | -2.88005e-13 | -13.01699
183.564 | -3.04166e-13 | -13.02843
183.052 | -2.76958e-13 | -13.04125
182.55 | -2.75675e-13 | -13.05295
182.072 | -2.71446e-13 | -13.06327
181.564 | -2.76867e-13 | -13.07572
181.087 | -2.74983e-13 | -13.0863
180.684 | -2.64476e-13 | -13.09229
180.231 | -2.68367e-13 | -13.10104
179.735 | -2.65445e-13 | -13.11247
179.266 | -2.60813e-13 | -13.12258
178.716 | -2.65193e-13 | -13.13723
178.217 | -2.56619e-13 | -13.14877
177.729 | -2.5072e-13 | -13.15999
177.22 | -2.43518e-13 | -13.17196
176.768 | -2.29243e-13 | -13.18107
176.322 | -2.45652e-13 | -13.18977
175.933 | -2.48952e-13 | -13.19497
175.538 | -2.4652e-13 | -13.19999
175.158 | -2.41038e-13 | -13.20472
174.814 | -2.47427e-13 | -13.20756
174.497 | -2.38887e-13 | -13.20872
174.172 | -2.36532e-13 | -13.21029
173.865 | -2.46915e-13 | -13.21051
173.591 | -2.35635e-13 | -13.2092
173.299 | -2.39395e-13 | -13.20907
173.034 | -2.39229e-13 | -13.207
172.755 | -2.22866e-13 | -13.20585
172.483 | -2.14839e-13 | -13.20399
172.234 | -2.11506e-13 | -13.2012
171.97 | -2.23761e-13 | -13.19918
171.708 | -2.17528e-13 | -13.197
171.467 | -2.13595e-13 | -13.19401
171.209 | -2.17569e-13 | -13.19121
170.946 | -2.15708e-13 | -13.18863
170.691 | -2.12569e-13 | -13.18613
170.454 | -2.20915e-13 | -13.18255
170.204 | -1.92107e-13 | -13.17969
169.952 | -1.93806e-13 | -13.17711
169.71 | -1.90731e-13 | -13.1742
169.447 | -1.99118e-13 | -13.17172
169.167 | -2.05583e-13 | -13.17058
168.895 | -1.99236e-13 | -13.16918
168.54 | -1.96379e-13 | -13.17217
168.175 | -1.94824e-13 | -13.1752
167.794 | -2.02539e-13 | -13.17986
167.428 | -1.87888e-13 | -13.18365
167.045 | -1.96885e-13 | -13.18817
166.664 | -1.8237e-13 | -13.19252
166.31 | -1.85778e-13 | -13.1956
165.951 | -1.90699e-13 | -13.19885
165.604 | -1.87301e-13 | -13.20157
165.258 | -1.92336e-13 | -13.20383
164.923 | -2.01197e-13 | -13.20585
164.63 | -1.85371e-13 | -13.20555
164.332 | -2.09383e-13 | -13.20555
164.05 | -2.0605e-13 | -13.20428
163.784 | -1.91098e-13 | -13.20244
163.503 | -1.88417e-13 | -13.2013
163.236 | -1.93497e-13 | -13.19962
162.948 | -1.81084e-13 | -13.19909
162.649 | -1.82872e-13 | -13.19883
162.271 | -1.79185e-13 | -13.20207
161.826 | -1.6739e-13 | -13.20954
161.31 | -1.81066e-13 | -13.22135
160.813 | -1.6288e-13 | -13.23205
160.291 | -1.66763e-13 | -13.24412
159.817 | -1.7693e-13 | -13.25339
159.407 | -1.75025e-13 | -13.25911
159.003 | -1.71631e-13 | -13.26481
158.659 | -1.72532e-13 | -13.26731
158.318 | -1.80727e-13 | -13.26934
157.989 | -1.6152e-13 | -13.27091
157.591 | -1.7175e-13 | -13.27622
157.175 | -1.5669e-13 | -13.28209
156.726 | -1.63742e-13 | -13.28989
156.277 | -1.68796e-13 | -13.29742
155.78 | -1.61401e-13 | -13.30776
155.357 | -1.71475e-13 | -13.31386
154.961 | -1.63087e-13 | -13.31815
154.617 | -1.57903e-13 | -13.3203
154.317 | -1.55244e-13 | -13.32029
153.961 | -1.55173e-13 | -13.32302
153.556 | -1.55249e-13 | -13.32817
153.127 | 7.5363e-14 | -13.33467
152.403 | -2.07994e-11 | -13.3432
152.006 | 6.6503e-12 | -13.34805
150.619 | 6.03492e-13 | -13.3509
150.333 | -3.88683e-13 | -13.34947
150.075 | 1.2357e-14 | -13.34711
149.562 | 5.6353e-13 | -13.3443
149.295 | -4.43142e-12 | -13.34215
149.046 | 7.9089e-13 | -13.33922
147.486 | -5.1622e-13 | -13.33816
147.199 | 1.38665e-11 | -13.33624
146.921 | -6.0766e-13 | -13.33438
146.637 | 2.6121e-13 | -13.33331
145.434 | -4.96613e-13 | -13.32683
145.15 | -6.25628e-13 | -13.32561
144.9 | -1.017096e-12 | -13.32264
144.64 | -5.95393e-13 | -13.3204
144.388 | -3.97476e-13 | -13.31791
144.138 | -3.17665e-13 | -13.31479
143.893 | -2.30714e-13 | -13.31145
143.654 | -2.32873e-13 | -13.30799
143.436 | -2.36227e-13 | -13.30341
143.208 | -2.04066e-13 | -13.29935
142.983 | -1.75882e-13 | -13.29536
142.763 | -1.42575e-13 | -13.29098
142.549 | -1.6303e-13 | -13.2859
142.338 | -1.6844e-13 | -13.28085
142.128 | -1.2186e-13 | -13.27601
141.927 | -1.56036e-13 | -13.27096
141.739 | -1.64523e-13 | -13.26515
141.53 | -1.60023e-13 | -13.2603
141.334 | -1.58501e-13 | -13.25498
141.15 | -1.56764e-13 | -13.24905
140.949 | -1.65563e-13 | -13.24403
140.747 | -1.366e-13 | -13.23897
140.536 | -1.52364e-13 | -13.23421
140.348 | -1.3713e-13 | -13.22855
140.129 | -1.11903e-13 | -13.2244
139.929 | -1.14794e-13 | -13.21935
139.742 | -1.22517e-13 | -13.21317
139.569 | -1.60327e-13 | -13.2068
139.4 | -1.39298e-13 | -13.20034
139.24 | -1.45392e-13 | -13.19325
139.069 | -1.38437e-13 | -13.18697
138.924 | -1.40461e-13 | -13.17918
138.769 | -1.06988e-13 | -13.17141
138.642 | -1.18686e-13 | -13.16284
138.521 | -9.6294e-14 | -13.15415
138.415 | -1.09229e-13 | -13.14444
138.33 | -9.0697e-14 | -13.13384
138.261 | -6.931e-14 | -13.12243
138.215 | -8.9884e-14 | -13.10968
138.191 | -5.3271e-14 | -13.09607
138.186 | -4.345e-14 | -13.08151
138.206 | -5.933e-14 | -13.06614
138.245 | -3.7872e-14 | -13.0495
138.301 | -6.907e-14 | -13.03226
138.373 | -5.1745e-14 | -13.01361
138.459 | -5.0859e-14 | -12.99493
138.557 | -6.7024e-14 | -12.97576
138.65 | -6.3111e-14 | -12.95689
138.756 | -8.2719e-14 | -12.9374
138.861 | -7.1462e-14 | -12.91795
138.967 | -9.5617e-14 | -12.89842
139.07 | -7.3501e-14 | -12.8789
139.17 | -1.13058e-13 | -12.85977
139.262 | -6.8132e-14 | -12.84119
139.356 | -4.6184e-14 | -12.82241
139.444 | 3.00207e-13 | -12.80409
139.6 | -3.6458e-13 | -12.77022
139.679 | -1.13927e-12 | -12.7525
139.759 | 2.78711e-12 | -12.73491
139.83 | -1.63454e-12 | -12.71758
140.071 | -5.2499e-13 | -12.64574
140.111 | -7.69192e-13 | -12.6302
140.147 | 6.57506e-13 | -12.61406
140.18 | 7.71923e-13 | -12.59864
140.232 | 1.77701e-11 | -12.56981
140.254 | -3.19485e-12 | -12.55452

## Pulse
Temperature | Current | Time
140.271 | 3.18228e-11 | 1.7443274
140.302 | 1.44301e-11 | 3.1389096
140.314 | 1.02554e-11 | 4.5528814
140.323 | 8.1445e-12 | 5.9532545
140.333 | 6.7467e-12 | 7.3786605
140.334 | 5.9008e-12 | 8.792786
140.334 | 5.148e-12 | 10.1985467
140.327 | 4.71828e-12 | 11.6388833
140.32 | 4.24304e-12 | 13.0588456
140.314 | 3.86087e-12 | 14.440946
140.308 | 3.64535e-12 | 15.8430492
140.298 | 3.39195e-12 | 17.2625717
140.287 | 3.14919e-12 | 18.6504443
140.276 | 2.93036e-12 | 20.0542303
140.262 | 2.7453e-12 | 21.4628996
140.254 | 2.66829e-12 | 22.8677543
140.242 | 2.53126e-12 | 24.2654217
140.232 | 2.38491e-12 | 25.6827271
140.218 | 2.31578e-12 | 27.0852451
140.2 | 2.23111e-12 | 28.5363716
140.181 | 2.10355e-12 | 29.9512437

## Measurements
Temperature | Current | Temp Rate
140.167 | -1.68598e-11 | 0
140.276 | -5.23249e-12 | 1.611571
140.608 | -4.96024e-12 | 3.668296
140.91 | -2.9052e-12 | 4.953363
141.225 | -1.52672e-12 | 6.05491
141.52 | -2.73241e-12 | 6.947071
141.843 | -2.2264e-12 | 7.795804
142.124 | -1.72381e-12 | 8.346832
142.388 | -1.00144e-12 | 9.003624
142.749 | -1.62656e-12 | 9.68105
143.056 | -1.01755e-12 | 13.30066
143.333 | -8.2708e-13 | 21.41816
143.614 | -9.5032e-13 | 35.0933
143.927 | 4.33424e-12 | 80.53904
144.209 | 7.15326e-13 | 37.39007
145.814 | 7.48078e-13 | 12.3666
146.768 | -8.2899e-13 | 12.45194
147.36 | 4.7129e-13 | 13.23125
147.564 | 1.73282e-12 | 651.562
147.765 | 1.90462e-12 | 13.38489
148.027 | -2.3688e-12 | 13.52384
148.312 | -1.14729e-12 | 13.59611
148.567 | -2.4424e-12 | 13.70949
148.902 | -1.04783e-12 | 13.80409
149.237 | -1.34804e-12 | 12.09634
151.026 | -3.85696e-12 | 14.24004
151.805 | -5.15431e-12 | 14.37679
152.124 | 1.70219e-12 | 14.41069
152.47 | 1.45909e-12 | 14.43969
152.707 | -1.5994e-12 | 14.47828
153.027 | -4.48879e-12 | 14.50864
153.366 | -1.13412e-11 | 14.52779
153.598 | -1.87936e-11 | 14.53062
153.933 | 7.21257e-13 | 13.46308
155.468 | -5.45746e-13 | 14.68679
156.54 | 1.22814e-13 | 14.74564
156.821 | 5.51147e-13 | 14.75946
157.075 | -5.97527e-12 | 14.51701
157.551 | -1.91265e-12 | 14.76273
157.701 | -2.68051e-12 | 14.77018
158.027 | -2.20601e-12 | 14.78106
158.35 | -9.3816e-12 | 14.75478
158.6 | 1.88693e-12 | 14.76441
158.926 | -3.95027e-12 | 14.78365
159.225 | -1.00708e-12 | 14.78793
159.523 | -9.2945e-13 | 14.78489
159.812 | -4.5695e-11 | 14.77483
160.13 | 1.10099e-12 | 14.77836
160.375 | 1.00136e-11 | 14.77318
160.694 | -3.53268e-12 | 14.77416
161.015 | -7.79237e-13 | 14.02849
162.602 | -4.47085e-13 | 14.79688
163.598 | -9.0934e-14 | 14.80064
163.895 | -1.20026e-12 | 14.62589
164.343 | -2.2124e-12 | 14.80343
164.519 | -8.39859e-12 | 14.79287
164.818 | -6.73173e-13 | 14.15555
166.414 | 1.99023e-11 | 14.63993
167.442 | 3.42006e-12 | 14.81695
167.694 | -5.1047e-14 | 14.24131
169.284 | 1.98574e-13 | 14.83207
170.31 | -1.26666e-13 | 14.83529
170.612 | -3.8768e-13 | 14.83252
170.914 | 3.2514e-13 | 14.69868
171.44 | -1.25609e-12 | 14.84695
171.638 | 6.69e-15 | 14.8336
171.81 | -4.6325e-13 | 14.84276
172.129 | -3.9621e-13 | 14.84363
172.45 | -5.1632e-13 | 14.84152
172.672 | -5.5859e-13 | 14.84444
172.971 | -5.6122e-13 | 14.84612
173.293 | -2.87154e-13 | 14.35158
174.893 | -9.1141e-13 | 14.71544
175.877 | -9.8607e-13 | 14.84659
176.206 | -6.4743e-13 | 14.85383
176.535 | -7.0996e-13 | 14.85306
176.79 | -5.4854e-13 | 14.29787
178.395 | -6.0889e-13 | 14.84304
179.407 | -2.4894e-13 | 14.86314
179.737 | -6.7835e-13 | 14.8667
180.066 | -6.8191e-13 | 14.87156
180.316 | -4.7033e-13 | 14.87184
180.64 | -5.4542e-13 | 14.86863
180.938 | -8.1393e-13 | 14.86799
181.239 | -4.5941e-13 | 14.87269
181.489 | -2.7937e-13 | 14.87269
181.816 | -3.9742e-13 | 14.87046
182.121 | -8.636e-14 | 14.8791
182.448 | -5.08559e-13 | 14.48357
184.012 | -4.21e-13 | 14.87268
185.001 | -3.79108e-13 | 14.88014
185.302 | -3.3729e-13 | 14.87872
185.63 | -3.41567e-13 | 14.87734
185.933 | -4.29082e-13 | 14.88418
186.232 | -4.00619e-13 | 14.88432
186.553 | -3.01538e-13 | 14.88028
186.774 | -3.00651e-13 | 14.88457
187.071 | -3.39154e-13 | 14.88317
187.371 | -3.13803e-13 | 14.88174
187.701 | -1.35549e-13 | 14.87955
188.003 | -2.44415e-13 | 14.88861
188.335 | -2.35866e-13 | 14.89204
188.639 | -2.79376e-13 | 14.89136
188.883 | -3.28515e-13 | 14.89095
189.226 | -4.2792e-13 | 14.87978
189.538 | -4.25076e-13 | 14.87545
189.864 | -3.8823e-13 | 14.87741
190.093 | -2.96979e-13 | 14.8811
190.399 | -2.63558e-13 | 14.88215
190.733 | -2.59207e-13 | 14.8844
190.988 | -2.80419e-13 | 14.88645
191.322 | -2.31702e-13 | 14.88639
191.701 | -3.80331e-13 | 14.89147
191.956 | -4.16887e-13 | 14.88957
192.235 | -3.90075e-13 | 14.89813
192.492 | -3.2663e-13 | 14.89988
192.817 | -3.27952e-13 | 14.89838
193.104 | -2.90822e-13 | 14.89657
193.37 | -3.33826e-13 | 14.89479
193.761 | -2.86992e-13 | 14.89282
193.981 | -3.48934e-13 | 14.8939
194.309 | -2.62861e-13 | 14.89136
194.615 | -3.5886e-13 | 14.89625
194.923 | -3.54995e-13 | 14.8992
195.256 | -3.38828e-13 | 14.8999
195.487 | -3.29342e-13 | 14.90618
195.796 | -2.96569e-13 | 14.90363
196.126 | -3.49231e-13 | 14.90841
196.368 | -2.94981e-13 | 14.90834
196.701 | -2.42615e-13 | 14.89637
197.023 | -2.56065e-13 | 14.90195
197.299 | -2.59752e-13 | 14.90206
197.605 | -2.67654e-13 | 14.90737
197.91 | -2.49757e-13 | 14.90711
198.218 | -2.75127e-13 | 14.90978
198.55 | -2.37072e-13 | 14.90967
198.803 | -2.41606e-13 | 14.91291
199.129 | -2.86881e-13 | 14.90997
199.415 | -2.51219e-13 | 14.91165
199.725 | -2.4716e-13 | 14.90558
200.02 | -2.50978e-13 | 14.90781
200.348 | -2.64623e-13 | 14.90548
200.577 | -2.3057e-13 | 14.90995
200.91 | -3.65268e-13 | 14.91059
201.217 | -2.85321e-13 | 14.91333
201.524 | -3.11437e-13 | 14.91367
201.832 | -2.62148e-13 | 14.91752
202.086 | -2.91661e-13 | 14.9185
202.398 | -2.2043e-13 | 14.91852
202.731 | -2.30692e-13 | 14.89581
203.022 | -1.28388e-13 | 14.88958
203.322 | -1.85505e-13 | 14.8917
203.6 | -1.93089e-13 | 14.8951
203.906 | -2.24721e-13 | 14.89321
204.213 | -1.75279e-13 | 14.89547
204.521 | -2.31537e-13 | 14.89809
204.804 | -2.75357e-13 | 14.90179
205.112 | -2.4659e-13 | 14.90522
205.42 | -2.77869e-13 | 14.90823
205.725 | -2.18711e-13 | 14.9045
206.011 | -2.62667e-13 | 14.9023
206.293 | -2.42386e-13 | 14.89866
206.656 | -3.82783e-13 | 14.89689
206.944 | -3.34876e-13 | 14.89689
207.213 | -2.49532e-13 | 14.89738
207.503 | -2.28993e-13 | 14.89532
207.793 | -2.89598e-13 | 14.8922
208.11 | -3.01033e-13 | 14.89036
208.401 | -2.54985e-13 | 14.88766
208.691 | -3.1603e-13 | 14.88525
209.057 | -3.02876e-13 | 14.88587
209.314 | -2.90285e-13 | 14.88317
209.605 | -2.4464e-13 | 14.87542
209.876 | -1.94227e-13 | 14.87125
210.215 | -1.16967e-13 | 14.86455
210.516 | -1.52587e-13 | 14.85945
210.792 | -1.7788e-13 | 14.85529
211.116 | -2.32793e-13 | 14.85128
211.394 | -2.10043e-13 | 14.84682
211.695 | -1.82334e-13 | 14.84205
211.971 | -2.41425e-13 | 14.83855
212.281 | -3.42385e-13 | 14.82766
212.624 | -2.03347e-13 | 14.81078
212.887 | -1.78397e-13 | 14.80392
213.208 | -1.26688e-13 | 14.79111
213.467 | -2.34146e-13 | 14.78749
213.794 | -2.93492e-13 | 14.77467
214.122 | -3.15536e-13 | 14.77006
214.385 | -2.76467e-13 | 14.76324
214.699 | -2.18518e-13 | 14.75288
215.003 | -3.02073e-13 | 14.73742
215.297 | -3.16189e-13 | 14.7302
215.57 | -2.03753e-13 | 14.72032
215.887 | -2.43984e-13 | 14.71062
216.2 | -2.82881e-13 | 14.69757
216.516 | -2.71022e-13 | 14.6907
216.77 | -2.58144e-13 | 14.68236
217.083 | -3.29302e-13 | 14.67309
217.442 | -1.98795e-13 | 14.65447
217.681 | -2.04706e-13 | 14.64749
218.003 | -2.0622e-13 | 14.63229
218.308 | -2.25494e-13 | 14.62075
218.612 | -2.32069e-13 | 14.60941
218.919 | -3.46119e-13 | 14.59894
219.21 | -1.64732e-13 | 14.59058
219.507 | -2.95393e-13 | 14.57689
219.84 | -2.11449e-13 | 14.55831
220.075 | -1.87236e-13 | 14.5488
220.368 | -1.59524e-13 | 14.53685
220.667 | -1.43399e-13 | 14.52559
221.023 | -1.73863e-13 | 14.50885
221.323 | -2.71509e-13 | 14.4961
221.618 | -3.08137e-13 | 14.48736
221.886 | -2.91108e-13 | 14.46898
222.192 | -2.14719e-13 | 14.45274
222.473 | -1.57307e-13 | 14.43881
222.812 | -2.26514e-13 | 14.42185
223.099 | -2.95376e-13 | 14.40924
223.386 | -2.60902e-13 | 14.3973
223.746 | -3.61173e-13 | 14.39429
224.079 | -3.11517e-13 | 14.40103
224.34 | -2.66572e-13 | 14.40869
224.609 | -3.06773e-13 | 14.41758
224.976 | -2.97258e-13 | 14.43091
225.255 | -4.15327e-13 | 14.44087
225.533 | -3.30065e-13 | 14.45259
225.813 | -3.19296e-13 | 14.46136
226.19 | -2.77973e-13 | 14.47691
226.477 | -3.03876e-13 | 14.48864
226.765 | -3.02326e-13 | 14.49962
227.086 | -3.10557e-13 | 14.51347
227.378 | -3.52436e-13 | 14.52554
227.671 | -2.75588e-13 | 14.53769
227.961 | -2.275e-13 | 14.55385
228.25 | -3.4751e-13 | 14.56506
228.539 | -2.39126e-13 | 14.57649
228.829 | -2.32389e-13 | 14.58827
229.117 | -3.37653e-13 | 14.6
229.407 | -2.74436e-13 | 14.61088
229.697 | -2.75896e-13 | 14.62274
230.019 | -2.31168e-13 | 14.63373
230.31 | -2.76097e-13 | 14.64452
230.601 | -3.14595e-13 | 14.65615
230.966 | -2.8573e-13 | 14.67003
231.269 | -2.72292e-13 | 14.68915
231.577 | -2.81502e-13 | 14.70313
231.896 | -2.45871e-13 | 14.71828
232.233 | -2.65715e-13 | 14.73673
232.584 | -2.80206e-13 | 14.75704
232.956 | -2.83861e-13 | 14.78072
233.339 | -3.1396e-13 | 14.80645
234.61 | -3.15262e-13 | 14.89176
235.585 | -3.40905e-13 | 14.96398
235.883 | -3.58864e-13 | 14.98278
236.183 | -3.50527e-13 | 15.0024
236.595 | -4.30943e-13 | 15.02251
236.87 | -3.96026e-13 | 15.0385
237.093 | -3.88749e-13 | 15.05268
237.473 | -3.28594e-13 | 15.06753
237.667 | -3.4962e-13 | 15.07614
237.975 | -3.59231e-13 | 15.0846
238.347 | -3.25502e-13 | 15.09001
238.592 | -3.4337e-13 | 15.09495
238.933 | -3.54507e-13 | 15.09537
239.237 | -3.54831e-13 | 15.09812
239.485 | -3.79393e-13 | 15.09643
239.804 | -3.49746e-13 | 15.0937
240.118 | -3.26743e-13 | 15.09442
240.426 | -3.56855e-13 | 15.09022
240.709 | -3.72352e-13 | 15.08888
240.99 | -3.51573e-13 | 15.08462
241.291 | -3.77875e-13 | 15.08196
241.658 | -2.28708e-13 | 15.07473
241.929 | -3.0465e-13 | 15.07045
242.247 | -3.24736e-13 | 15.06542
242.541 | -3.5791e-13 | 15.05969
242.833 | -4.00033e-13 | 15.05613
243.102 | -3.4602e-13 | 15.05262
243.393 | -3.81941e-13 | 15.04545
243.686 | -3.88247e-13 | 15.04308
244.023 | -3.54431e-13 | 15.03666
244.313 | -3.49617e-13 | 15.03141
244.605 | -3.52586e-13 | 15.02444
244.896 | -3.05987e-13 | 15.0202
245.191 | -3.25021e-13 | 15.01647
245.532 | -4.25913e-13 | 15.01272
245.829 | -3.84913e-13 | 15.00628
246.105 | -3.81244e-13 | 15.0044
246.405 | -4.03386e-13 | 15.00169
246.684 | -3.98453e-13 | 14.99825
247.058 | -3.11516e-13 | 14.99333
247.269 | -3.17507e-13 | 14.99146
247.575 | -2.67371e-13 | 14.9904
247.953 | -3.58208e-13 | 14.98564
248.167 | -4.0469e-13 | 14.98512
248.549 | -3.09687e-13 | 14.98131
248.836 | -3.36994e-13 | 14.9808
249.077 | -3.79072e-13 | 14.97867
249.391 | -4.08865e-13 | 14.97868
249.704 | -3.67593e-13 | 14.97725
250.019 | -4.53652e-13 | 14.97489
250.31 | -4.00753e-13 | 14.97541
250.625 | -3.68303e-13 | 14.97375
250.873 | -3.82427e-13 | 14.97364
251.19 | -3.37752e-13 | 14.97282
251.51 | -3.78315e-13 | 14.97057
251.804 | -4.63063e-13 | 14.96891
252.101 | -3.85674e-13 | 14.97079
252.422 | -3.95924e-13 | 14.96866
252.718 | -3.32488e-13 | 14.96959
253.039 | -4.08305e-13 | 14.95913
253.312 | -3.91652e-13 | 14.96858
253.61 | -4.56263e-13 | 14.96707
253.908 | -4.20113e-13 | 14.96792
254.232 | -4.20705e-13 | 14.96617
254.529 | -3.78841e-13 | 14.96744
254.778 | -4.13586e-13 | 14.9684
255.103 | -4.31796e-13 | 14.96696
255.402 | -4.28567e-13 | 14.96865
255.726 | -4.00346e-13 | 14.96659
256.026 | -4.48938e-13 | 14.968
256.275 | -4.72784e-13 | 14.96843
256.6 | -4.41856e-13 | 14.96695
256.9 | -4.6678e-13 | 14.96744
257.225 | -4.14515e-13 | 14.96795
257.473 | -4.37868e-13 | 14.96865
257.8 | -4.31126e-13 | 14.96655
258.101 | -4.5747e-13 | 14.96848
258.424 | -4.9147e-13 | 14.96903
258.675 | -4.2916e-13 | 14.96863
259.001 | -3.97421e-13 | 14.96657
259.351 | -4.47089e-13 | 14.96805
259.575 | -4.42662e-13 | 14.96738
259.9 | -4.63025e-13 | 14.96906
260.227 | -4.22746e-13 | 14.96734
260.554 | -4.27293e-13 | 14.96838
260.777 | -4.37375e-13 | 14.96882
261.101 | -4.49819e-13 | 14.96913
261.424 | -4.45325e-13 | 14.96985
261.672 | -4.54866e-13 | 14.96823
262.019 | -4.68256e-13 | 14.96783
262.318 | -3.67457e-13 | 14.96841
262.641 | -4.70511e-13 | 14.96665
262.967 | -4.95478e-13 | 14.96688
263.216 | -4.96646e-13 | 14.96694
263.54 | -3.32204e-13 | 14.9676
263.866 | -4.29728e-13 | 14.96695
264.115 | -4.62127e-13 | 14.96736
264.367 | -4.53457e-13 | 14.96786
264.717 | -5.20598e-13 | 14.96766
265.042 | -4.65573e-13 | 14.96999
265.292 | -4.64133e-13 | 14.96971
265.593 | -3.96558e-13 | 14.9687
265.919 | -5.07893e-13 | 14.96972
266.194 | -4.30979e-13 | 14.96894
266.496 | -4.30475e-13 | 14.97053
266.822 | -4.01376e-13 | 14.96934
267.123 | -3.8771e-13 | 14.97007
267.399 | -3.58356e-13 | 14.96976
267.724 | -3.6522e-13 | 14.97091
268.049 | -4.79229e-13 | 14.96903
268.273 | -3.70631e-13 | 14.97015
268.599 | -3.33123e-13 | 14.97092
268.925 | -3.33968e-13 | 14.97183
269.175 | -3.00271e-13 | 14.97135
269.501 | -1.70966e-13 | 14.96971
269.828 | -1.20759e-13 | 14.9684
270.103 | -2.04378e-13 | 14.97053
270.403 | -1.50276e-13 | 14.97191
270.729 | -1.35608e-13 | 14.97083
271.029 | 2.5451e-14 | 14.97239
271.279 | -7.4275e-14 | 14.97248
271.604 | 5.4741e-14 | 14.97234
271.929 | 2.04568e-13 | 14.97202
272.18 | 2.69789e-13 | 14.97263
272.506 | 5.95081e-13 | 14.97222
272.83 | 3.78593e-12 | 14.93694
273.355 | 1.29434e-12 | 14.9733
273.531 | -1.82476e-12 | 14.97126
273.733 | -3.3088e-12 | 14.96951
274.031 | -3.47303e-12 | 14.9703
274.281 | -2.10168e-13 | 14.84534
275.907 | -4.36881e-12 | 14.93832
276.957 | -3.29361e-12 | 14.97271
277.183 | 1.28063e-11 | 14.9711
277.532 | -2.31564e-11 | 14.97389
277.783 | -1.33479e-11 | 14.97308
278.107 | 4.19898e-13 | 14.84946
279.724 | 9.8503e-13 | 14.97273
280.669 | -1.194733e-12 | 14.97281
280.992 | -8.56165e-13 | 14.97267
281.318 | 2.22264e-13 | 14.97345
281.569 | 1.84366e-13 | 14.97269
281.894 | -1.9292e-12 | 14.94157
282.368 | -2.31503e-12 | 14.97295
282.569 | 1.57612e-12 | 14.97176
282.794 | -2.63398e-13 | 14.85269
284.422 | -4.36436e-13 | 14.97261
285.374 | -5.12146e-13 | 14.97345
285.699 | -5.44294e-13 | 14.97423
286.024 | -6.02234e-13 | 14.97268
286.325 | 1.131597e-10 | 14.94273
286.826 | -7.3219e-12 | 14.97014
287.026 | 2.28129e-11 | 14.97208
287.226 | -1.99095e-12 | 14.97297
287.503 | -1.24454e-12 | 14.97327
287.803 | -1.7714e-12 | 14.97212
288.077 | -7.5307e-12 | 14.97474
288.402 | -2.99804e-12 | 14.97369
288.754 | 8.24204e-12 | 14.97468
289.005 | -6.78888e-12 | 14.97325
289.33 | -7.1105e-13 | 14.97562
289.578 | 6.5901e-13 | 14.97439
289.904 | -1.96574e-12 | 14.97498
290.229 | -5.89088e-13 | 14.86191
291.78 | -5.96371e-13 | 14.9763
292.805 | -5.88752e-13 | 14.97632
293.131 | -5.97466e-13 | 14.97604
293.381 | -5.95446e-13 | 14.97609
293.756 | -6.11671e-13 | 14.97622
294.006 | -5.75258e-13 | 14.97513
294.281 | -6.09235e-13 | 14.97588
294.605 | -6.26706e-13 | 14.97664
294.931 | -6.24075e-13 | 14.97532
295.232 | -6.20718e-13 | 14.97685
295.482 | -6.10519e-13 | 14.97566
295.807 | -5.99942e-13 | 14.97603
296.131 | -5.98643e-13 | 14.97652
296.382 | -5.97311e-13 | 14.9771
296.707 | -5.91886e-13 | 14.97543
297.031 | -6.00785e-13 | 14.97559
297.356 | -6.01536e-13 | 14.97555
297.606 | -6.079e-13 | 14.97422
297.932 | -6.10517e-13 | 14.9772
298.207 | -5.9796e-13 | 14.97449
298.555 | -6.10993e-13 | 14.97529
298.805 | -6.18511e-13 | 14.97694
299.126 | -5.99572e-13 | 14.97491
299.375 | -6.07036e-13 | 14.97576
299.698 | -5.90816e-13 | 14.97645
300.02 | -5.98151e-13 | 14.97613
300.294 | -5.91651e-13 | 14.97487
300.619 | -5.95676e-13 | 14.97567
300.895 | -5.81464e-13 | 14.97543
301.22 | -5.39128e-13 | 14.97488
301.545 | -4.63579e-13 | 14.9755
301.769 | -3.48843e-13 | 14.97615
302.096 | -2.28043e-13 | 14.97611
302.42 | -2.814e-15 | 14.97485
302.746 | -4.307e-14 | 14.97575
302.996 | -5.89817e-13 | 14.97581
303.296 | -8.8342e-13 | 14.97663
303.622 | -5.0609e-13 | 14.97516
303.949 | 2.4958e-14 | 14.97577
304.198 | 5.98647e-13 | 14.97604
304.499 | 4.94648e-12 | 14.94997
305 | 5.08526e-12 | 14.97612
305.174 | 4.42874e-12 | 14.97744
305.426 | -1.19306e-12 | 14.9767
305.698 | -1.26513e-11 | 14.97504
306.025 | -1.63342e-12 | 14.97582
306.3 | -1.56991e-12 | 14.97652
306.625 | -1.41796e-12 | 14.97671
306.927 | -6.3061e-13 | 14.84912
308.527 | -7.8327e-13 | 14.84897
310.79 | -7.30914e-12 | 14.97697
311.829 | -1.2994e-14 | 14.87887
313.391 | -9.2166e-14 | 14.97978
314.44 | 4.805e-14 | 14.97832
314.692 | 4.61575e-13 | 14.97994
315.015 | 2.53051e-13 | 14.97998
315.34 | 1.09114e-13 | 14.97987
315.589 | 6.0204e-14 | 14.97903
315.94 | -7.332e-15 | 14.97899
316.239 | -1.3352e-14 | 14.97969
316.489 | 1.6497e-14 | 14.97843
316.837 | -1.1708e-14 | 14.9787
317.089 | 6.0038e-14 | 14.97966
317.412 | 6.3874e-14 | 14.98
317.737 | 1.972e-14 | 14.97989
317.986 | -4.9261e-14 | 14.97872
318.336 | -4.446e-12 | 14.95257
318.81 | -3.17223e-12 | 14.97778
319.035 | -4.64259e-13 | 14.88294
320.504 | -4.68898e-13 | 14.97847
321.523 | -6.11401e-13 | 14.97747
321.772 | -5.47795e-13 | 14.97892
322.096 | -4.80505e-13 | 14.97905
322.421 | -3.2168e-13 | 14.97854
322.696 | -4.76562e-13 | 14.97824
322.996 | -4.39173e-13 | 14.97844
323.27 | -4.08601e-13 | 14.97908
323.596 | -2.34519e-13 | 14.97878
323.924 | -1.54634e-13 | 14.979
324.197 | -2.24829e-13 | 14.97841
324.498 | -2.87828e-13 | 14.97959
324.823 | -2.33266e-13 | 14.97796
325.074 | -2.58968e-13 | 14.97928
325.4 | -2.09768e-13 | 14.97946
325.724 | -1.61779e-13 | 14.97918
325.975 | -1.38007e-13 | 14.97993
326.3 | -2.03963e-13 | 14.97819
326.625 | -3.06395e-13 | 14.97941
326.875 | -1.98828e-13 | 14.97944
327.201 | -1.14492e-13 | 14.97996
327.528 | -9.6258e-14 | 14.98016
327.776 | -9.3192e-14 | 14.9796
328.102 | -8.4609e-14 | 14.97981
328.427 | -8.1359e-14 | 14.98026
328.753 | -2.66403e-13 | 14.97897
329.002 | -3.94079e-13 | 14.98012
329.327 | -3.21872e-13 | 14.97997
329.575 | -2.04826e-13 | 14.97936
329.928 | -1.15656e-13 | 14.97903
330.179 | -8.8834e-14 | 14.98051
330.504 | -7.5385e-14 | 14.98064
330.828 | -6.5618e-14 | 14.97912
331.078 | -7.8978e-14 | 14.98072
331.404 | -6.7875e-14 | 14.98065
331.729 | -4.1088e-14 | 14.9789
331.978 | -5.0935e-14 | 14.98051
332.304 | -4.4919e-14 | 14.97843
332.629 | -4.4766e-14 | 14.98074
332.879 | -3.818e-14 | 14.97959
333.229 | -8.1209e-14 | 14.98076
333.48 | -7.8788e-14 | 14.98032
333.804 | -7.3703e-14 | 14.98017
334.131 | -7.4401e-14 | 14.98089
334.406 | -5.0969e-14 | 14.98074
334.756 | -5.3948e-14 | 14.97872
335.005 | -3.633e-14 | 14.9812
335.329 | -4.8599e-14 | 14.98037
335.605 | -4.3265e-14 | 14.97982
335.931 | -3.5198e-14 | 14.97961
336.179 | -4.1765e-14 | 14.98122
336.505 | -4.1422e-14 | 14.9798
336.83 | -4.0926e-14 | 14.98106
337.079 | -8.40772e-13 | 14.98057
337.405 | -3.95619e-13 | 14.98082
337.755 | -1.67031e-13 | 14.98006
338.004 | -1.26382e-13 | 14.98136
338.33 | 6.12251e-13 | 14.98105
338.579 | 4.04338e-13 | 14.97991
338.928 | -5.89748e-13 | 14.98
339.18 | -2.92361e-13 | 14.9802
339.529 | -3.15048e-13 | 14.98066
339.855 | -6.0158e-14 | 14.98077
340.105 | -2.20379e-13 | 14.97961
340.431 | -1.63575e-13 | 14.98081
340.704 | -1.00947e-13 | 14.98043
341.03 | -4.1565e-14 | 14.98179
341.281 | -2.9036e-14 | 14.98192
341.605 | -1.7928e-14 | 14.98096
341.93 | -4.9674e-14 | 14.98126
342.181 | 1.90928e-13 | 14.9811
342.506 | -3.81503e-13 | 14.98111
342.854 | -1.40137e-13 | 14.98072
343.106 | 9.09075e-13 | 14.98149
343.43 | 7.5884e-13 | 14.95932
343.931 | -6.2446e-13 | 14.87546
345.53 | -1.11934e-13 | 14.89823
347.57 | 9.9635e-14 | 14.98072
348.62 | -1.86103e-13 | 14.9813
348.87 | -4.47725e-13 | 14.98098
349.22 | -2.00494e-13 | 14.98152
349.47 | -1.03169e-13 | 14.98122
349.795 | 1.779e-15 | 14.98114
350.071 | -2.8409e-14 | 14.98163