## Settings
Sample Info | so12ig, dot d2, run 02
Comments | -10/+4/-10
Additional Comments | two peaks!!
Major Measurement Parameters
Starting Temperature | 322.936
Initial Temperature | 80
Final Temperature | 450
Preliminary Voltage | -10
Pulse Voltage | 4
Pulse Time | 30
Wait Time | 0
Measurement Voltage | -10
Subsidiary Measurement Parameters
Step | 0.3
Accuracy Step | 0.1
Accuracy Stable | 0.5
Accuracy End | 0.2
Lakeshore TC Parameters
Ramp | 15
Range | 3
P | 100
I | 50
D | 20
Keithley SM Parameters
NPLC | 3
Measurecount | 1
Time
Date | 5.4.2024
Clock | 21:30:33

## Stabilization
Temperature | Current | Temp Rate
322.389 | -7.5e-11 | 0
321.023 | -3.73001e-12 | -33.69445
320.422 | 2.44713e-12 | -32.33665
319.811 | -4.26894e-12 | -31.69266
319.185 | -1.84803e-12 | -31.41774
318.529 | -4.43937e-12 | -31.56363
317.978 | -1.30166e-12 | -30.92505
317.218 | -7.4353e-13 | -31.74267
316.649 | -1.25064e-12 | -31.34529
315.912 | -8.122e-13 | -31.81471
312.731 | -4.95002e-13 | -36.98878
311.924 | -3.93159e-13 | -43.47536
311.345 | -4.60986e-13 | -55.32204
310.586 | -3.24034e-13 | -191.4992
309.905 | -2.63617e-13 | -301.4311
309.202 | -4.09858e-13 | -32.40677
308.555 | -2.1604e-13 | -32.24146
307.703 | -1.59112e-13 | -32.57566
307.055 | -1.18607e-13 | -753.8959
306.369 | -4.51973e-13 | -32.61569
305.708 | -3.30904e-13 | -32.62508
304.919 | -1.14239e-13 | -32.82081
304.142 | -6.4876e-14 | -32.88103
303.411 | -4.46569e-13 | -32.94063
302.754 | -1.63966e-13 | -32.90749
301.977 | -8.0498e-14 | -33.07728
301.371 | 6.993e-15 | -32.94394
300.538 | -5.0948e-14 | -33.11576
299.915 | 1.5036e-14 | -33.02031
299.241 | 6.125e-15 | -33.01549
298.537 | 3.7219e-14 | -33.05669
297.888 | 1.1417e-14 | -33.03112
297.214 | 3.3036e-14 | -32.97938
296.555 | 3.6821e-14 | -32.9637
295.85 | 5.3237e-14 | -33.00437
295.194 | -2.3743e-14 | -32.97057
294.572 | -1.056374e-12 | -32.88536
293.987 | -8.19304e-13 | -32.79077
293.171 | -5.03801e-13 | -32.94507
292.591 | -2.51634e-13 | -32.84145
291.818 | -1.84337e-13 | -32.95156
291.106 | -1.60323e-13 | -32.99113
290.405 | -1.4509e-13 | -33.01123
289.815 | -9.3786e-14 | -32.92248
288.987 | -8.2865e-14 | -33.07467
288.346 | 3.07911e-13 | -33.03178
287.681 | -3.14046e-13 | -33.02025
287.048 | -2.33245e-13 | -32.98004
286.319 | -1.54408e-13 | -33.03515
285.642 | -1.6775e-13 | -33.02673
285.018 | -1.08344e-13 | -32.96979
284.482 | -5.8409e-14 | -32.85019
283.749 | -3.0582e-14 | -32.89676
283.092 | -7.032e-14 | -32.88328
282.425 | -8.4308e-14 | -32.88604
281.821 | -7.2816e-14 | -32.80668
281.135 | -6.5654e-14 | -32.82811
280.597 | -2.5871e-14 | -32.72486
279.931 | -6.0038e-14 | -32.7206
279.426 | -4.5395e-14 | -32.5983
278.69 | -6.4101e-14 | -32.65241
278.164 | -4.7522e-14 | -32.53753
277.551 | -6.2508e-14 | -32.5012
277.024 | -1.8868e-14 | -32.40009
276.401 | -4.5458e-14 | -32.37734
275.935 | -5.36e-15 | -32.24315
275.339 | -4.5581e-14 | -32.20061
274.807 | -2.3084e-14 | -32.11106
274.208 | -4.9492e-14 | -32.07431
273.731 | -1.3821e-14 | -31.95315
273.083 | -4.4691e-14 | -31.94814
272.621 | -1.3926e-14 | -31.81468
272.06 | -3.9164e-14 | -31.75984
271.56 | -1.1016e-14 | -31.66529
270.964 | -4.6642e-14 | -31.63339
270.503 | -8.916e-15 | -31.5195
269.899 | -3.6354e-14 | -31.49485
269.491 | -1.0142e-14 | -31.35443
268.991 | -3.5544e-14 | -31.2703
268.533 | -1.771e-15 | -31.15798
267.916 | -2.7074e-14 | -31.14256
267.493 | -4.9791e-14 | -31.02197
267.088 | -4.0163e-14 | -30.88454
266.731 | -2.9804e-14 | -30.73251
266.384 | -1.9936e-14 | -30.57873
266.027 | -1.1862e-14 | -30.4294
265.697 | -1.1885e-14 | -30.27177
265.227 | -2.4002e-14 | -30.19135
264.875 | -9.47e-16 | -30.05341
264.34 | -3.1092e-14 | -30.01242
263.986 | -3.0387e-14 | -29.87554
263.463 | -3.2324e-14 | -29.82674
263.117 | -1.802e-14 | -29.69481
262.656 | 1.848e-15 | -29.61419
262.251 | -2.2489e-14 | -29.51548
261.93 | 1.239e-15 | -29.37789
261.511 | -2.6236e-14 | -29.28635
261.248 | 1.925e-15 | -29.12644
260.868 | -2.6176e-14 | -29.0217
260.619 | -2.9666e-14 | -28.862
260.26 | -4.1547e-14 | -28.75058
260.042 | 5.2868e-14 | -28.58207
259.731 | 1.72004e-13 | -28.4572
259.536 | -1.30811e-13 | -28.27974
259.193 | -8.4069e-14 | -28.17469
258.928 | -4.5117e-14 | -28.03622
258.594 | -2.1516e-14 | -27.91903
258.301 | -2.5381e-14 | -27.7944
258.096 | -3.872e-15 | -27.63557
257.81 | -9.964e-15 | -27.51088
257.64 | 4.1e-17 | -27.34253
257.288 | 1.2137e-14 | -27.25125
256.875 | -1.2161e-14 | -27.18313
256.617 | 6.407e-15 | -27.05452
256.097 | -7.891e-15 | -27.03819
255.836 | -5.75e-15 | -26.91353
255.563 | -3.798e-15 | -26.79985
255.316 | -8.118e-15 | -26.67687
255.118 | -1.1381e-14 | -26.53396
254.933 | -1.0085e-14 | -26.38867
254.672 | -2.2382e-14 | -26.27691
254.492 | -1.8372e-14 | -26.13451
254.314 | 1.343e-14 | -25.99565
253.933 | 5.352e-15 | -25.93433
253.589 | -1.0541e-14 | -25.86244
253.336 | 1.1819e-14 | -25.75445
252.857 | -2.1513e-14 | -25.73035
252.632 | -1.6035e-14 | -25.61513
252.438 | -1.0296e-14 | -25.48519
252.247 | 4.4922e-14 | -25.35803
252.038 | -2.21425e-13 | -25.23975
251.879 | -8.6909e-14 | -25.10686
251.711 | -5.2358e-14 | -24.98278
251.563 | -1.7406e-14 | -24.85468
251.393 | 1.8683e-14 | -24.73287
251.235 | 2.6591e-14 | -24.60799
250.955 | 3.9811e-14 | -24.52722
250.596 | 1.7418e-14 | -24.47683
250.417 | 1.5433e-14 | -24.36623
250.276 | 3.0556e-14 | -24.24548
250.139 | 2.3409e-14 | -24.12586
249.992 | 2.9841e-14 | -23.99994
249.849 | 2.5609e-14 | -23.87629
249.683 | 2.4395e-14 | -23.76739
249.491 | 4.8162e-14 | -23.66723
249.102 | 2.0875e-14 | -23.63292
248.895 | 2.3644e-14 | -23.54235
248.729 | 3.5084e-14 | -23.43987
248.503 | 2.4728e-14 | -23.35777
248.353 | 2.5067e-14 | -23.2528
248.212 | 2.7466e-14 | -23.13994
248.082 | 1.9518e-14 | -23.02906
247.935 | 2.8405e-14 | -22.92376
247.774 | 2.7335e-14 | -22.82737
247.629 | 2.5187e-14 | -22.72577
247.361 | 3.9477e-14 | -22.66229
247.06 | 2.1028e-14 | -22.60736
246.916 | 1.6878e-14 | -22.50914
246.754 | 2.3142e-14 | -22.41772
246.603 | 2.7442e-14 | -22.32271
246.299 | 4.0746e-14 | -22.27513
245.94 | 5.245e-15 | -22.24426
245.767 | 1.4505e-14 | -22.1594
245.597 | 2.4189e-14 | -22.0737
245.446 | 2.6644e-14 | -21.98467
245.288 | 2.7049e-14 | -21.89947
245.113 | 2.1301e-14 | -21.81849
244.965 | 2.2594e-14 | -21.7308
244.752 | 2.3917e-14 | -21.66401
244.583 | 1.968e-14 | -21.58749
244.441 | 1.6028e-14 | -21.50106
244.312 | 1.6759e-14 | -21.41422
244.122 | 1.6604e-14 | -21.34256
243.976 | 1.8746e-14 | -21.26152
243.77 | 3.0005e-14 | -21.19693
243.521 | 1.6209e-14 | -21.14168
243.382 | 2.0604e-14 | -21.06167
243.225 | 1.9145e-14 | -20.98656
243.09 | 2.458e-14 | -20.90612
242.948 | 2.8601e-14 | -20.82608
242.802 | 3.3986e-14 | -20.75087
242.637 | 2.0501e-14 | -20.67945
242.497 | 1.9007e-14 | -20.6037
242.343 | 3.3089e-14 | -20.53242
242.136 | 3.0584e-14 | -20.47405
241.938 | 1.8423e-14 | -20.41366
241.797 | 2.428e-14 | -20.33977
241.658 | 3.0287e-14 | -20.26633
241.525 | 1.9309e-14 | -20.19334
241.383 | 2.3833e-14 | -20.12208
241.239 | 1.968e-14 | -20.05216
241.105 | 3.3781e-14 | -19.97992
240.887 | 2.2751e-14 | -19.9282
240.742 | 2.2295e-14 | -19.86014
240.586 | 3.3839e-14 | -19.79703
240.339 | 3.0653e-14 | -19.75613
240.055 | 1.5699e-14 | -19.72491
239.882 | 1.9335e-14 | -19.66627
239.64 | 2.8792e-14 | -19.62463
239.435 | 2.1206e-14 | -19.57468
239.262 | 2.7069e-14 | -19.51754
239.049 | 3.4936e-14 | -19.47086
238.841 | 2.2625e-14 | -19.42443
238.695 | 2.4617e-14 | -19.36423
238.558 | 3.8637e-14 | -19.30138
238.385 | 3.8524e-14 | -19.2476
238.165 | 3.4169e-14 | -19.20466
238.025 | 3.1428e-14 | -19.14502
237.884 | 3.0637e-14 | -19.08587
237.73 | -1.529e-15 | -19.03071
237.597 | 3.9454e-14 | -18.97098
237.45 | 1.2949e-14 | -18.91469
237.314 | 1.3149e-14 | -18.8572
237.167 | 5.9177e-14 | -18.80136
237.021 | 3.6202e-14 | -18.74468
236.861 | 1.4251e-14 | -18.69168
236.726 | 3.2611e-14 | -18.63606
236.57 | 3.9563e-14 | -18.58401
236.364 | 2.4863e-14 | -18.54242
236.193 | 3.5098e-14 | -18.49454
236.061 | 2.6992e-14 | -18.43955
235.911 | 2.7028e-14 | -18.38824
235.761 | 1.6378e-14 | -18.33665
235.615 | 2.0357e-14 | -18.28573
235.471 | 2.5524e-14 | -18.2355
235.31 | 2.1381e-14 | -18.18639
235.133 | -7.38e-16 | -18.14295
234.985 | 1.0688e-14 | -18.09372
234.835 | 2.0416e-14 | -18.04649
234.668 | -4.8522e-14 | -18.00287
234.497 | -1.3674e-14 | -17.95964
234.357 | -4.2215e-14 | -17.91124
234.19 | -4.34492e-13 | -17.86788
233.955 | -8.78465e-13 | -17.83891
233.727 | -3.70848e-13 | -17.81022
233.565 | -1.48199e-13 | -17.76708
233.395 | -5.3698e-14 | -17.72737
233.103 | -1.5146e-14 | -17.71046
232.858 | 2.80905e-13 | -17.68504
232.683 | -4.8523e-13 | -17.64444
232.529 | -8.23617e-13 | -17.60187
232.366 | -4.02221e-13 | -17.55976
232.204 | -4.82693e-13 | -17.51881
232.044 | -2.78495e-13 | -17.47798
231.877 | 1.28318e-13 | -17.43769
231.554 | -1.29397e-12 | -17.36176
231.41 | -2.86245e-12 | -17.31927
230.679 | -1.21456e-13 | -17.13963
230.519 | 1.6178e-14 | -17.10176
230.368 | -1.08404e-13 | -17.06297
230.203 | 1.282e-15 | -17.02562
230.038 | 1.13558e-13 | -16.98966
229.88 | -1.074e-13 | -16.95202
229.715 | -3.80657e-13 | -16.91763
229.542 | -6.2031e-14 | -16.88387
229.374 | -2.78654e-13 | -16.85087
229.209 | -1.3572e-13 | -16.81616
229.043 | -9.9599e-14 | -16.78227
228.895 | -7.5977e-14 | -16.74508
228.734 | -1.23839e-13 | -16.71015
228.557 | -8.0598e-14 | -16.67874
228.37 | -1.02087e-13 | -16.64808
228.192 | -9.7565e-14 | -16.61778
228.02 | -1.08296e-13 | -16.58606
227.841 | -9.9359e-14 | -16.5541
227.671 | -8.136e-14 | -16.52297
227.502 | -8.9183e-14 | -16.4907
227.331 | -8.6031e-14 | -16.45807
227.162 | -8.9984e-14 | -16.42695
227.011 | -8.3109e-14 | -16.39237
226.849 | -7.5382e-14 | -16.36066
226.684 | -8.7586e-14 | -16.32937
226.518 | -8.0102e-14 | -16.2985
226.364 | -8.2106e-14 | -16.26581
226.186 | -8.6617e-14 | -16.23744
226.015 | -8.9594e-14 | -16.20824
225.847 | -7.9482e-14 | -16.17856
225.69 | -8.282e-14 | -16.14741
225.521 | -8.6429e-14 | -16.11839
225.358 | -7.9831e-14 | -16.08797
225.189 | -8.3426e-14 | -16.06001
225.025 | -8.5238e-14 | -16.03013
224.866 | -7.6844e-14 | -16.00029
224.698 | -6.7408e-14 | -15.97231
224.53 | -5.9078e-14 | -15.94424
224.364 | -7.8907e-14 | -15.91545
224.192 | -6.9342e-14 | -15.88839
224.034 | -2.6987e-14 | -15.85972
223.869 | 2.06265e-13 | -15.83181
223.702 | 5.36337e-13 | -15.80498
223.532 | 7.41689e-13 | -15.77901
223.356 | 1.75508e-13 | -15.75414
223.182 | -3.90055e-13 | -15.72804
223.011 | -4.63063e-13 | -15.70238
222.834 | -5.30767e-13 | -15.67701
222.679 | -5.4516e-13 | -15.64919
222.512 | -3.50063e-13 | -15.62257
222.338 | -2.06668e-13 | -15.59765
222.171 | -1.31429e-13 | -15.57166
221.998 | -6.1817e-14 | -15.54723
221.837 | -1.43e-16 | -15.52108
221.668 | -2.2155e-14 | -15.49643
221.504 | -5.9589e-14 | -15.47033
221.339 | -1.24875e-13 | -15.44536
221.174 | -1.21472e-13 | -15.41933
220.983 | -1.14126e-13 | -15.39811
220.769 | -1.05511e-13 | -15.38092
220.549 | -8.4717e-14 | -15.36494
220.37 | -4.734e-14 | -15.34226
220.198 | 5.6813e-14 | -15.319
220.023 | 9.8137e-14 | -15.29603
219.856 | -3.82782e-13 | -15.27165
219.702 | -2.02466e-13 | -15.2465
219.537 | -1.1441e-13 | -15.22284
219.373 | -1.15308e-13 | -15.19809
219.212 | -7.7306e-14 | -15.17413
219.051 | -5.4094e-14 | -15.14898
218.891 | -4.2759e-14 | -15.12504
218.731 | -1.0609e-13 | -15.10058
218.574 | 1.18803e-13 | -15.07644
218.267 | -5.915e-14 | -15.03088
218.007 | -1.14792e-11 | -15.01894
217.211 | -4.951e-15 | -14.92184
217.042 | -3.3143e-14 | -14.89998
216.871 | -1.4345e-13 | -14.87943
216.701 | -9.1773e-14 | -14.85843
216.53 | -6.3144e-14 | -14.83814
216.354 | -6.3737e-14 | -14.81773
216.167 | -5.2656e-14 | -14.80055
215.979 | -6.3122e-14 | -14.78292
215.794 | -5.3787e-14 | -14.76296
215.621 | -6.1926e-14 | -14.74265
215.465 | -4.8718e-14 | -14.72125
215.294 | -3.4092e-14 | -14.70166
215.125 | 4.80204e-13 | -14.68096
214.959 | -1.37579e-13 | -14.66
214.79 | -6.8341e-14 | -14.64059
214.614 | -2.54955e-13 | -14.62275
214.43 | -1.29228e-13 | -14.60501
214.26 | -4.7384e-14 | -14.58567
214.089 | -2.1632e-14 | -14.56636
213.922 | -3.9993e-14 | -14.54728
213.757 | -3.2644e-14 | -14.52752
213.596 | -1.01944e-13 | -14.50737
213.439 | -3.9123e-14 | -14.48674
213.293 | -2.4748e-14 | -14.46509
213.123 | -9.9701e-14 | -14.44486
212.963 | -4.4641e-14 | -14.42443
212.762 | -2.3623e-14 | -14.41066
212.554 | -8.6254e-14 | -14.3972
212.387 | -2.731e-14 | -14.37897
212.214 | -6.8802e-14 | -14.3617
212.045 | -5.0266e-14 | -14.34332
211.872 | -6.0795e-14 | -14.32627
211.703 | -5.1535e-14 | -14.3077
211.539 | -4.8693e-14 | -14.28865
211.373 | -4.7225e-14 | -14.27053
211.189 | -4.3681e-14 | -14.25528
211.002 | -3.9367e-14 | -14.23994
210.833 | -3.883e-14 | -14.2212
210.667 | -2.4825e-14 | -14.20297
210.507 | -9.142e-15 | -14.18447
210.349 | -6.1603e-14 | -14.16539
210.191 | -4.9354e-14 | -14.14665
210.033 | -4.3666e-14 | -14.12749
209.876 | -4.0949e-14 | -14.10955
209.703 | -3.7921e-14 | -14.09314
209.533 | -4.3262e-14 | -14.07653
209.357 | -4.6526e-14 | -14.06044
209.195 | -4.3164e-14 | -14.04229
209.041 | -3.9946e-14 | -14.0238
208.889 | -4.4505e-14 | -14.00487
208.737 | -3.6711e-14 | -13.98697
208.599 | -2.6771e-14 | -13.96793
208.448 | -3.9035e-14 | -13.94918
208.287 | -3.4934e-14 | -13.93164
208.083 | -5.4542e-14 | -13.91884
207.921 | -1.7263e-14 | -13.90207
207.775 | -3.384e-15 | -13.88274
207.584 | 5.265e-15 | -13.86935
207.42 | 8.018e-15 | -13.85319
207.276 | 1.018e-15 | -13.83495
207.118 | 3.26e-15 | -13.81787
206.929 | 8.02e-16 | -13.80434
206.769 | -3.4314e-14 | -13.78756
206.613 | -3.7528e-14 | -13.77081
206.46 | -4.3892e-14 | -13.75305
206.309 | -4.7805e-14 | -13.73548
206.153 | -5.979e-14 | -13.71922
205.998 | -5.5801e-14 | -13.70137
205.846 | -5.3253e-14 | -13.68427
205.696 | -7.0949e-14 | -13.66778
205.55 | -8.6948e-14 | -13.65043
205.403 | -7.9567e-14 | -13.63311
205.261 | -6.0144e-14 | -13.61543
205.119 | -4.9327e-14 | -13.59747
204.978 | -4.7948e-14 | -13.58037
204.837 | -4.524e-14 | -13.562
204.697 | -4.395e-14 | -13.54432
204.558 | -4.2014e-14 | -13.52675
204.431 | -3.6491e-14 | -13.50832
204.259 | -3.9205e-14 | -13.49443
204.085 | -4.8105e-14 | -13.48083
203.934 | -2.909e-14 | -13.46476
203.785 | -1.5991e-14 | -13.44787
203.643 | -4.532e-15 | -13.42968
203.505 | -4.06e-16 | -13.41218
203.367 | 1.5066e-14 | -13.39567
203.231 | 1.4479e-14 | -13.37913
203.099 | 1.6953e-14 | -13.36154
202.968 | 2.3839e-14 | -13.34411
202.836 | 1.8113e-14 | -13.326
202.706 | 2.0841e-14 | -13.30809
202.573 | 2.2972e-14 | -13.29082
202.431 | 2.7371e-14 | -13.27473
202.241 | 2.0627e-14 | -13.26433
202.061 | 1.5849e-14 | -13.25281
201.917 | 2.1727e-14 | -13.23723
201.778 | 1.6386e-14 | -13.22125
201.637 | 2.0673e-14 | -13.20558
201.498 | 1.9035e-14 | -13.1891
201.354 | 2.0576e-14 | -13.17341
201.213 | 2.53e-14 | -13.15805
201.081 | 2.1295e-14 | -13.14221
200.928 | 1.2501e-14 | -13.12764
200.786 | 1.9937e-14 | -13.11216
200.644 | 1.6206e-14 | -13.09684
200.503 | 2.6642e-14 | -13.08161
200.361 | 2.1842e-14 | -13.06646
200.219 | 1.0337e-14 | -13.05148
200.09 | 2.068e-14 | -13.03533
199.941 | 1.2799e-14 | -13.02133
199.801 | 1.28e-14 | -13.00602
199.656 | 1.8302e-14 | -12.99139
199.503 | 2.2993e-14 | -12.9772
199.364 | 1.3417e-14 | -12.96235
199.223 | 1.9812e-14 | -12.94758
199.073 | 2.2375e-14 | -12.93377
198.921 | 1.485e-14 | -12.91942
198.775 | 1.39e-14 | -12.90523
198.632 | 2.6696e-14 | -12.89086
198.49 | 1.9482e-14 | -12.87645
198.351 | 2.6031e-14 | -12.86219
198.214 | 2.4155e-14 | -12.84736
198.067 | 1.4654e-14 | -12.83234
197.934 | 1.5498e-14 | -12.81759
197.801 | 2.1565e-14 | -12.8022
197.67 | 1.9282e-14 | -12.78708
197.537 | 1.0818e-14 | -12.77228
197.402 | 5.929e-15 | -12.75758
197.268 | 2.4088e-14 | -12.74354
197.135 | 1.728e-14 | -12.72856
197.002 | 2.7194e-14 | -12.71435
196.871 | 3.1148e-14 | -12.69978
196.74 | 2.5125e-14 | -12.68513
196.615 | 2.1692e-14 | -12.66962
196.482 | 2.9403e-14 | -12.65506
196.359 | 2.0733e-14 | -12.63881
196.238 | 1.9649e-14 | -12.62368
196.114 | 2.1933e-14 | -12.60871
195.995 | 2.0219e-14 | -12.59349
195.834 | 2.9886e-14 | -12.58255
195.674 | 2.1313e-14 | -12.57152
195.542 | 1.932e-14 | -12.55719
195.407 | 2.0507e-14 | -12.54316
195.26 | 1.4537e-14 | -12.53075
195.116 | 2.1294e-14 | -12.51758
194.987 | 2.3923e-14 | -12.50334
194.856 | 2.3339e-14 | -12.48955
194.724 | 2.6492e-14 | -12.47574
194.594 | 2.4296e-14 | -12.46163
194.462 | 1.8795e-14 | -12.44807
194.329 | 2.3026e-14 | -12.43459
194.199 | 2.1899e-14 | -12.42128
194.059 | 2.43e-14 | -12.40772
193.932 | 2.5487e-14 | -12.39383
193.803 | 2.3874e-14 | -12.38028
193.67 | 6.851e-15 | -12.36683
193.543 | 1.2558e-14 | -12.35314
193.28 | 2.1806e-13 | -12.3287
192.689 | -3.57292e-13 | -12.26945
192.56 | -6.21277e-13 | -12.25632
192.428 | -3.32726e-13 | -12.24352
192.177 | 2.975e-14 | -12.21924
191.595 | -2.2599e-14 | -12.16063
191.457 | -1.2754e-14 | -12.14772
191.329 | 1.1686e-14 | -12.1348
191.199 | 1.6042e-14 | -12.12241
191.073 | 1.1223e-14 | -12.10993
190.947 | 2.0033e-14 | -12.0973
190.827 | 1.3836e-14 | -12.08449
190.701 | 1.307e-14 | -12.07202
190.551 | 3.0772e-14 | -12.06094
190.391 | 2.5404e-14 | -12.05137
190.246 | 2.5898e-14 | -12.04059
190.114 | -3.249e-14 | -12.02881
189.985 | 4.187e-15 | -12.01637
189.855 | 1.4672e-14 | -12.00443
189.722 | 2.0748e-14 | -11.99288
189.587 | 3.7571e-14 | -11.98144
189.445 | 2.5549e-14 | -11.97056
189.313 | 2.5541e-14 | -11.95843
189.169 | 3.7255e-14 | -11.94793
189.025 | 3.0765e-14 | -11.93753
188.891 | 2.5721e-14 | -11.92631
188.756 | 2.9522e-14 | -11.91534
188.624 | 3.667e-14 | -11.90404
188.492 | 3.0894e-14 | -11.89261
188.353 | 2.1085e-14 | -11.88157
188.223 | 1.823e-14 | -11.87011
188.096 | 2.6434e-14 | -11.85742
187.967 | 1.7823e-14 | -11.84604
187.802 | 2.1067e-14 | -11.83783
187.657 | -3.5953e-14 | -11.82782
187.526 | -5.338e-15 | -11.81629
187.384 | 8.943e-15 | -11.80572
187.216 | 1.1033e-14 | -11.79785
187.05 | 1.6688e-14 | -11.78964
186.899 | 1.5248e-14 | -11.77996
186.748 | 1.1054e-14 | -11.77046
186.605 | 1.3937e-14 | -11.76059
186.448 | 1.7334e-14 | -11.75176
186.306 | 2.594e-14 | -11.74193
186.149 | 2.616e-14 | -11.73319
185.979 | 2.754e-14 | -11.72559
185.821 | 2.1497e-14 | -11.7169
185.668 | 3.5656e-14 | -11.70818
185.48 | 3.272e-14 | -11.7019
185.318 | 2.1089e-14 | -11.69325
185.148 | 2.4952e-14 | -11.68581
184.993 | 2.556e-14 | -11.67738
184.839 | 5.8837e-14 | -11.66895
184.675 | -4.909e-15 | -11.66082
184.513 | -1.0354e-14 | -11.65272
184.355 | -7.689e-15 | -11.64447
184.182 | 5.7228e-14 | -11.63681
184.021 | -1.2564e-14 | -11.62841
183.853 | 9.753e-15 | -11.62109
183.688 | 1.0057e-14 | -11.61383
183.531 | -3.888e-15 | -11.60547
183.365 | 1.9258e-14 | -11.59786
183.187 | 3.1988e-14 | -11.59102
183.029 | 8.203e-15 | -11.58297
182.87 | -4.2953e-14 | -11.57504
182.689 | -1.0198e-13 | -11.56856
182.503 | 2.43e-15 | -11.56317
182.34 | 1.5447e-14 | -11.55588
182.167 | 2.0672e-14 | -11.5495
181.985 | 1.9382e-14 | -11.54357
181.821 | 2.4544e-14 | -11.53595
181.655 | 2.3166e-14 | -11.52895
181.478 | 1.9959e-14 | -11.52269
181.307 | 2.3729e-14 | -11.51608
181.134 | 1.9778e-14 | -11.50963
180.972 | 2.6263e-14 | -11.50239
180.795 | 2.8962e-14 | -11.49623
180.626 | 2.144e-14 | -11.48958
180.462 | 1.3766e-14 | -11.4828
180.302 | 3.0241e-14 | -11.47512
180.125 | 2.1887e-14 | -11.46889
179.962 | 2.2041e-14 | -11.46196
179.802 | 1.5118e-14 | -11.45477
179.643 | 2.1396e-14 | -11.44726
179.482 | 2.2687e-14 | -11.44
179.306 | 1.6502e-14 | -11.43323
179.152 | 1.9381e-14 | -11.42563
178.991 | 1.7541e-14 | -11.41861
178.825 | 1.7619e-14 | -11.41176
178.671 | -4.057e-15 | -11.4042
178.503 | 1.2304e-14 | -11.39741
178.34 | 1.1974e-14 | -11.39045
178.181 | 1.6833e-14 | -11.38337
178.028 | 1.7454e-14 | -11.37549
177.872 | 2.0083e-14 | -11.3683
177.711 | 2.229e-14 | -11.3614
177.546 | 1.8617e-14 | -11.3545
177.384 | 1.6506e-14 | -11.34806
177.229 | 2.2672e-14 | -11.34063
177.068 | 1.4129e-14 | -11.33346
176.884 | 9.868e-15 | -11.3283
176.728 | 1.5915e-14 | -11.32081
176.573 | 1.5166e-14 | -11.31369
176.413 | 1.9029e-14 | -11.30702
176.239 | 4.9628e-14 | -11.3009
176.067 | 4.2274e-14 | -11.29517
175.91 | -2.3874e-14 | -11.28806
175.736 | 4.217e-15 | -11.28187
175.551 | -1.7632e-14 | -11.27669
175.394 | -2.259e-15 | -11.26994
175.234 | 8.515e-15 | -11.26337
175.047 | -1.0613e-14 | -11.25796
174.882 | 6.531e-15 | -11.25163
174.724 | 1.6658e-14 | -11.24453
174.547 | 1.7238e-14 | -11.23881
174.377 | 2.1263e-14 | -11.23268
174.183 | 2.2649e-14 | -11.22863
173.994 | 1.8362e-14 | -11.22412
173.824 | 1.1935e-14 | -11.21805
173.645 | 2.4647e-14 | -11.21229
173.475 | 1.884e-14 | -11.20643
173.295 | 1.3344e-14 | -11.20095
173.108 | 7.576e-15 | -11.19633
172.945 | 1.0123e-14 | -11.19004
172.779 | 1.0267e-14 | -11.18402
172.598 | 2.1001e-14 | -11.17876
172.431 | 1.9014e-14 | -11.1732
172.258 | 1.9934e-14 | -11.16776
172.091 | 1.2756e-14 | -11.16158
171.921 | 3.4873e-14 | -11.15577
171.758 | 6.979e-15 | -11.14961
171.592 | 2.0098e-14 | -11.14348
171.418 | 4.3663e-14 | -11.13807
171.253 | -3.3437e-14 | -11.13186
171.094 | 4.2941e-14 | -11.12525
170.924 | 2.297e-14 | -11.11978
170.767 | 1.6569e-14 | -11.11314
170.596 | 9.452e-15 | -11.10714
170.443 | 1.6253e-14 | -11.10025
170.291 | 1.2028e-14 | -11.09349
170.117 | 2.4773e-14 | -11.08816
169.96 | -2.0816e-14 | -11.0816
169.809 | 1.735e-15 | -11.07488
169.661 | 1.7983e-14 | -11.06788
169.498 | 1.8777e-14 | -11.0617
169.338 | 5.7445e-14 | -11.05544
169.146 | 3.2956e-14 | -11.05123
168.984 | 9.85e-15 | -11.0452
168.813 | -1.3276e-14 | -11.03972
168.657 | -5.7577e-14 | -11.03344
168.502 | -1.7542e-14 | -11.02693
168.346 | -7.189e-15 | -11.02069
168.179 | -2.626e-15 | -11.01459
168.008 | 1.777e-15 | -11.00912
167.861 | 9.22e-15 | -11.00211
167.703 | -8.103e-15 | -10.99564
167.557 | 8.92e-15 | -10.9884
167.377 | 2.505e-14 | -10.98334
167.08 | -1.735e-14 | -10.97193
166.375 | -4.55684e-13 | -10.94502
166.228 | -4.47455e-13 | -10.9383
166.071 | -5.77277e-13 | -10.93233
165.921 | -5.59292e-13 | -10.92577
165.763 | -1.005214e-12 | -10.91994
165.479 | 5.753e-14 | -10.9074
164.813 | -3.1948e-14 | -10.87874
164.667 | -2.4e-15 | -10.87168
164.511 | 1.3503e-14 | -10.86566
164.362 | 1.721e-14 | -10.85926
164.214 | 1.46e-14 | -10.85285
164.077 | 1.5702e-14 | -10.84567
163.941 | 1.7074e-14 | -10.83855
163.804 | 1.024e-14 | -10.83171
163.665 | 1.4218e-14 | -10.82468
163.528 | 1.5537e-14 | -10.81756
163.384 | 1.352e-14 | -10.81115
163.242 | 1.2319e-14 | -10.80454
162.993 | -1.0003e-13 | -10.79087
162.374 | -1.42351e-13 | -10.76069
162.244 | -5.5191e-14 | -10.75321
162.104 | -1.6035e-13 | -10.74645
161.972 | -2.07029e-13 | -10.73924
161.834 | -1.01224e-13 | -10.73247
161.703 | -3.8626e-14 | -10.72498
161.563 | -1.6081e-14 | -10.71804
161.423 | -3.744e-15 | -10.71117
161.297 | 6.038e-15 | -10.70369
161.161 | -4.6902e-14 | -10.69642
161.035 | -3.548e-14 | -10.68906
160.913 | -1.2219e-13 | -10.68122
160.775 | -1.3047e-13 | -10.67429
160.651 | -8.7345e-14 | -10.66679
160.513 | -4.4315e-14 | -10.66014
160.386 | -1.0658e-14 | -10.65288
160.264 | 1.96489e-13 | -10.64551
160.123 | -1.22591e-13 | -10.63839
159.996 | -6.9825e-14 | -10.63118
159.873 | -5.4855e-14 | -10.62372
159.741 | 1.9292e-14 | -10.617
159.619 | -8.965e-14 | -10.60929
159.493 | -4.139e-14 | -10.60235
159.372 | 1.6411e-13 | -10.595
159.241 | -3.06562e-13 | -10.58787
159.114 | -8.8314e-14 | -10.58078
158.998 | -5.2811e-14 | -10.57288
158.876 | -6.8948e-14 | -10.56535
158.762 | -1.8739e-14 | -10.55746
158.641 | -3.0469e-14 | -10.54995
158.528 | -2.9518e-14 | -10.5423
158.413 | 1.6152e-14 | -10.53458
158.276 | -3.7537e-14 | -10.52809
158.16 | -4.7924e-14 | -10.52036
158.036 | -9.884e-15 | -10.51276
157.92 | -2.5262e-14 | -10.50519
157.704 | -4.22153e-12 | -10.48991
157.236 | -1.03179e-12 | -10.45384
157.142 | 3.73701e-13 | -10.44479
157.044 | 1.59351e-13 | -10.43594
156.952 | 7.8658e-14 | -10.42702
156.78 | -1.1099e-12 | -10.40996
156.235 | 6.6194e-13 | -10.36684
156.111 | -3.49137e-12 | -10.3599
155.981 | -1.1315e-12 | -10.35243
155.862 | 1.66697e-11 | -10.34516
155.742 | 1.59343e-12 | -10.33715
155.623 | -8.30077e-12 | -10.33024
155.508 | -1.53355e-12 | -10.32292
155.384 | -6.4773e-12 | -10.31476
155.26 | -4.2454e-12 | -10.30814
155.148 | -2.5681e-12 | -10.30087
155.028 | -6.1914e-13 | -10.29316
154.897 | -1.54552e-11 | -10.28631
154.782 | -8.4546e-12 | -10.27917
154.653 | -1.09283e-11 | -10.27255
154.533 | 2.02436e-12 | -10.26511
154.406 | -2.68601e-12 | -10.25846
153.867 | -1.19924e-13 | -10.22923
153.738 | -1.31158e-13 | -10.22293
153.607 | 5.9568e-14 | -10.21698
153.482 | -4.4042e-14 | -10.21065
153.357 | -2.64064e-13 | -10.20413
153.223 | -1.38122e-13 | -10.19756
153.096 | -1.44719e-13 | -10.19124
152.98 | 1.1441e-13 | -10.18441
152.862 | -1.82076e-13 | -10.17804
152.74 | 1.27438e-13 | -10.17175
152.518 | 3.05034e-12 | -10.15902
152.013 | 4.77311e-13 | -10.12887
151.895 | 2.12618e-13 | -10.12227
151.793 | 9.701e-14 | -10.11476
151.678 | 3.5389e-14 | -10.10771
151.56 | 4.083e-14 | -10.10111
151.456 | 3.3385e-14 | -10.09392
151.339 | 1.7582e-14 | -10.08751
151.233 | 7.726e-15 | -10.08041
151.122 | 1.9529e-14 | -10.07352
151.019 | 1.8008e-14 | -10.06607
150.908 | 1.2557e-14 | -10.05899
150.8 | 1.6867e-14 | -10.05168
150.695 | 8.69e-16 | -10.04458
150.598 | 1.4091e-14 | -10.03682
150.495 | 1.0784e-14 | -10.02961
150.403 | -6.415e-15 | -10.02195
150.3 | 9.525e-15 | -10.01492
150.119 | 6.66631e-11 | -10.00029
150.028 | 2.8127e-12 | -9.992362
149.624 | -1.40565e-13 | -9.958094
149.535 | -9.2437e-14 | -9.950262
149.448 | -1.11765e-13 | -9.942496
149.358 | -1.06519e-13 | -9.934965
149.27 | -4.5587e-14 | -9.926837
149.177 | 1.5276e-14 | -9.919229
149.089 | 1.4652e-14 | -9.91129
149.003 | 1.3609e-14 | -9.90326
148.919 | -7.637e-15 | -9.895549
148.841 | -3.9238e-14 | -9.887435
148.759 | -3.8932e-14 | -9.879378
148.684 | -2.4904e-14 | -9.870989
148.605 | -4.2743e-14 | -9.862866
148.529 | -2.2642e-14 | -9.854528
148.449 | -1.1922e-14 | -9.846496
148.38 | 3.928e-14 | -9.837944
148.301 | 1.33e-16 | -9.829878
148.228 | 2.252e-15 | -9.821323
148.149 | -3.3131e-14 | -9.813467
148.076 | -5.451e-15 | -9.80526
147.998 | 3.3839e-14 | -9.797361
147.92 | -8.239e-15 | -9.789459
147.836 | 2.0036e-14 | -9.781389
147.755 | 4.1589e-14 | -9.773428
147.672 | 4.9756e-14 | -9.765731
147.59 | 3.4031e-14 | -9.758117
147.518 | 3.9269e-14 | -9.749628
147.441 | -6.691e-15 | -9.741696
147.361 | 1.19182e-13 | -9.733391
147.292 | 1.87751e-13 | -9.724928
147.229 | 1.25364e-13 | -9.716227
147.154 | 1.25191e-13 | -9.707957
147.084 | 8.8534e-14 | -9.699527
147.02 | 3.6675e-14 | -9.690882
146.943 | 8.44e-15 | -9.683077
146.862 | 1.17024e-13 | -9.67536
146.791 | 5.4306e-14 | -9.667118
146.717 | -2.11e-14 | -9.659153
146.647 | -8.19e-16 | -9.651147
146.572 | 1.34523e-13 | -9.643311
146.506 | 1.38318e-13 | -9.635068
146.436 | 1.09046e-13 | -9.626976
146.371 | 1.633e-14 | -9.618717
146.299 | -4.6701e-14 | -9.610474
146.227 | -7.7835e-14 | -9.602673
146.163 | -3.3845e-14 | -9.59433
146.094 | -2.1109e-14 | -9.586475
146.033 | 3.046e-15 | -9.577809
145.965 | 1.209e-13 | -9.569802
145.896 | -4.0865e-14 | -9.561313
145.824 | -9.2758e-14 | -9.553037
145.754 | -5.1847e-14 | -9.545143
145.689 | -2.3438e-14 | -9.536894
145.618 | -3.8159e-14 | -9.529128
145.548 | 2.1925e-14 | -9.521136
145.479 | 2.9638e-14 | -9.513059
145.413 | -2.8895e-14 | -9.504868
145.341 | -8.3841e-14 | -9.497161
145.267 | -2.093e-15 | -9.489429
145.199 | 7.6852e-14 | -9.481653
145.128 | 5.691e-15 | -9.474008
145.053 | -7.3995e-14 | -9.466365
144.985 | -8.9145e-14 | -9.458395
144.907 | 1.964e-14 | -9.451121
144.833 | -6.4082e-14 | -9.443599
144.76 | 2.5047e-14 | -9.436061
144.681 | -3.554e-14 | -9.428956
144.602 | -1.73495e-13 | -9.421763
144.521 | 2.00195e-13 | -9.414823
144.367 | -1.53897e-12 | -9.40134
144.279 | 2.27424e-12 | -9.394645
144.191 | -2.92473e-12 | -9.387953
144.111 | -1.20706e-12 | -9.380971
144.018 | -6.823e-12 | -9.373595
143.634 | -2.20084e-13 | -9.344843
143.452 | -3.3325e-13 | -9.333253
143.351 | 4.08633e-12 | -9.327358
142.866 | -1.6832e-13 | -9.304438
142.595 | -3.45567e-12 | -9.298029
142.449 | -1.27387e-12 | -9.29435
142.315 | 2.59641e-11 | -9.289819
142.188 | 1.8594e-12 | -9.285526
141.514 | -3.1712e-13 | -9.263279
140.903 | -1.100099e-12 | -9.247121
140.755 | 4.25907e-13 | -9.243904
140.591 | -3.4782e-14 | -9.241601
140.302 | 1.1351e-12 | -9.236219
140.152 | 5.3158e-13 | -9.233293
140.01 | 2.11118e-12 | -9.229806
139.114 | -2.87826e-13 | -9.228311
138.891 | -2.39664e-13 | -9.228929
138.696 | -8.348e-15 | -9.228154
138.509 | 3.2808e-14 | -9.226789
138.254 | -1.54704e-13 | -9.228936
138.034 | -7.3684e-14 | -9.22939
137.809 | -9.0631e-14 | -9.229991
137.61 | 1.87574e-13 | -9.229424
137.38 | -7.78817e-13 | -9.229961
136.813 | -9.975e-14 | -9.238746
136.539 | -8.6619e-13 | -9.241911
136.286 | 1.05489e-11 | -9.243229
136.049 | 6.7208e-13 | -9.243757
134.53 | 4.1107e-13 | -9.264452
131.495 | -8.22211e-12 | -9.359388
126.164 | -1.42436e-13 | -9.574064
125.154 | -2.31087e-13 | -9.612578
124.431 | -3.20042e-13 | -9.637089
123.802 | -2.01975e-13 | -9.656774
123.072 | -9.5787e-14 | -9.681347
122.228 | -1.78779e-13 | -9.711448
121.341 | -1.69293e-13 | -9.743598
120.602 | -1.06143e-13 | -9.768673
119.956 | -4.03457e-13 | -9.789217
119.293 | -2.21616e-13 | -9.809827
118.514 | -1.14519e-13 | -9.835863
117.764 | -7.9067e-14 | -9.861069
117.112 | -4.8213e-14 | -9.881629
116.269 | -5.7089e-13 | -9.9021
111.757 | -1.45012e-13 | -10.07053
110.687 | -3.22487e-13 | -10.11057
109.954 | -1.47718e-13 | -10.13445
109.322 | -5.8619e-13 | -10.15356
108.42 | -3.39748e-13 | -10.18532
107.227 | 3.7973e-13 | -10.23062
104.934 | -7.7184e-13 | -10.31842
101.816 | 1.15016e-13 | -10.41676
99.4921 | 1.60411e-12 | -10.5052
98.3934 | -7.22444e-12 | -10.54553
96.4258 | -1.237e-15 | -10.58854
95.5925 | 3.1899e-14 | -10.61619
93.2019 | -2.00568e-11 | -10.70616
92.6212 | -4.4204e-13 | -10.72147
87.5722 | 1.0607e-12 | -10.89628
87.6502 | -3.9651e-12 | -10.88114
87.6954 | -3.38949e-11 | -10.86744
87.7328 | -8.9357e-14 | -10.81564
87.7893 | -6.012e-14 | -10.80156
87.871 | -5.9666e-14 | -10.7862
87.9032 | -1.3527e-14 | -10.77348
85.8875 | 3.4835e-14 | -10.85481
84.418 | 4.1192e-14 | -10.91085
83.9442 | 2.6069e-14 | -10.92099
83.8855 | 7.594e-15 | -10.91236
83.9377 | -1.3558e-14 | -10.8984
84.0439 | -2.204e-14 | -10.88212
84.0924 | -3.762e-15 | -10.86856
82.8249 | 3.6606e-14 | -10.91476
82.1048 | 3.3777e-14 | -10.93562
81.5415 | 2.9203e-14 | -10.9497
81.3022 | 4.6594e-14 | -10.94931
81.1744 | 1.7615e-14 | -10.94368
81.1331 | 6.7415e-14 | -10.9343
81.0024 | 5.1744e-14 | -10.92872
80.8948 | 2.6829e-14 | -10.92236
80.8215 | 1.6148e-14 | -10.9144
80.7661 | -7.649e-15 | -10.90545
80.7183 | 3.39395e-13 | -10.89634
80.6947 | 4.17225e-13 | -10.886
80.669 | -3.72009e-13 | -10.87589
80.6527 | -6.81147e-13 | -10.86532
80.6469 | 6.82631e-13 | -10.8544
80.631 | -1.84832e-13 | -10.84376
80.6273 | 5.9826e-13 | -10.8228
80.6019 | -1.0086e-13 | -10.77568
80.6039 | -6.54e-16 | -10.7646
80.61 | 7.0654e-14 | -10.75327
80.5957 | -2.851e-15 | -10.74277
80.5947 | -7.4494e-14 | -10.73192
80.5842 | 4.471e-15 | -10.72151
80.578 | -1.8867e-14 | -10.71083
80.5947 | 1.8819e-14 | -10.69927
80.5903 | 4.0426e-14 | -10.68839
80.589 | -2.1096e-14 | -10.67751
80.5813 | 2.6381e-14 | -10.66671
80.577 | 1.0942e-14 | -10.65625
80.5886 | 2.757e-14 | -10.64466
80.5698 | -4.61e-14 | -10.63479
80.5669 | -2.3923e-14 | -10.62412
80.5571 | -4.1439e-14 | -10.61394
80.5645 | -1.9496e-14 | -10.60288
80.5595 | 1.3098e-14 | -10.59209
80.5542 | -2.1903e-14 | -10.58173
80.5527 | -4.2462e-14 | -10.57101
80.5445 | 1.842e-15 | -10.56061
80.5445 | -1.0107e-14 | -10.54986
80.5445 | -2.0523e-14 | -10.539
80.5364 | -1.1232e-14 | -10.52875
80.5283 | -9.194e-15 | -10.51864
80.5283 | 1.5657e-14 | -10.5081
80.5158 | -7.166e-15 | -10.49794
80.5091 | -4.2109e-14 | -10.48779
80.5111 | -3.3608e-14 | -10.47723
80.5085 | -7.198e-15 | -10.4669
80.5111 | 7.453e-15 | -10.45634
80.5306 | 1.7662e-14 | -10.44498
80.5158 | -3.011e-15 | -10.4352
80.5196 | -1.559e-14 | -10.42475
80.5048 | -3.398e-15 | -10.41493
80.5177 | -1.3963e-14 | -10.40417
80.5135 | -3.3555e-14 | -10.39402
80.5056 | 1.3743e-14 | -10.38407
80.5069 | 1.4231e-14 | -10.37372
80.5056 | -3.3176e-14 | -10.36318
80.5077 | -2.7732e-14 | -10.35264
80.5072 | -6.1328e-14 | -10.34208
80.4985 | -5.5282e-14 | -10.3322
80.4918 | -4.2748e-14 | -10.32231
80.493 | 3.767e-15 | -10.3121
80.4953 | -2.3951e-14 | -10.30186
80.4881 | 3.029e-14 | -10.29165
80.4819 | 2.2796e-14 | -10.28172
80.4757 | 1.4172e-14 | -10.27181
80.4732 | 2.544e-15 | -10.26185
80.4646 | 8.46e-16 | -10.25197
80.4531 | -1.944e-15 | -10.24205

## Pulse
Temperature | Current | Time
80.4441 | 1.63555e-12 | 6.2728375
80.4522 | 1.58011e-12 | 7.6854419
80.447 | 1.09461e-12 | 9.1218797
80.4441 | 1.07099e-12 | 10.5353444
80.4415 | 6.4306e-13 | 11.9474827
80.4407 | 4.15593e-13 | 17.9259718
80.4178 | 4.16757e-13 | 19.3316178
80.4091 | 3.88964e-13 | 20.7543503
80.3972 | 3.60308e-13 | 22.1703099
80.3633 | 3.43819e-13 | 23.597645
80.3225 | 3.23171e-13 | 25.0112437
80.275 | 3.11047e-13 | 26.4656596
80.2282 | 2.85995e-13 | 27.8593394
80.1954 | 2.81771e-13 | 29.2699491

## Measurements
Temperature | Current | Temp Rate
80.1646 | -1.11605e-12 | 0
80.2828 | -4.87398e-13 | 0.9074503
80.7158 | -4.58617e-13 | 3.901031
80.8771 | -4.02018e-13 | 4.139011
81.1979 | -3.7038e-13 | 5.117997
81.4916 | -3.6328e-13 | 6.102882
81.8563 | -3.4361e-13 | 7.27405
82.1749 | -3.4217e-13 | 8.228634
82.501 | -3.35074e-13 | 8.979206
82.8546 | -3.66237e-13 | 9.899763
83.1986 | -3.73178e-13 | 20.24707
83.4866 | -3.31026e-13 | 28.41909
83.8005 | -3.32253e-13 | 53.57194
84.058 | -3.18692e-13 | 119.9919
84.346 | -3.02474e-13 | 193.9881
84.5928 | -2.86019e-13 | 10.26765
84.8465 | -2.90301e-13 | 10.59411
85.1582 | -2.94614e-13 | 11.02472
85.4771 | -3.26013e-13 | 468.7304
85.7516 | -3.45085e-13 | 11.77109
86.0238 | -3.62911e-13 | 12.0795
86.3345 | -3.70374e-13 | 12.34798
86.5944 | -3.82717e-13 | 12.69634
86.9726 | -3.89942e-13 | 13.04171
87.2511 | -3.88887e-13 | 13.23665
87.4806 | -4.0119e-13 | 13.47049
87.8572 | -3.80075e-13 | 13.74528
88.0747 | -3.60179e-13 | 13.87629
88.4269 | -3.19968e-13 | 14.05171
88.7369 | -3.11483e-13 | 14.23768
88.972 | -3.02404e-13 | 14.36551
89.2674 | -2.97324e-13 | 14.48611
89.6776 | -3.31398e-13 | 14.5994
89.9555 | -2.99072e-13 | 14.72179
90.2561 | -2.66807e-13 | 14.78655
90.5191 | -2.46446e-13 | 14.83945
90.7764 | -2.68599e-13 | 14.91722
91.1146 | -2.69624e-13 | 14.9646
91.4722 | -2.63876e-13 | 14.99052
91.7141 | -2.36314e-13 | 15.03694
92.0321 | -1.98164e-13 | 15.05369
92.2922 | -1.8811e-13 | 15.0544
92.5986 | -1.83081e-13 | 15.04821
92.9268 | -1.67514e-13 | 15.06281
93.2265 | -1.33011e-13 | 15.05211
93.52 | -1.59463e-13 | 15.06676
93.8056 | -2.06203e-13 | 15.04937
94.0927 | -1.73254e-13 | 15.03105
94.4015 | -1.55177e-13 | 14.99955
94.6839 | -1.54127e-13 | 14.99093
94.9904 | -1.5582e-13 | 14.96242
95.2788 | -2.23322e-13 | 14.96829
95.6333 | -1.8527e-13 | 14.94961
95.9138 | -1.89721e-13 | 14.91449
96.1932 | -1.52471e-13 | 14.91519
96.4761 | -1.56606e-13 | 14.90027
96.8273 | -1.62197e-13 | 14.87959
97.1334 | -1.61854e-13 | 14.85317
97.4182 | -1.68779e-13 | 14.83858
97.7016 | -1.61101e-13 | 14.82923
98.0578 | -1.33871e-13 | 14.82107
98.2738 | -1.40311e-13 | 14.82299
98.6323 | -1.18568e-13 | 14.81201
98.9229 | -1.0837e-13 | 14.80756
99.2376 | -1.31298e-13 | 14.79217
99.5288 | -1.15057e-13 | 14.78938
99.8193 | -1.39689e-13 | 14.79827
100.114 | -1.21016e-13 | 14.79184
100.432 | -1.56372e-13 | 14.79711
100.722 | -1.43303e-13 | 14.79102
101.033 | -1.05074e-13 | 14.77681
101.324 | -8.8909e-14 | 14.78222
101.616 | -8.2494e-14 | 14.77722
101.91 | -6.274e-14 | 14.7759
102.205 | -9.6792e-14 | 14.77545
102.523 | -8.9055e-14 | 14.76993
102.821 | -7.3208e-14 | 14.76623
103.122 | -7.2253e-14 | 14.77845
103.422 | -8.3143e-14 | 14.78033
103.746 | -9.3331e-14 | 14.77979
103.973 | -7.7825e-14 | 14.79079
104.271 | -8.8605e-14 | 14.7873
104.601 | -8.7774e-14 | 14.78869
104.902 | -6.7503e-14 | 14.8004
105.2 | -8.3446e-14 | 14.79567
105.531 | -6.6072e-14 | 14.79453
105.833 | -7.0284e-14 | 14.80587
106.082 | -7.4865e-14 | 14.80734
106.387 | -6.2197e-14 | 14.81462
106.686 | -5.3002e-14 | 14.81395
107.017 | -6.6695e-14 | 14.81242
107.318 | -6.5857e-14 | 14.82505
107.622 | -6.3924e-14 | 14.82686
107.949 | -5.7446e-14 | 14.82528
108.252 | -6.3669e-14 | 14.82779
108.478 | -6.8137e-14 | 14.8377
108.778 | -7.2266e-14 | 14.8378
109.104 | -7.6289e-14 | 14.8268
109.424 | -5.0042e-14 | 14.8412
109.744 | -5.6574e-14 | 14.83371
109.968 | -5.4945e-14 | 14.83969
110.292 | -5.1388e-14 | 14.83737
110.591 | -5.7773e-14 | 14.83929
110.865 | -6.4021e-14 | 14.83912
111.189 | -5.4497e-14 | 14.84257
111.514 | -6.4951e-14 | 14.83733
111.817 | -7.1187e-14 | 14.84953
112.117 | -6.7343e-14 | 14.84944
112.442 | -5.9653e-14 | 14.84358
112.669 | -5.3502e-14 | 14.84967
112.995 | -5.4157e-14 | 14.85395
113.3 | -6.2672e-14 | 14.85657
113.626 | -5.7581e-14 | 14.8549
113.928 | -4.563e-14 | 14.86292
114.253 | -5.3321e-14 | 14.85852
114.48 | -4.5353e-14 | 14.86346
114.809 | -4.7261e-14 | 14.8677
115.132 | -5.7124e-14 | 14.86194
115.435 | -4.3446e-14 | 14.86961
115.762 | -5.8151e-14 | 14.86783
115.988 | -5.7775e-14 | 14.87009
116.315 | -5.2447e-14 | 14.87852
116.642 | -5.2614e-14 | 14.87388
116.866 | -4.3615e-14 | 14.87826
117.167 | -5.2776e-14 | 14.87751
117.495 | -4.9514e-14 | 14.88399
117.795 | -7.5081e-14 | 14.88325
118.093 | -5.5302e-14 | 14.88383
118.415 | -5.7957e-14 | 14.87681
118.711 | -5.0049e-14 | 14.88089
119.033 | -4.9208e-14 | 14.8738
119.329 | -5.7815e-14 | 14.88235
119.653 | -4.5989e-14 | 14.87914
119.877 | -5.4681e-14 | 14.88355
120.176 | -4.319e-14 | 14.88318
120.501 | -4.7932e-14 | 14.87984
120.799 | -5.0942e-14 | 14.88167
121.122 | -6.282e-14 | 14.88539
121.421 | -5.7043e-14 | 14.88432
121.747 | -6.1057e-14 | 14.88106
121.974 | -5.1098e-14 | 14.8889
122.274 | -4.5783e-14 | 14.88868
122.599 | -4.3249e-14 | 14.88435
122.926 | -4.0742e-14 | 14.89211
123.227 | -4.26e-14 | 14.89114
123.551 | -4.1082e-14 | 14.88644
123.779 | -4.3094e-14 | 14.89354
124.105 | -3.2778e-14 | 14.89035
124.405 | -3.4604e-14 | 14.89381
124.706 | -2.8603e-14 | 14.89472
125.033 | -2.7837e-14 | 14.89358
125.333 | -2.9456e-14 | 14.89606
125.585 | -2.9428e-14 | 14.8996
125.911 | -3.9349e-14 | 14.89672
126.207 | -3.5057e-14 | 14.9015
126.514 | -4.0362e-14 | 14.90318
126.766 | -3.3597e-14 | 14.90472
127.094 | -2.7094e-14 | 14.901
127.393 | -2.2884e-14 | 14.90719
127.715 | -1.6216e-14 | 14.90311
128.011 | -2.4737e-14 | 14.90348
128.331 | -3.038e-14 | 14.89757
128.627 | -2.6823e-14 | 14.90229
128.925 | -2.1832e-14 | 14.90128
129.196 | -1.8741e-14 | 14.90001
129.495 | -2.2746e-14 | 14.89837
129.796 | -2.571e-14 | 14.90377
130.12 | -2.5818e-14 | 14.90118
130.42 | -2.4955e-14 | 14.90026
130.722 | -3.2697e-14 | 14.90649
130.971 | -2.4848e-14 | 14.90377
131.271 | -1.9525e-14 | 14.90353
131.598 | -2.5683e-14 | 14.90537
131.924 | -1.737e-14 | 14.90924
132.225 | -2.7677e-14 | 14.90855
132.476 | -2.7986e-14 | 14.91029
132.804 | -2.3474e-14 | 14.90876
133.104 | -3.0367e-14 | 14.91091
133.429 | -2.386e-14 | 14.91177
133.757 | -2.6652e-14 | 14.9098
133.982 | -2.6585e-14 | 14.91198
134.308 | -2.4358e-14 | 14.9066
134.633 | -2.6941e-14 | 14.91135
134.96 | -2.4227e-14 | 14.91403
135.187 | -2.1519e-14 | 14.91675
135.508 | -3.6938e-14 | 14.91801
135.839 | -2.6033e-14 | 14.9144
136.139 | -3.0074e-14 | 14.91899
136.388 | -3.1056e-14 | 14.91797
136.715 | -2.6392e-14 | 14.91866
137.041 | -2.5977e-14 | 14.91823
137.268 | -3.6335e-14 | 14.9212
137.591 | -2.8563e-14 | 14.91811
137.889 | -1.4021e-14 | 14.92205
138.185 | -2.6535e-14 | 14.92053
138.481 | -3.1241e-14 | 14.91937
138.803 | -3.1726e-14 | 14.91643
139.103 | -2.9058e-14 | 14.92034
139.426 | -1.9326e-14 | 14.91696
139.725 | -2.5325e-14 | 14.92002
139.975 | -3.3133e-14 | 14.91866
140.299 | -3.3401e-14 | 14.92166
140.624 | -3.0129e-14 | 14.91867
140.925 | -2.5844e-14 | 14.92272
141.226 | -3.1129e-14 | 14.92287
141.477 | -2.6462e-14 | 14.92391
141.803 | -2.2459e-14 | 14.91894
142.13 | -2.576e-14 | 14.92585
142.431 | -2.3442e-14 | 14.92513
142.683 | -2.8097e-14 | 14.92705
142.982 | -2.974e-14 | 14.92549
143.309 | -2.9301e-14 | 14.9225
143.612 | -3.5073e-14 | 14.92753
143.939 | -2.5578e-14 | 14.92921
144.239 | -2.4873e-14 | 14.9279
144.49 | -3.2339e-14 | 14.92663
144.792 | -3.3966e-14 | 14.93105
145.118 | -4.0794e-14 | 14.92685
145.419 | -2.4464e-14 | 14.93073
145.669 | -2.6803e-14 | 14.93147
145.97 | -3.0595e-14 | 14.93141
146.295 | -3.1873e-14 | 14.92909
146.596 | -1.8115e-14 | 14.93267
146.923 | -3.2724e-14 | 14.93045
147.25 | -2.3622e-14 | 14.93013
147.498 | -2.7875e-14 | 14.92874
147.825 | -2.3572e-14 | 14.93527
148.076 | -3.2853e-14 | 14.93655
148.37 | -2.8675e-14 | 14.93276
148.691 | -2.1523e-14 | 14.93203
149.013 | -2.5144e-14 | 14.93463
149.336 | -2.5558e-14 | 14.93081
149.583 | -3.0216e-14 | 14.93415
149.88 | -3.1025e-14 | 14.93142
150.206 | -2.8748e-14 | 14.93309
150.528 | -3.0045e-14 | 14.92975
150.827 | -2.4303e-14 | 14.93402
151.131 | -3.043e-14 | 14.93292
151.38 | -2.9328e-14 | 14.91949
151.731 | -2.3571e-14 | 14.93234
152.006 | -2.7426e-14 | 14.93468
152.333 | -3.3599e-14 | 14.93179
152.66 | -2.6893e-14 | 14.93336
152.909 | -2.8082e-14 | 14.93422
153.209 | -2.749e-14 | 14.93575
153.536 | -3.1337e-14 | 14.93381
153.862 | -2.685e-14 | 14.93577
154.115 | -3.7543e-14 | 14.93687
154.416 | -3.2805e-14 | 14.93959
154.718 | -3.1688e-14 | 14.93879
154.97 | -3.2279e-14 | 14.93891
155.295 | -3.2601e-14 | 14.94133
155.597 | -3.4115e-14 | 14.94001
155.921 | -3.4768e-14 | 14.94218
156.171 | -2.9562e-14 | 14.94026
156.5 | -3.1727e-14 | 14.94328
156.825 | -3.4982e-14 | 14.94098
157.127 | -3.794e-14 | 14.9403
157.378 | -3.7907e-14 | 14.94412
157.704 | -3.4137e-14 | 14.94445
158.055 | -3.5543e-14 | 14.94124
158.306 | -4.4004e-14 | 14.94145
158.604 | -3.9482e-14 | 14.94433
158.932 | -2.7348e-14 | 14.94458
159.183 | -3.7747e-14 | 14.94471
159.51 | -3.934e-14 | 14.94715
159.828 | -2.6643e-14 | 14.94391
160.128 | -3.5166e-14 | 14.94604
160.374 | -2.9225e-14 | 14.94354
160.696 | -2.913e-14 | 14.94327
161.018 | -3.0883e-14 | 14.94466
161.269 | -2.6427e-14 | 14.94491
161.568 | -2.9628e-14 | 14.94305
161.892 | -3.5995e-14 | 14.94232
162.193 | -3.729e-14 | 14.94277
162.469 | -3.2723e-14 | 14.94512
162.819 | -3.2554e-14 | 14.94391
163.069 | -3.7192e-14 | 14.94485
163.396 | -3.4178e-14 | 14.94716
163.722 | -3.0554e-14 | 14.94563
163.972 | -2.8173e-14 | 14.94552
164.324 | -3.3756e-14 | 14.94572
164.65 | -3.3397e-14 | 14.94529
164.902 | -3.9746e-14 | 14.94479
165.226 | -3.3825e-14 | 14.946
165.502 | -2.6136e-14 | 14.9455
165.803 | -3.3978e-14 | 14.94679
166.13 | -3.4355e-14 | 14.94995
166.456 | -3.1155e-14 | 14.94677
166.708 | -3.293e-14 | 14.95033
167.032 | -3.424e-14 | 14.94666
167.282 | -3.1599e-14 | 14.94928
167.61 | -2.867e-14 | 14.95063
168.161 | -3.513e-14 | 14.89835
168.438 | -3.1306e-14 | 14.92613
168.762 | -3.3749e-14 | 14.94989
168.939 | -3.7557e-14 | 14.94862
169.115 | -3.605e-14 | 14.95309
169.441 | -3.6791e-14 | 14.95283
169.74 | -2.5664e-14 | 14.95085
169.991 | -2.6368e-14 | 14.95162
170.316 | -3.5162e-14 | 14.95247
170.591 | -3.4346e-14 | 14.9521
170.893 | -3.5732e-14 | 14.95389
171.218 | -3.2956e-14 | 14.95046
171.494 | -3.0959e-14 | 14.95241
171.864 | -3.4422e-14 | 14.95431
172.136 | -3.6849e-14 | 14.94966
172.457 | -2.4675e-14 | 14.94716
172.731 | -3.1055e-14 | 14.95067
173.055 | -3.643e-14 | 14.95118
173.304 | -3.5409e-14 | 14.95347
173.626 | -3.5018e-14 | 14.95009
173.877 | -3.4309e-14 | 14.95332
174.202 | -3.0388e-14 | 14.94975
174.527 | -3.6955e-14 | 14.9539
174.778 | -3.1784e-14 | 14.95445
175.102 | -3.8101e-14 | 14.9516
175.405 | -3.028e-14 | 14.95312
175.703 | -2.7982e-14 | 14.9521
176.029 | -4.0284e-14 | 14.95275
176.332 | -3.3827e-14 | 14.95533
176.581 | -3.5197e-14 | 14.95538
176.908 | -4.1693e-14 | 14.95522
177.184 | -3.622e-14 | 14.95647
177.51 | -3.7245e-14 | 14.95454
177.836 | -4.1328e-14 | 14.95533
178.163 | -3.6874e-14 | 14.95496
178.413 | -3.5764e-14 | 14.95422
178.739 | -4.0006e-14 | 14.95705
179.015 | -3.6548e-14 | 14.95654
179.29 | -3.2531e-14 | 14.95706
179.641 | -3.5943e-14 | 14.95408
179.918 | -3.6444e-14 | 14.95637
180.242 | -3.0605e-14 | 14.95442
180.493 | -2.121e-14 | 14.95794
180.818 | -2.8535e-14 | 14.95821
181.07 | -3.1743e-14 | 14.95644
181.42 | -3.4459e-14 | 14.95739
181.67 | -3.1106e-14 | 14.95921
181.995 | -2.7539e-14 | 14.95904
182.321 | -3.2249e-14 | 14.96012
182.572 | -2.5032e-14 | 14.9604
182.897 | -3.1423e-14 | 14.95841
183.223 | -1.8336e-14 | 14.95884
183.522 | -2.1917e-14 | 14.96027
183.772 | -2.5333e-14 | 14.95988
184.098 | -3.1272e-14 | 14.96085
184.425 | -2.6698e-14 | 14.95887
184.746 | -2.8695e-14 | 14.95846
184.992 | -1.7534e-14 | 14.95757
185.289 | -2.7775e-14 | 14.95915
185.612 | -3.6505e-14 | 14.95954
185.935 | -3.2621e-14 | 14.95898
186.185 | -3.1116e-14 | 14.95848
186.508 | -3.5061e-14 | 14.95832
186.833 | -3.2419e-14 | 14.95973
187.084 | -3.5408e-14 | 14.9595
187.409 | -2.6818e-14 | 14.9597
187.735 | -3.2658e-14 | 14.96092
187.984 | -2.7351e-14 | 14.96033
188.31 | -2.4983e-14 | 14.96023
188.636 | -3.2381e-14 | 14.95827
188.963 | -2.6917e-14 | 14.95897
189.213 | -2.7216e-14 | 14.95861
189.538 | -2.6656e-14 | 14.96011
189.814 | -2.8356e-14 | 14.95893
190.065 | -3.5339e-14 | 14.96098
190.39 | -3.2894e-14 | 14.96148
190.716 | -2.8057e-14 | 14.95993
191.042 | -3.2935e-14 | 14.95993
191.266 | -2.9124e-14 | 14.96013
191.618 | -3.4873e-14 | 14.96005
191.87 | -3.477e-14 | 14.96186
192.194 | -3.1303e-14 | 14.96281
192.519 | -2.6791e-14 | 14.96167
192.821 | -3.0796e-14 | 14.96017
193.096 | -3.2656e-14 | 14.96317
193.423 | -3.1489e-14 | 14.96181
193.722 | -2.0264e-14 | 14.96284
193.973 | -1.8622e-14 | 14.96353
194.299 | -3.1855e-14 | 14.96441
194.623 | -2.116e-14 | 14.96471
194.876 | -1.6812e-14 | 14.96395
195.202 | -1.5835e-14 | 14.9642
195.525 | -2.1193e-14 | 14.96381
195.777 | -1.9522e-14 | 14.96442
196.1 | -2.7485e-14 | 14.96462
196.429 | -2.6437e-14 | 14.96508
196.677 | -1.9411e-14 | 14.96508
197.002 | -2.3855e-14 | 14.96544
197.329 | -2.392e-14 | 14.96551
197.578 | -2.3396e-14 | 14.96466
197.905 | -3.2778e-14 | 14.96626
198.23 | -2.3507e-14 | 14.96612
198.48 | -1.6097e-14 | 14.96642
198.8 | -3.0755e-14 | 14.9659
199.121 | -2.8122e-14 | 14.96534
199.37 | -2.7005e-14 | 14.96329
199.719 | -1.5069e-14 | 14.96276
199.965 | -2.3747e-14 | 14.96381
200.29 | -2.7401e-14 | 14.96419
200.613 | -2.1715e-14 | 14.96486
200.939 | -2.8458e-14 | 14.96241
201.188 | -2.4795e-14 | 14.96361
201.539 | -2.803e-14 | 14.96287
201.79 | -2.3677e-14 | 14.96209
202.116 | -2.7928e-14 | 14.96575
202.366 | -2.1169e-14 | 14.96534
202.69 | -2.4873e-14 | 14.96486
203.016 | -2.963e-14 | 14.96503
203.266 | -3.2563e-14 | 14.96472
203.616 | -3.3115e-14 | 14.96494
203.914 | -2.7549e-14 | 14.96542
204.167 | -2.5017e-14 | 14.9663
204.494 | -3.5094e-14 | 14.96444
204.819 | -2.8696e-14 | 14.96662
205.072 | -3.1806e-14 | 14.96556
205.423 | -2.9982e-14 | 14.96601
205.723 | -2.8338e-14 | 14.96626
206 | -3.3607e-14 | 14.96561
206.325 | -3.2487e-14 | 14.96666
206.652 | -2.967e-14 | 14.96536
206.901 | -3.9038e-14 | 14.96631
207.255 | -2.6809e-14 | 14.96727
207.479 | -2.7431e-14 | 14.9676
207.806 | -2.8658e-14 | 14.96846
208.133 | -3.2031e-14 | 14.96861
208.384 | -2.8678e-14 | 14.9689
208.71 | -3.2927e-14 | 14.96879
209.034 | -3.3172e-14 | 14.96965
209.284 | -3.1498e-14 | 14.96963
209.611 | -2.7132e-14 | 14.96906
209.96 | -2.6297e-14 | 14.96859
210.209 | -3.7525e-14 | 14.96789
210.535 | -2.7446e-14 | 14.96782
210.785 | -3.3908e-14 | 14.96972
211.111 | -3.3489e-14 | 14.96966
211.436 | -3.9526e-14 | 14.96931
211.71 | -3.1673e-14 | 14.96818
212.034 | -3.6699e-14 | 14.96992
212.285 | -3.829e-14 | 14.97001
212.61 | -3.9452e-14 | 14.97044
212.935 | -3.9327e-14 | 14.9689
213.206 | -4.4022e-14 | 14.96791
213.527 | -3.8816e-14 | 14.96748
213.849 | -4.4022e-14 | 14.96783
214.097 | -3.794e-14 | 14.9672
214.42 | -3.9539e-14 | 14.96738
214.719 | -2.9696e-14 | 14.96811
214.967 | -3.6807e-14 | 14.96848
215.292 | -3.8491e-14 | 14.96838
215.617 | -4.2581e-14 | 14.96886
215.865 | -4.5591e-14 | 14.96885
216.183 | -4.7083e-14 | 14.9683
216.507 | -4.8014e-14 | 14.96638
216.835 | -4.2141e-14 | 14.96863
217.086 | -4.2962e-14 | 14.96807
217.437 | -5.6529e-14 | 14.96771
217.763 | -4.9113e-14 | 14.96784
218.015 | -4.8544e-14 | 14.9673
218.265 | -5.3044e-14 | 14.96868
218.593 | -5.1134e-14 | 14.96966
218.921 | -5.3251e-14 | 14.96802
219.175 | -4.3659e-14 | 14.96951
219.531 | -5.2511e-14 | 14.9715
219.785 | -5.4507e-14 | 14.97076
220.139 | -5.5507e-14 | 14.97006
220.39 | -5.872e-14 | 14.97238
220.717 | -4.871e-14 | 14.97301
220.967 | -5.3285e-14 | 14.97253
221.29 | -6.1906e-14 | 14.97056
221.614 | -4.6536e-14 | 14.97272
221.94 | -4.8341e-14 | 14.97226
222.188 | -5.9565e-14 | 14.97173
222.512 | -6.0619e-14 | 14.97177
222.837 | -6.7494e-14 | 14.97258
223.087 | -6.1914e-14 | 14.97225
223.412 | -6.3978e-14 | 14.97224
223.736 | -6.122e-14 | 14.97204
224.011 | -6.6128e-14 | 14.9717
224.312 | -7.167e-14 | 14.9724
224.638 | -6.9578e-14 | 14.9722
224.913 | -6.1887e-14 | 14.97181
225.237 | -6.9851e-14 | 14.97113
225.562 | -7.0862e-14 | 14.97182
225.812 | -7.2677e-14 | 14.97135
226.137 | -7.2006e-14 | 14.97346
226.388 | -7.6211e-14 | 14.97324
226.712 | -6.9252e-14 | 14.97122
227.037 | -7.798e-14 | 14.97124
227.287 | -8.7115e-14 | 14.97328
227.613 | -8.3206e-14 | 14.97353
227.937 | -7.9076e-14 | 14.9718
228.26 | -7.5554e-14 | 14.97212
228.509 | -7.9183e-14 | 14.97222
228.83 | -8.8879e-14 | 14.97186
229.153 | -8.9131e-14 | 14.97129
229.403 | -8.4725e-14 | 14.97278
229.726 | -8.9882e-14 | 14.97076
229.975 | -9.0912e-14 | 14.97198
230.301 | -1.0638e-13 | 14.97239
230.626 | -1.06419e-13 | 14.97268
230.903 | -9.7888e-14 | 14.97181
231.231 | -9.2581e-14 | 14.97141
231.484 | -9.9177e-14 | 14.97399
231.811 | -1.05162e-13 | 14.97399
232.065 | -1.04889e-13 | 14.97367
232.392 | -1.0204e-13 | 14.97413
232.715 | -9.7146e-14 | 14.97412
232.991 | -9.246e-14 | 14.9734
233.29 | -9.7494e-14 | 14.97405
233.615 | -1.02745e-13 | 14.97448
233.937 | -9.6325e-14 | 14.9738
234.187 | -9.5755e-14 | 14.97396
234.512 | -1.09413e-13 | 14.97438
234.863 | -1.15008e-13 | 14.97344
235.113 | -1.25861e-13 | 14.97356
235.436 | -1.16811e-13 | 14.97348
235.762 | -1.11597e-13 | 14.97356
236.013 | -1.1131e-13 | 14.97251
236.337 | -1.19036e-13 | 14.9744
236.589 | -1.22322e-13 | 14.97419
236.915 | -1.24541e-13 | 14.97479
237.19 | -1.23385e-13 | 14.97429
237.517 | -1.16208e-13 | 14.97329
237.766 | -1.24223e-13 | 14.97504
238.092 | -1.15322e-13 | 14.97537
238.416 | -1.09306e-13 | 14.97477
238.692 | -1.27433e-13 | 14.97462
239.018 | -1.18382e-13 | 14.97432
239.344 | -1.35737e-13 | 14.97443
239.593 | -1.38296e-13 | 14.97471
239.917 | -1.41576e-13 | 14.97509
240.194 | -1.4342e-13 | 14.97442
240.518 | -1.31512e-13 | 14.97526
240.793 | -1.3311e-13 | 14.97485
241.118 | -1.35369e-13 | 14.97602
241.368 | -1.37105e-13 | 14.9757
241.715 | -1.39413e-13 | 14.97448
242.043 | -1.38078e-13 | 14.97527
242.293 | -1.41222e-13 | 14.97322
242.618 | -1.42866e-13 | 14.97535
242.894 | -1.46372e-13 | 14.97501
243.167 | -1.4612e-13 | 14.97491
243.516 | -1.46514e-13 | 14.97509
243.767 | -1.50342e-13 | 14.97588
244.116 | -1.46357e-13 | 14.97461
244.437 | -1.60038e-13 | 14.97529
244.71 | -1.49859e-13 | 14.97499
245.006 | -1.55701e-13 | 14.97495
245.355 | -1.51518e-13 | 14.97397
245.605 | -1.51939e-13 | 14.97555
245.929 | -1.57474e-13 | 14.97491
246.204 | -1.5641e-13 | 14.97462
246.53 | -1.68858e-13 | 14.9743
246.78 | -1.69362e-13 | 14.97451
247.133 | -1.70646e-13 | 14.97483
247.383 | -1.73159e-13 | 14.976
247.709 | -1.64619e-13 | 14.97439
248.032 | -1.62096e-13 | 14.9762
248.307 | -1.60676e-13 | 14.97498
248.63 | -1.72873e-13 | 14.97583
248.881 | -1.6531e-13 | 14.97603
249.206 | -1.69373e-13 | 14.97435
249.529 | -1.75053e-13 | 14.97448
249.779 | -1.80096e-13 | 14.97568
250.13 | -1.82949e-13 | 14.97629
250.381 | -1.91791e-13 | 14.97583
250.73 | -1.7763e-13 | 14.97513
251.054 | -1.87456e-13 | 14.97514
251.303 | -1.90156e-13 | 14.97388
251.631 | -1.96011e-13 | 14.97573
251.907 | -2.04161e-13 | 14.97542
252.235 | -1.95644e-13 | 14.97684
252.487 | -1.93391e-13 | 14.97664
252.816 | -2.01966e-13 | 14.97661
253.09 | -1.92794e-13 | 14.9757
253.464 | -2.06064e-13 | 14.97666
253.764 | -2.02042e-13 | 14.97572
254.014 | -1.99629e-13 | 14.97727
254.337 | -2.05765e-13 | 14.97679
254.612 | -2.16571e-13 | 14.97741
254.935 | -2.21815e-13 | 14.97664
255.211 | -2.2414e-13 | 14.97533
255.536 | -2.22893e-13 | 14.9769
255.813 | -2.25433e-13 | 14.97652
256.067 | -2.27663e-13 | 14.97786
256.392 | -2.35847e-13 | 14.9778
256.719 | -2.38547e-13 | 14.97803
256.971 | -2.40307e-13 | 14.97702
257.324 | -2.5381e-13 | 14.97693
257.576 | -2.56702e-13 | 14.97879
257.901 | -2.58787e-13 | 14.97855
258.226 | -2.52926e-13 | 14.97849
258.501 | -2.53e-13 | 14.97905
258.825 | -2.62753e-13 | 14.9784
259.099 | -2.61157e-13 | 14.97893
259.424 | -2.62784e-13 | 14.9784
259.701 | -2.71545e-13 | 14.97791
260.024 | -2.7482e-13 | 14.97794
260.349 | -2.7348e-13 | 14.97795
260.598 | -2.85929e-13 | 14.97908
260.922 | -2.89615e-13 | 14.97876
261.199 | -2.95323e-13 | 14.97777
261.522 | -2.8885e-13 | 14.97731
261.769 | -3.06884e-13 | 14.97859
262.093 | -2.9711e-13 | 14.97865
262.418 | -3.06276e-13 | 14.97843
262.693 | -2.98433e-13 | 14.97716
263.018 | -3.15416e-13 | 14.97726
263.267 | -3.15416e-13 | 14.97706
263.616 | -3.10032e-13 | 14.97849
263.891 | -3.10919e-13 | 14.97778
264.218 | -3.26368e-13 | 14.9772
264.467 | -3.24669e-13 | 14.97757
264.847 | -3.2821e-13 | 14.97833
265.098 | -3.37982e-13 | 14.97771
265.424 | -3.45419e-13 | 14.97967
265.675 | -3.37106e-13 | 14.97922
266.027 | -3.37539e-13 | 14.97895
266.276 | -3.34607e-13 | 14.97997
266.602 | -3.40779e-13 | 14.98001
266.926 | -3.37539e-13 | 14.97968
267.178 | -3.40305e-13 | 14.9795
267.53 | -3.41789e-13 | 14.98021
267.783 | -3.399e-13 | 14.9805
268.108 | -3.48945e-13 | 14.98007
268.458 | -3.43042e-13 | 14.97928
268.733 | -3.39593e-13 | 14.97968
269.06 | -3.44132e-13 | 14.98005
269.311 | -3.38015e-13 | 14.97982
269.587 | -3.32188e-13 | 14.98099
269.915 | -3.25422e-13 | 14.98091
270.192 | -3.28321e-13 | 14.98086
270.52 | -3.24734e-13 | 14.981
270.798 | -3.13792e-13 | 14.97946
271.125 | -3.32323e-13 | 14.98139
271.402 | -3.30808e-13 | 14.98227
271.727 | -3.41522e-13 | 14.98232
271.978 | -3.27287e-13 | 14.98186
272.327 | -3.23022e-13 | 14.98162
272.651 | -3.23584e-13 | 14.98093
272.9 | -3.22587e-13 | 14.98201
273.251 | -3.25128e-13 | 14.98114
273.502 | -3.15602e-13 | 14.98075
273.853 | -3.14901e-13 | 14.98229
274.128 | -3.16865e-13 | 14.98117
274.404 | -3.11108e-13 | 14.98157
274.728 | -3.09862e-13 | 14.98109
274.978 | -3.06071e-13 | 14.98221
275.301 | -3.05439e-13 | 14.98237
275.65 | -3.057e-13 | 14.98115
275.9 | -2.96258e-13 | 14.98214
276.175 | -2.95384e-13 | 14.98255
276.498 | -2.97388e-13 | 14.98204
276.849 | -3.05462e-13 | 14.9817
277.099 | -3.03234e-13 | 14.98176
277.374 | -3.00327e-13 | 14.98229
277.699 | -3.07436e-13 | 14.9823
278.023 | -3.04365e-13 | 14.98186
278.296 | -3.06947e-13 | 14.98224
278.65 | -3.09454e-13 | 14.98142
278.9 | -3.08027e-13 | 14.98257
279.224 | -3.06706e-13 | 14.98199
279.496 | -3.12601e-13 | 14.98038
279.847 | -3.06443e-13 | 14.98116
280.094 | -2.98758e-13 | 14.98207
280.367 | -2.97191e-13 | 14.98171
280.714 | -3.09328e-13 | 14.98087
281.035 | -2.95538e-13 | 14.98154
281.304 | -3.09327e-13 | 14.98077
281.627 | -3.07316e-13 | 14.97981
281.877 | -2.95891e-13 | 14.98107
282.201 | -2.98901e-13 | 14.98087
282.548 | -3.10432e-13 | 14.97926
282.796 | -3.131e-13 | 14.9804
283.068 | -3.0326e-13 | 14.98095
283.39 | -3.11005e-13 | 14.98027
283.714 | -2.9194e-13 | 14.97976
283.99 | -3.13935e-13 | 14.98061
284.315 | -3.05953e-13 | 14.9798
284.589 | -3.10817e-13 | 14.9806
284.912 | -3.23957e-13 | 14.98012
285.238 | -3.22507e-13 | 14.97999
285.514 | -3.38587e-13 | 14.97997
285.788 | -3.34594e-13 | 14.98019
286.066 | -3.36316e-13 | 14.98054
286.419 | -3.42454e-13 | 14.98122
286.669 | -3.49255e-13 | 14.98045
287.018 | -3.42418e-13 | 14.98101
287.294 | -3.38917e-13 | 14.98002
287.622 | -3.43384e-13 | 14.98155
287.901 | -3.43346e-13 | 14.98084
288.228 | -3.46885e-13 | 14.98208
288.483 | -3.56776e-13 | 14.98145
288.838 | -3.58336e-13 | 14.98175
289.088 | -3.62879e-13 | 14.98208
289.435 | -3.69701e-13 | 14.98201
289.707 | -3.6165e-13 | 14.9818
290.056 | -3.67192e-13 | 14.98142
290.307 | -3.67756e-13 | 14.98251
290.635 | -3.78788e-13 | 14.98192
290.912 | -3.80168e-13 | 14.98177
291.237 | -3.73083e-13 | 14.98288
291.514 | -3.84195e-13 | 14.98193
291.768 | -3.75841e-13 | 14.98262
292.117 | -3.92101e-13 | 14.98308
292.393 | -3.94551e-13 | 14.98154
292.668 | -3.88072e-13 | 14.98336
293.015 | -3.85903e-13 | 14.98219
293.338 | -3.99874e-13 | 14.98169
293.589 | -4.06741e-13 | 14.98244
293.865 | -4.03056e-13 | 14.98324
294.191 | -4.08762e-13 | 14.98263
294.52 | -4.02357e-13 | 14.97818
294.771 | -4.00019e-13 | 14.98339
295.123 | -4.08214e-13 | 14.98391
295.395 | -4.06717e-13 | 14.98328
295.67 | -4.12074e-13 | 14.98358
296.046 | -4.07281e-13 | 14.98221
296.295 | -4.11378e-13 | 14.98322
296.595 | -4.15849e-13 | 14.98332
296.947 | -4.16742e-13 | 14.98288
297.198 | -4.1768e-13 | 14.98351
297.468 | -4.20346e-13 | 14.98338
297.787 | -4.16581e-13 | 14.98288
298.13 | -4.20383e-13 | 14.98241
298.404 | -4.2567e-13 | 14.98276
298.73 | -4.21553e-13 | 14.98234
299.007 | -4.23193e-13 | 14.98185
299.331 | -4.27629e-13 | 14.98252
299.606 | -4.28656e-13 | 14.98197
299.932 | -4.3039e-13 | 14.98302
300.205 | -4.34016e-13 | 14.982
300.53 | -4.30143e-13 | 14.9825
300.806 | -4.37223e-13 | 14.98117
301.128 | -4.28622e-13 | 14.98242
301.4 | -4.32518e-13 | 14.98231
301.672 | -4.33309e-13 | 14.98248
302.021 | -4.32902e-13 | 14.98152
302.269 | -4.26843e-13 | 14.98123
302.622 | -4.33462e-13 | 14.98247
302.9 | -4.30156e-13 | 14.98279
303.225 | -4.33543e-13 | 14.98245
303.497 | -4.34025e-13 | 14.98249
303.85 | -4.31673e-13 | 14.98162
304.127 | -4.30893e-13 | 14.98207
304.377 | -4.31636e-13 | 14.98254
304.72 | -4.23158e-13 | 14.98251
304.991 | -4.28863e-13 | 14.98057
305.336 | -4.31485e-13 | 14.98118
305.584 | -4.34437e-13 | 14.98149
305.936 | -4.33788e-13 | 14.98194
306.217 | -4.364e-13 | 14.98151
306.498 | -4.25494e-13 | 14.98221
306.836 | -4.32543e-13 | 14.9827
307.115 | -4.28995e-13 | 14.9831
307.39 | -4.30236e-13 | 14.98326
307.709 | -4.34856e-13 | 14.98384
308.024 | -4.24974e-13 | 14.98303
308.294 | -4.33691e-13 | 14.98233
308.64 | -4.26386e-13 | 14.98241
308.911 | -4.19507e-13 | 14.98107
309.193 | -4.2744e-13 | 14.98293
309.545 | -4.31504e-13 | 14.98157
309.825 | -4.31474e-13 | 14.98231
310.077 | -4.32286e-13 | 14.98231
310.455 | -4.30368e-13 | 14.98303
310.706 | -4.28818e-13 | 14.98382
311.055 | -4.27086e-13 | 14.98263
311.305 | -4.2101e-13 | 14.98374
311.652 | -4.2621e-13 | 14.98247
311.927 | -4.23766e-13 | 14.98213
312.178 | -4.29093e-13 | 14.98342
312.528 | -4.29481e-13 | 14.98227
312.804 | -4.24768e-13 | 14.98273
313.129 | -4.25121e-13 | 14.98337
313.408 | -4.21184e-13 | 14.98359
313.682 | -4.21513e-13 | 14.98365
314.034 | -4.22887e-13 | 14.98289
314.31 | -4.18417e-13 | 14.98349
314.636 | -4.21588e-13 | 14.98407
314.887 | -4.19862e-13 | 14.98415
315.232 | -4.07401e-13 | 14.98375
315.504 | -4.08534e-13 | 14.98397
315.829 | -4.15828e-13 | 14.9834
316.103 | -4.0738e-13 | 14.9827
316.426 | -4.05062e-13 | 14.98358
316.699 | -4.08511e-13 | 14.98346
316.974 | -4.05715e-13 | 14.98364
317.328 | -4.02033e-13 | 14.98279
317.606 | -4.00892e-13 | 14.98337
317.934 | -3.86145e-13 | 14.98313
318.212 | -3.91714e-13 | 14.98273
318.561 | -3.83786e-13 | 14.98373
318.836 | -3.87827e-13 | 14.98379
319.088 | -3.8345e-13 | 14.98473
319.414 | -3.7672e-13 | 14.9842
319.692 | -3.77102e-13 | 14.9851
319.966 | -3.58548e-13 | 14.98421
320.312 | -3.54156e-13 | 14.98458
320.63 | -3.56262e-13 | 14.98377
320.902 | -3.46531e-13 | 14.9832
321.173 | -3.41882e-13 | 14.98398
321.52 | -3.41233e-13 | 14.98281
321.77 | -3.41087e-13 | 14.98349
322.122 | -3.41e-13 | 14.98268
322.376 | -3.33082e-13 | 14.98388
322.731 | -3.19596e-13 | 14.98453
323.01 | -3.15138e-13 | 14.98462
323.288 | -3.13978e-13 | 14.98496
323.566 | -3.07082e-13 | 14.9851
323.917 | -3.02823e-13 | 14.98413
324.17 | -3.00022e-13 | 14.98495
324.519 | -2.93373e-13 | 14.98438
324.792 | -2.83901e-13 | 14.98451
325.112 | -2.86327e-13 | 14.98472
325.457 | -2.80906e-13 | 14.98392
325.71 | -2.73217e-13 | 14.98433
325.982 | -2.62044e-13 | 14.98458
326.331 | -2.60904e-13 | 14.98483
326.605 | -2.57329e-13 | 14.98386
326.931 | -2.58888e-13 | 14.98426
327.207 | -2.58226e-13 | 14.9837
327.507 | -2.41864e-13 | 14.98347
327.854 | -2.39604e-13 | 14.98359
328.099 | -2.4087e-13 | 14.98416
328.444 | -2.33738e-13 | 14.98333
328.696 | -2.27542e-13 | 14.98407
329.047 | -2.2577e-13 | 14.98361
329.297 | -2.1798e-13 | 14.98437
329.573 | -2.13346e-13 | 14.98386
329.926 | -2.08306e-13 | 14.98432
330.206 | -2.1255e-13 | 14.98499
330.538 | -1.97531e-13 | 14.98504
330.819 | -2.02769e-13 | 14.98566
331.097 | -2.04061e-13 | 14.98601
331.426 | -1.9328e-13 | 14.98612
331.705 | -2.08546e-13 | 14.9845
331.984 | -1.97346e-13 | 14.98655
332.336 | -1.91906e-13 | 14.98668
332.608 | -1.86406e-13 | 14.98547
332.96 | 2.0481e-14 | 14.98584
333.234 | 4.92856e-13 | 14.98579
333.482 | 2.57412e-13 | 14.98628
333.835 | -6.33118e-13 | 14.98552
334.087 | 1.99706e-13 | 14.9864
334.365 | -2.92539e-12 | 14.96891
334.889 | -2.21133e-13 | 14.91873
336.311 | -1.82511e-13 | 14.98963
337.287 | -1.76191e-13 | 14.99294
337.567 | -5.175e-13 | 14.97528
338.068 | -1.75583e-13 | 14.92598
339.498 | -3.59551e-13 | 14.99149
340.508 | -7.24994e-13 | 14.99136
340.829 | -2.51108e-12 | 14.97315
341.347 | -6.8455e-13 | 14.99007
341.543 | -1.1762e-13 | 14.90764
343.146 | -7.0767e-13 | 14.90783
345.272 | -7.9541e-12 | 14.98805
346.312 | -2.11391e-13 | 14.92267
347.915 | -2.4681e-14 | 14.98573
348.884 | -8.733e-15 | 14.98552
349.233 | -5.999e-15 | 14.98557
349.508 | -3.127e-15 | 14.98554
349.782 | -1.3474e-14 | 14.98574
350.13 | -1.7419e-14 | 14.98585
350.405 | -1.464e-15 | 14.98576
350.68 | -1.3172e-14 | 14.98556
351.03 | -8.684e-15 | 14.98477
351.305 | 1.6697e-14 | 14.98475
351.628 | 2.2258e-14 | 14.98578
351.905 | 6.729e-14 | 14.98584
352.178 | 1.202e-15 | 14.98589
352.528 | -5.849e-15 | 14.98473
352.802 | -9.891e-15 | 14.98467
353.077 | -1.173e-14 | 14.98525
353.377 | -4.319e-15 | 14.9858
353.678 | 5.669e-15 | 14.98528
354.052 | -6.761e-15 | 14.98526
354.303 | -2.0542e-14 | 14.98581
354.602 | -1.165e-14 | 14.98479
354.953 | -6.01e-15 | 14.98482
355.228 | -5.437e-15 | 14.98487
355.502 | -4.16e-16 | 14.98482
355.853 | -2.6909e-14 | 14.98511
356.102 | -3.2798e-14 | 14.98514
356.403 | 1.783e-14 | 14.98534
356.727 | 1.7261e-14 | 14.98557
357.002 | 1.461e-15 | 14.98592
357.277 | -6.334e-15 | 14.9861
357.628 | -5.397e-15 | 14.98551
357.877 | 1.11e-15 | 14.98513
358.251 | -1.8729e-14 | 14.98543
358.503 | -2.894e-14 | 14.98545
358.778 | -1.02592e-13 | 14.98568
359.128 | -6.928e-14 | 14.98595
359.403 | -7.1522e-14 | 14.98524
359.753 | -8.9636e-14 | 14.98549
360.003 | -5.9626e-14 | 14.98569
360.278 | -3.1371e-14 | 14.98621
360.628 | -2.2245e-14 | 14.9855
360.878 | -1.8364e-14 | 14.9859
361.227 | 3.008e-15 | 14.98518
361.503 | -1.859e-15 | 14.9855
361.828 | -9.8352e-14 | 14.98595
362.103 | -4.2289e-14 | 14.98575
362.378 | -7.7692e-14 | 14.9862
362.729 | -5.4156e-14 | 14.98543
363.004 | -4.2392e-14 | 14.98538
363.328 | -1.9704e-14 | 14.98581
363.604 | -1.8178e-14 | 14.98635
363.879 | -8.425e-15 | 14.9864
364.23 | -5.563e-15 | 14.98647
364.504 | -6.768e-15 | 14.98638
364.779 | -8.611e-15 | 14.98637
365.129 | -8.38e-15 | 14.98547
365.404 | -1.6738e-14 | 14.98534
365.754 | 3.932e-15 | 14.98595
366.004 | -1.40271e-13 | 14.98639
366.279 | -7.3623e-14 | 14.98622
366.63 | -2.9817e-14 | 14.98552
366.879 | -3.1044e-14 | 14.98598
367.255 | 4.202e-15 | 14.98582
367.504 | 1.0185e-14 | 14.98623
367.778 | -2.2065e-14 | 14.98645
368.129 | -6.1981e-14 | 14.98556
368.404 | -4.6805e-14 | 14.98664
368.755 | -1.3619e-14 | 14.98571
369.028 | -2.2548e-14 | 14.98555
369.304 | -1.9953e-14 | 14.9864
369.578 | -1.1967e-14 | 14.98604
369.929 | -2.3943e-14 | 14.98634
370.204 | 2.9639e-14 | 14.98659
370.479 | 1.16435e-13 | 14.98657
370.829 | 3.1474e-14 | 14.98665
371.104 | 4.342e-15 | 14.98591
371.429 | -8.525e-15 | 14.98629
371.704 | -7.591e-15 | 14.98614
372.004 | -9.52e-15 | 14.9862
372.329 | -1.439e-14 | 14.98679
372.604 | 4.125e-15 | 14.98669
372.88 | -9.73e-15 | 14.98636
373.228 | -1.1251e-14 | 14.98643
373.529 | -1.0313e-14 | 14.98625
373.805 | -1.5594e-14 | 14.98608
374.13 | -1.1734e-14 | 14.9866
374.404 | -1.2537e-14 | 14.98646
374.68 | -5.345e-15 | 14.98684
375.029 | -3.55e-16 | 14.98636
375.281 | 4.94e-16 | 14.98663
375.629 | -7.177e-15 | 14.9868
375.905 | -1.053e-14 | 14.9869
376.179 | -9.287e-15 | 14.98691
376.529 | -5.1e-15 | 14.98572
376.804 | -1.496e-15 | 14.98545
377.103 | -5.956e-15 | 14.98631
377.429 | -4.004e-15 | 14.9868
377.705 | -1.366e-15 | 14.98588
377.979 | -2.8972e-14 | 14.98671
378.329 | -1.6042e-14 | 14.98637
378.603 | -8.039e-15 | 14.9865
378.879 | -7.772e-15 | 14.98678
379.228 | 5.977e-15 | 14.98708
379.504 | -1.843e-15 | 14.98707
379.854 | 5.2e-17 | 14.98642
380.105 | -6.957e-15 | 14.98674
380.38 | -3.237e-15 | 14.98667
380.731 | 1.087e-14 | 14.98687
381.028 | 1.239e-15 | 14.98643
381.303 | 1.748e-15 | 14.98657
381.629 | 7.587e-15 | 14.98709
381.903 | 4.331e-15 | 14.98636
382.205 | -1.182e-15 | 14.98656
382.555 | 4.859e-15 | 14.98644
382.829 | 2.503e-15 | 14.98657
383.104 | -7.36e-16 | 14.98632
383.43 | 3.1766e-14 | 14.98672
383.704 | 1.7999e-14 | 14.9867
384.005 | 2.0466e-14 | 14.98656
384.281 | 6.233e-15 | 14.98721
384.63 | 6.658e-15 | 14.98642
384.905 | 6.827e-15 | 14.98629
385.254 | 6.808e-15 | 14.98665
385.53 | 9.496e-15 | 14.98669
385.806 | 1.428e-15 | 14.98634
386.08 | 2.783e-15 | 14.98738
386.43 | 6.569e-15 | 14.98615
386.706 | 5.063e-15 | 14.98638
387.055 | 2.111e-15 | 14.98664
387.305 | 8.084e-15 | 14.98721
387.581 | -3.064e-15 | 14.98701
387.932 | 2.509e-15 | 14.98742
388.206 | -6e-18 | 14.98722
388.48 | 5.95e-15 | 14.98714
388.83 | -6.64e-16 | 14.9871
389.106 | 3.332e-15 | 14.9874
389.406 | -8.81e-16 | 14.98632
389.681 | 1.972e-15 | 14.98734
390.031 | 2.268e-15 | 14.98713
390.327 | -5.797e-15 | 14.98668
390.601 | 2.886e-15 | 14.98588
390.874 | -6.09e-15 | 14.98695
391.22 | 5.229e-15 | 14.98694
391.495 | 3.796e-15 | 14.98605
391.769 | 5.483e-15 | 14.98652
392.117 | 4.323e-15 | 14.98646
392.393 | 2.428e-15 | 14.98678
392.668 | -5.23e-15 | 14.98671
393.043 | -4.15e-16 | 14.98638
393.293 | -3.9475e-14 | 14.98666
393.569 | -2.0256e-14 | 14.98698
393.92 | -1.5459e-14 | 14.98613
394.196 | -1.0539e-14 | 14.98715
394.47 | 3.54e-15 | 14.98701
394.845 | -7.12e-16 | 14.98663
395.122 | -6.725e-15 | 14.98657
395.398 | 1.951e-15 | 14.98649
395.748 | 6.085e-15 | 14.98662
396.023 | 6.2e-16 | 14.98652
396.299 | 6.688e-15 | 14.98685
396.6 | 2.12e-16 | 14.98683
396.9 | 1.549e-15 | 14.98636
397.178 | 9.9838e-14 | 14.98763
397.526 | 2.1699e-14 | 14.98656
397.802 | 1.116e-14 | 14.98759
398.077 | -2.29e-16 | 14.98739
398.426 | 6.11e-16 | 14.98659
398.703 | -1.076e-15 | 14.98755
398.977 | 8.096e-15 | 14.98755
399.327 | -1.049e-15 | 14.98676
399.603 | 3.979e-15 | 14.98766
399.903 | 2.625e-15 | 14.98725
400.229 | 6.967e-15 | 14.98731
400.528 | -4.967e-15 | 14.98766
400.804 | 1.696e-15 | 14.98779
401.079 | 1.933e-15 | 14.98741
401.43 | 2.434e-15 | 14.98795
401.705 | 6.335e-15 | 14.98774
401.981 | 1.017e-14 | 14.98705
402.356 | 6.506e-15 | 14.98739
402.632 | 4.133e-15 | 14.98739
402.907 | 6.858e-15 | 14.98794
403.182 | 6.126e-15 | 14.98753
403.534 | 1.0019e-14 | 14.98811
403.834 | 3.828e-15 | 14.98751
404.109 | 1.983e-15 | 14.9878
404.411 | 1.2445e-14 | 14.98722
404.711 | 7.708e-15 | 14.98762
405.037 | 1.2301e-14 | 14.9876
405.312 | 7.077e-15 | 14.98695
405.612 | 8.139e-15 | 14.98716
405.913 | 3.695e-15 | 14.98841
406.213 | 3.425e-15 | 14.98756
406.488 | 9.906e-15 | 14.98821
406.862 | 1.1261e-14 | 14.98792
407.139 | 8.26e-15 | 14.98778
407.414 | 2.217e-15 | 14.98746
407.714 | 6.904e-15 | 14.98792
407.991 | 1.6176e-14 | 14.9884
408.364 | 9.797e-15 | 14.98749
408.589 | 1.3393e-14 | 14.98733
408.89 | 1.1803e-14 | 14.98844
409.215 | 1.2747e-14 | 14.98809
409.514 | 1.6173e-14 | 14.98759
409.789 | 1.3436e-14 | 14.98828
410.139 | 1.0265e-14 | 14.98838
410.414 | 7.32e-15 | 14.98816
410.713 | 1.1913e-14 | 14.9879
411.015 | 1.2459e-14 | 14.98792
411.363 | 9.481e-15 | 14.98785
411.638 | 1.307e-14 | 14.98844
411.938 | 8.973e-15 | 14.98768
412.213 | 1.0155e-14 | 14.98834
412.51 | 1.8183e-14 | 14.98785
412.863 | 1.0151e-14 | 14.9879
413.136 | 1.0334e-14 | 14.98757
413.412 | 9.282e-15 | 14.98864
413.685 | 4.572e-15 | 14.98838
413.986 | 1.317e-14 | 14.98816
414.334 | 1.2939e-14 | 14.98778
414.633 | 1.2567e-14 | 14.98784
414.933 | 1.018e-14 | 14.98834
415.206 | 1.1766e-14 | 14.98824
415.506 | 1.4874e-14 | 14.98773
415.782 | 1.5359e-14 | 14.98839
416.13 | 9.401e-15 | 14.98831
416.405 | 1.6458e-14 | 14.98839
416.68 | 9.207e-15 | 14.98773
417.03 | 1.273e-14 | 14.98752
417.304 | 1.4696e-14 | 14.98813
417.604 | 1.0959e-14 | 14.98721
417.88 | 9.747e-15 | 14.98803
418.228 | 1.909e-14 | 14.98797
418.501 | 1.8333e-14 | 14.9882
418.777 | 1.5501e-14 | 14.98803
419.128 | 1.1698e-14 | 14.98804
419.427 | 1.6786e-14 | 14.98816
419.727 | 1.6695e-14 | 14.98727
420.001 | 1.5279e-14 | 14.98742
420.277 | 1.3066e-14 | 14.98833
420.625 | 1.2615e-14 | 14.98759
420.9 | 1.378e-14 | 14.9875
421.249 | 2.2648e-14 | 14.98773
421.524 | 1.3518e-14 | 14.98758
421.801 | 1.107e-14 | 14.98832
422.099 | 1.3818e-14 | 14.98782
422.425 | 9.856e-15 | 14.98795
422.725 | 1.3939e-14 | 14.98734
422.998 | 1.5843e-14 | 14.98832
423.274 | 1.2748e-14 | 14.98806
423.625 | 1.5441e-14 | 14.98795
423.924 | 1.3484e-14 | 14.98785
424.174 | 1.6924e-14 | 14.98812
424.524 | 1.7752e-14 | 14.98796
424.825 | 1.8075e-14 | 14.98767
425.099 | 1.3268e-14 | 14.98803
425.374 | 1.3037e-14 | 14.98802
425.671 | 1.3961e-14 | 14.98817
426.017 | 1.7837e-14 | 14.98764
426.289 | 1.6771e-14 | 14.98761
426.663 | 1.4713e-14 | 14.98722
426.937 | 1.6328e-14 | 14.98705
427.214 | 1.8244e-14 | 14.9876
427.489 | 1.9496e-14 | 14.98756
427.841 | 1.5117e-14 | 14.98777
428.114 | 1.6373e-14 | 14.98759
428.414 | 1.2154e-14 | 14.98789
428.713 | 1.419e-14 | 14.98753
429.037 | 9.726e-15 | 14.98779
429.314 | 6.789e-15 | 14.98781
429.589 | 6.824e-15 | 14.98774
429.938 | 1.5336e-14 | 14.98769
430.239 | 1.5731e-14 | 14.98707
430.513 | 1.8168e-14 | 14.98796
430.787 | 1.6645e-14 | 14.98786
431.138 | 1.3342e-14 | 14.98781
431.439 | 1.6003e-14 | 14.98759
431.717 | 2.2351e-14 | 14.98752
431.991 | 2.2557e-14 | 14.98814
432.267 | 1.7993e-14 | 14.988
432.618 | 1.6639e-14 | 14.98806
432.917 | 1.853e-14 | 14.98826
433.192 | 2.4489e-14 | 14.9879
433.468 | 2.5976e-14 | 14.98805
433.818 | 2.2279e-14 | 14.98805
434.117 | 2.2032e-14 | 14.98769
434.392 | 1.9195e-14 | 14.98763
434.668 | 1.4128e-14 | 14.98762
434.97 | 2.1051e-14 | 14.98849
435.32 | 2.0456e-14 | 14.98842
435.62 | 2.1455e-14 | 14.98772
435.896 | 2.8392e-14 | 14.98778
436.196 | 2.5416e-14 | 14.98848
436.497 | 3.5523e-14 | 14.98791
436.846 | 2.8839e-14 | 14.9881
437.121 | 2.9628e-14 | 14.98858
437.445 | 3.0472e-14 | 14.98755
437.744 | 3.104e-14 | 14.98767
438.02 | 2.7009e-14 | 14.98834
438.321 | 2.2704e-14 | 14.98803
438.596 | 1.8772e-14 | 14.98786
438.872 | 2.2987e-14 | 14.98863
439.22 | 2.7651e-14 | 14.98847
439.497 | 2.2594e-14 | 14.98844
439.797 | 3.0308e-14 | 14.98877
440.073 | 3.3391e-14 | 14.98872
440.422 | 2.5732e-14 | 14.98868
440.697 | 3.0296e-14 | 14.98838
440.997 | 3.2943e-14 | 14.98799
441.347 | 2.8801e-14 | 14.98791
441.648 | 2.3889e-14 | 14.98805
441.923 | 2.797e-14 | 14.98884
442.197 | 2.4426e-14 | 14.98869
442.473 | 3.0234e-14 | 14.98868
442.822 | 2.5474e-14 | 14.98846
443.122 | 2.7151e-14 | 14.9882
443.397 | 2.2058e-14 | 14.98866
443.697 | 2.5969e-14 | 14.98886
443.972 | 2.7408e-14 | 14.98802
444.272 | 2.9359e-14 | 14.98871
444.622 | 2.745e-14 | 14.98873
444.922 | 3.5928e-14 | 14.98813
445.196 | 2.7357e-14 | 14.98881
445.471 | 3.2783e-14 | 14.98837
445.821 | 2.1159e-14 | 14.98853
446.096 | 3.2303e-14 | 14.98848
446.397 | 3.0294e-14 | 14.98798
446.671 | 3.271e-14 | 14.98841
447.046 | 3.7762e-14 | 14.98809
447.321 | 2.7976e-14 | 14.98882
447.595 | 2.912e-14 | 14.98859
447.871 | 2.1165e-14 | 14.98871
448.223 | 2.4187e-14 | 14.98876
448.522 | 3.1396e-14 | 14.98812
448.798 | 2.8503e-14 | 14.9886
449.098 | 3.363e-14 | 14.98807
449.372 | 3e-14 | 14.98863
449.7 | 3.4746e-14 | 14.98823
449.999 | 4.1106e-14 | 14.98863
450.273 | 1.288e-14 | 14.98894