## Settings
Sample Info | so14ig, dot b2, run 01
Sample Description | 01: -5/+5/-5 V
Major Measurement Parameters
Starting Temperature | 298.466
Initial Temperature | 81
Final Temperature | 450
Preliminary Voltage | -5
Pulse Voltage | 5
Pulse Time | 10
Measurement Voltage | -5
Subsidiary Measurement Parameters
Step | 0.3
Accuracy Step | 0.1
Accuracy Stable | 0.5
Accuracy End | 0.2
Lakeshore TC Parameters
Ramp | 10
Range | 3
P | 100
I | 50
D | 20
Keithley SM Parameters
NPLC | 3
Measurecount | 1
время
Date | 26.9.2023
Time | 14:47:58

## Stabilization
Temperature | Current
297.875 | -2.389668e-10
297.615 | -2.299507e-10
297.307 | -2.291606e-10
296.956 | -2.278324196e-10
296.647 | -2.28019e-10
296.429 | -2.270541255e-10
296.188 | -2.286791e-10
295.839 | -2.292635e-10
295.592 | -2.279957e-10
295.352 | -2.275685e-10
294.901 | -2.298613e-10
294.55 | -2.285741596e-10
294.25 | -2.27388e-10
293.821 | -2.286423e-10
293.565 | -2.282034e-10
293.234 | -2.273725e-10
292.874 | -2.27881089e-10
292.588 | -2.275083e-10
292.277 | -2.283025e-10
291.885 | -2.275123e-10
291.593 | -2.277026e-10
291.281 | -2.273763261e-10
290.917 | -2.280926e-10
290.627 | -2.288497e-10
290.389 | -2.29772e-10
290.087 | -2.301544e-10
289.731 | -2.286168338e-10
289.43 | -2.283373e-10
289.07 | -2.28982e-10
288.663 | -2.27617e-10
288.349 | -2.289333e-10
287.95 | -2.288441e-10
287.519 | -2.279354e-10
287.121 | -2.289933e-10
286.715 | -2.274715e-10
286.358 | -2.272637e-10
286.015 | -2.282947e-10
285.608 | -2.286771e-10
285.192 | -2.303488e-10
284.884 | -2.297683e-10
284.435 | -2.307874e-10
284.125 | -2.304283e-10
283.824 | -2.303021e-10
283.367 | -2.292226825e-10
282.942 | -2.289935e-10
282.633 | -2.2984e-10
282.211 | -2.288809e-10
281.803 | -2.293916e-10
281.545 | -2.297352e-10
281.22 | -2.287352e-10
280.925 | -2.278015e-10
280.59 | -2.289373e-10
280.313 | -2.286905e-10
279.994 | -2.284965e-10
279.548 | -2.282345e-10
279.276 | -2.295759e-10
278.868 | -2.287917e-10
278.524 | -2.288674e-10
278.246 | -2.296167e-10
277.743 | -2.299118812e-10
277.319 | -2.307738e-10
276.96 | -2.29842e-10
276.523 | -2.292595e-10
276.197 | -2.28215e-10
275.852 | -2.289469e-10
275.505 | -2.298691e-10
275.2 | -2.306961e-10
274.921 | -2.299913e-10
274.583 | -2.275181e-10
274.282 | -2.284654e-10
274.014 | -2.299273e-10
273.63 | -2.294729e-10
273.287 | -2.30242e-10
273.028 | -2.314203e-10
272.705 | -2.30702e-10
272.375 | -2.303194e-10
272.12 | -2.306166e-10
271.705 | -2.29071e-10
271.329 | -2.290868e-10
271.047 | -2.293837e-10
270.648 | -2.310359e-10
270.288 | -2.295469e-10
270.023 | -2.290732e-10
269.807 | -2.296342283e-10
269.308 | -2.297156e-10
268.982 | -2.294265472e-10
268.649 | -2.281024e-10
268.253 | -2.287645e-10
267.993 | -2.292498e-10
267.702 | -2.282014e-10
267.312 | -2.29444e-10
267.049 | -2.291876e-10
266.796 | -2.292692e-10
266.549 | -2.298769e-10
266.167 | -2.300167e-10
265.864 | -2.291934e-10
265.613 | -2.29875e-10
265.367 | -2.304865e-10
265.033 | -2.305506e-10
264.704 | -2.30803e-10
264.414 | -2.299312e-10
264.079 | -2.297585e-10
263.747 | -2.308029e-10
263.45 | -2.294556e-10
263.011 | -2.303271e-10
262.658 | -2.300769e-10
262.406 | -2.30779576e-10
261.958 | -2.304535e-10
261.634 | -2.298303e-10
261.288 | -2.304574e-10
260.94 | -2.299797e-10
260.572 | -2.302049e-10
260.237 | -2.305661e-10
259.832 | -2.301565e-10
259.539 | -2.289625e-10
259.236 | -2.304166e-10
258.856 | -2.31302e-10
258.553 | -2.302301e-10
258.19 | -2.297701e-10
257.747 | -2.305098e-10
257.364 | -2.321056e-10
257.105 | -2.301621e-10
256.851 | -2.327211e-10
256.421 | -2.320125e-10
256.06 | -2.308923e-10
255.756 | -2.31832e-10
255.33 | -2.306729e-10
255.019 | -2.301681e-10
254.717 | -2.306224e-10
254.388 | -2.306419e-10
253.981 | -2.322939e-10
253.725 | -2.300341e-10
253.325 | -2.293118e-10
252.965 | -2.292613599e-10
252.609 | -2.290381e-10
252.184 | -2.293663e-10
251.828 | -2.29143e-10
251.497 | -2.314843e-10
251.148 | -2.319114e-10
250.754 | -2.306165e-10
250.405 | -2.322958631e-10
249.957 | -2.298206e-10
249.62 | -2.306204e-10
249.257 | -2.289449047e-10
248.873 | -2.28477e-10
248.577 | -2.279198e-10
248.283 | -2.299466e-10
247.791 | -2.296632e-10
247.405 | -2.293061e-10
247.106 | -2.285974e-10
246.672 | -2.291041e-10
246.336 | -2.301273e-10
246.031 | -2.299254e-10
245.686 | -2.295352e-10
245.205 | -2.289021e-10
244.839 | -2.300417e-10
244.374 | -2.305058e-10
243.997 | -2.307311564e-10
243.627 | -2.287197e-10
243.099 | -2.295371e-10
242.725 | -2.312163e-10
242.304 | -2.302245e-10
241.864 | -2.308146e-10
241.543 | -2.303312e-10
241.123 | -2.298808e-10
240.707 | -2.298807e-10
240.404 | -2.29302e-10
240.034 | -2.295526e-10
239.577 | -2.292166873e-10
239.217 | -2.30797e-10
238.918 | -2.318552e-10
238.517 | -2.311117e-10
238.079 | -2.310554e-10
237.628 | -2.302652e-10
237.124 | -2.302962e-10
236.795 | -2.296402e-10
236.351 | -2.293118e-10
235.898 | -2.309137187e-10
235.535 | -2.301351e-10
235.067 | -2.303564e-10
234.662 | -2.296206e-10
234.266 | -2.28609e-10
233.743 | -2.28811e-10
233.406 | -2.286033e-10
233.071 | -2.28813e-10
232.724 | -2.278675e-10
232.234 | -2.278054e-10
231.783 | -2.278306e-10
231.321 | -2.293738e-10
230.862 | -2.281334e-10
230.394 | -2.281159e-10
230.063 | -2.275413e-10
229.683 | -2.264482e-10
229.187 | -2.268305821e-10
228.888 | -2.276442e-10
228.511 | -2.269434e-10
228.07 | -2.294459e-10
227.753 | -2.274481e-10
227.306 | -2.269473e-10
226.934 | -2.275958e-10
226.629 | -2.292361162e-10
226.2 | -2.275393e-10
225.853 | -2.277082e-10
225.548 | -2.286557e-10
225.022 | -2.28712e-10
224.673 | -2.280248e-10
224.25 | -2.278869e-10
223.825 | -2.273665e-10
223.523 | -2.276326e-10
223.094 | -2.285528e-10
222.702 | -2.277314e-10
222.408 | -2.288169e-10
222.004 | -2.286848e-10
221.642 | -2.285527323e-10
221.361 | -2.296129e-10
220.94 | -2.277975e-10
220.579 | -2.283644e-10
220.286 | -2.275373e-10
219.747 | -2.275608e-10
219.427 | -2.281645e-10
219.017 | -2.27351e-10
218.693 | -2.283237e-10
218.331 | -2.298439e-10
217.814 | -2.286227e-10
217.375 | -2.297973e-10
216.996 | -2.289915e-10
216.59 | -2.288517e-10
216.198 | -2.28842e-10
215.739 | -2.288206e-10
215.308 | -2.284597e-10
215.049 | -2.292187e-10
214.639 | -2.283859e-10
214.317 | -2.282014e-10
213.926 | -2.276557e-10
213.542 | -2.283548628e-10
213.32 | -2.267026e-10
212.98 | -2.278692e-10
212.687 | -2.278268e-10
212.503 | -2.278558e-10
212.276 | -2.275102e-10
211.981 | -2.292633e-10
211.802 | -2.274247e-10
211.595 | -2.290945e-10
211.293 | -2.294477941e-10
211.115 | -2.285508e-10
210.758 | -2.279665e-10
210.541 | -2.286053e-10
210.291 | -2.28314e-10
210.028 | -2.302418e-10
209.835 | -2.299623e-10
209.734 | -2.293411e-10
209.557 | -2.281217e-10
209.384 | -2.30735e-10
209.304 | -2.291157819e-10
209.114 | -2.279665e-10
208.909 | -2.277297e-10
208.816 | -2.283237e-10
208.52 | -2.289118e-10
208.258 | -2.291061646e-10
208.029 | -2.27846e-10
207.666 | -2.293857e-10
207.45 | -2.302205e-10
207.181 | -2.282827e-10
206.864 | -2.28147e-10
206.675 | -2.280442e-10
206.336 | -2.286188e-10
206.182 | -2.281549e-10
206.068 | -2.283664e-10
205.928 | -2.279801e-10
205.876 | -2.271937e-10
205.864 | -2.282966e-10
205.752 | -2.270521e-10
205.764 | -2.28015e-10
205.606 | -2.279821e-10
205.566 | -2.285061862e-10
205.524 | -2.267083e-10
205.46 | -2.281780459e-10
205.459 | -2.289663e-10
205.226 | -2.293818e-10
205.193 | -2.277257688e-10
205.03 | -2.289487e-10
204.986 | -2.290304e-10
204.923 | -2.279237632e-10
204.842 | -2.287682e-10
204.853 | -2.292071e-10
204.745 | -2.282692e-10
204.724 | -2.285196e-10
204.705 | -2.27153e-10
204.766 | -2.273317e-10
204.87 | -2.256678e-10
204.967 | -2.270968e-10
205.09 | -2.270054561e-10
205.162 | -2.273627e-10
205.197 | -2.273821e-10
205.316 | -2.281275e-10
205.452 | -2.272715e-10
205.522 | -2.27712e-10
205.629 | -2.278403e-10
205.772 | -2.261493e-10
205.863 | -2.282751e-10
206.002 | -2.288421e-10
206.126 | -2.284285e-10
206.209 | -2.268131e-10
206.111 | -2.276306e-10
206.052 | -2.290847e-10
205.886 | -2.290575e-10
205.808 | -2.271646482e-10
205.651 | -2.273218e-10
205.485 | -2.268017e-10
205.297 | -2.263725e-10
205.178 | -2.272655e-10
205.033 | -2.280459e-10
204.985 | -2.274091e-10
204.86 | -2.277858e-10
204.936 | -2.270345e-10
204.982 | -2.26689e-10
205.083 | -2.262502e-10
205.192 | -2.264053528e-10
205.262 | -2.270324484e-10
205.357 | -2.260541e-10
205.154 | -2.259959e-10
205.213 | -2.257067e-10
205.224 | -2.257259e-10
205.323 | -2.2678e-10
205.415 | -2.271297e-10
205.523 | -2.278364e-10
205.643 | -2.261472e-10
205.762 | -2.275781e-10
205.881 | -2.272966e-10
206.003 | -2.268947e-10
205.928 | -2.266890009e-10
206.038 | -2.265783e-10
205.933 | -2.283993e-10
206.041 | -2.272793e-10
205.935 | -2.271626e-10
206.021 | -2.283292444e-10
206.124 | -2.265453e-10
206.231 | -2.262502e-10
206.249 | -2.258482e-10
206.258 | -2.253805e-10
206.377 | -2.254348e-10
206.372 | -2.270191e-10
206.402 | -2.265609e-10
206.485 | -2.263007e-10
206.545 | -2.26718e-10
206.655 | -2.286789e-10
206.766 | -2.27386e-10
206.874 | -2.264753e-10
206.981 | -2.256812e-10
207.042 | -2.271161e-10
207.148 | -2.269102e-10
207.256 | -2.271627e-10
207.285 | -2.270227e-10
207.374 | -2.288535e-10
207.428 | -2.273938e-10
207.515 | -2.278654e-10
207.575 | -2.277177058e-10
207.678 | -2.272635e-10
207.762 | -2.269431e-10
207.821 | -2.272248e-10
207.78 | -2.263841e-10
207.802 | -2.267822e-10
207.738 | -2.264889e-10
207.83 | -2.264288e-10
207.873 | -2.278422e-10
207.874 | -2.26603597e-10
207.863 | -2.268927e-10
207.748 | -2.279197e-10
207.811 | -2.2731797e-10
207.649 | -2.256328e-10
207.712 | -2.262638e-10
207.542 | -2.268249e-10
207.587 | -2.267084e-10
207.561 | -2.271918e-10
207.602 | -2.278946e-10
207.471 | -2.281352e-10
207.329 | -2.264133e-10
207.35 | -2.265957e-10
207.167 | -2.271257e-10
207.195 | -2.273529e-10
207.229 | -2.261607e-10
207.196 | -2.269528e-10
207.233 | -2.299389e-10
207.223 | -2.294265e-10
207.225 | -2.273258e-10
207.256 | -2.31129e-10
207.054 | -2.28186e-10
207.062 | -2.293874e-10
207.083 | -2.276672e-10
206.776 | -2.279801e-10
206.697 | -2.280441e-10
206.602 | -2.280712e-10
206.322 | -2.261785e-10
206.295 | -2.273394e-10
206.24 | -2.265744e-10
206.043 | -2.283081e-10
205.893 | -2.265278e-10
205.883 | -2.27514e-10
205.871 | -2.26516e-10
205.849 | -2.271625e-10
205.836 | -2.278829e-10
205.821 | -2.274771e-10
205.776 | -2.298651e-10
205.641 | -2.260657e-10
205.616 | -2.263025e-10
205.603 | -2.266308e-10
205.581 | -2.256522e-10
205.555 | -2.248911e-10
205.528 | -2.252968645e-10
205.501 | -2.253337239e-10
205.472 | -2.254736e-10
205.442 | -2.27013075e-10
205.406 | -2.257629e-10
205.365 | -2.262016e-10
205.328 | -2.268285e-10
205.211 | -2.280033e-10
205.154 | -2.270598e-10
204.93 | -2.274015e-10
204.732 | -2.260948e-10
204.676 | -2.259493e-10
204.617 | -2.260755e-10
204.559 | -2.255514e-10
204.5 | -2.175078e-10
204.437 | -2.255239745e-10
204.376 | -2.356506e-10
204.306 | -2.285158035e-10
204.224 | -2.251628467e-10
204.13 | -2.157178e-10
203.931 | -2.254076e-10
203.855 | -2.272888e-10
203.785 | -2.272229e-10
203.71 | -2.271956e-10
203.63 | -2.265238e-10
203.549 | -2.266539e-10
203.461 | -2.258463e-10
203.37 | -2.25728e-10
203.273 | -2.287177e-10
203.156 | -2.254346e-10
203.049 | -2.272112e-10
202.956 | -2.272773e-10
202.864 | -2.28607e-10
202.771 | -2.262385e-10
202.671 | -2.280033e-10
202.572 | -2.290284e-10
202.47 | -2.286033e-10
202.361 | -2.27877e-10
202.256 | -2.266325e-10
202.157 | -2.272519e-10
202.045 | -2.276538e-10
201.92 | -2.273586458e-10
201.756 | -2.28642e-10
201.605 | -2.272695e-10
201.456 | -2.265607e-10
201.212 | -2.27935254e-10
201.08 | -2.267646e-10
200.961 | -2.265084e-10
200.832 | -2.275198e-10
200.7 | -2.279624e-10
200.563 | -2.281296e-10
200.421 | -2.280324e-10
200.267 | -2.289022e-10
200.056 | -2.272733e-10
199.902 | -2.269879e-10
199.739 | -2.268928e-10
199.59 | -2.258618e-10
199.426 | -2.249008e-10
199.268 | -2.264462e-10
199.107 | -2.290382e-10
198.926 | -2.274558e-10
198.742 | -2.278692e-10
198.524 | -2.269414e-10
198.25 | -2.271102e-10
198.046 | -2.264248e-10
197.865 | -2.277159e-10
197.68 | -2.27052e-10
197.49 | -2.27512e-10
197.297 | -2.269897742e-10
197.099 | -2.273005e-10
196.898 | -2.274208738e-10
196.694 | -2.274926e-10
196.502 | -2.273316e-10
196.306 | -2.266384e-10
196.093 | -2.280672e-10
195.894 | -2.281373e-10
195.689 | -2.284225e-10
195.483 | -2.269741e-10
195.274 | -2.280829e-10
195.068 | -2.28607e-10
194.861 | -2.284421e-10
194.652 | -2.273994e-10
194.437 | -2.293428e-10
194.22 | -2.267141e-10
194.002 | -2.274753e-10
193.789 | -2.280247e-10
193.573 | -2.283722e-10
193.355 | -2.28642e-10
193.135 | -2.281468e-10
192.915 | -2.279623e-10
192.692 | -2.299253e-10
192.472 | -2.284634e-10
192.235 | -2.285625e-10
192.015 | -2.276538e-10
191.792 | -2.269704e-10
191.57 | -2.273373e-10
191.347 | -2.276013e-10
191.128 | -2.271646e-10
190.906 | -2.286284e-10
190.682 | -2.27741e-10
190.458 | -2.277042e-10
190.236 | -2.270287e-10
190.011 | -2.274034e-10
189.788 | -2.272966e-10
189.564 | -2.28543e-10
189.341 | -2.278654e-10
189.117 | -2.280402e-10
188.894 | -2.269606e-10
188.674 | -2.273199e-10
188.454 | -2.298147e-10
188.234 | -2.283022e-10
188.014 | -2.270596e-10
187.791 | -2.279724e-10
187.562 | -2.287818e-10
187.313 | -2.286109e-10
187.038 | -2.275644e-10
186.785 | -2.284323e-10
186.541 | -2.276209e-10
186.287 | -2.277974e-10
186.009 | -2.273897e-10
185.675 | -2.28444e-10
185.33 | -2.277801e-10
185.031 | -2.277276e-10
184.525 | -2.284635e-10
183.874 | -2.279663e-10
183.197 | -2.278343e-10
182.606 | -2.281684286e-10
182.15 | -2.299215e-10
181.722 | -2.292885e-10
181.148 | -2.292866e-10
180.548 | -2.290381e-10
180.08 | -2.271626e-10
179.692 | -2.276345e-10
179.178 | -2.272907e-10
178.613 | -2.281121e-10
177.975 | -2.284691325e-10
177.359 | -2.273431e-10
176.742 | -2.266948e-10
176.125 | -2.262773e-10
175.64 | -2.284187e-10
175.191 | -2.272654e-10
174.639 | -2.260578e-10
174.095 | -2.264444e-10
173.519 | -2.255843e-10
172.883 | -2.270248e-10
172.191 | -2.274811e-10
171.434 | -2.255882e-10
170.675 | -2.266871e-10
169.928 | -2.263686e-10
169.222 | -2.262736e-10
168.646 | -2.273101e-10
167.994 | -2.251086e-10
167.321 | -2.256872e-10
166.662 | -2.261435e-10
166.07 | -2.264638e-10
165.474 | -2.271627e-10
164.742 | -2.262696e-10
163.988 | -2.248775e-10
163.256 | -2.249727e-10
162.591 | -2.260483e-10
162.041 | -2.256969e-10
161.546 | -2.2546e-10
160.931 | -2.266774e-10
160.2 | -2.273918e-10
159.416 | -2.256911602e-10
158.58 | -2.260618e-10
157.817 | -2.249415e-10
157.123 | -2.282770778e-10
156.481 | -2.272597e-10
155.83 | -2.269918e-10
155.146 | -2.270966e-10
154.437 | -2.27083e-10
153.774 | -2.275839e-10
153.107 | -2.269393e-10
152.517 | -2.261415e-10
152.052 | -2.270792e-10
151.643 | -2.272209e-10
151.213 | -2.27943e-10
150.668 | -2.264404e-10
150.13 | -2.268637e-10
149.612 | -2.264617e-10
149.207 | -2.264851e-10
148.771 | -2.267141e-10
148.311 | -2.287858e-10
147.842 | -2.248892e-10
147.412 | -2.268889e-10
147.017 | -2.258133e-10
146.628 | -2.249377e-10
146.237 | -2.253862e-10
145.814 | -2.242797e-10
145.401 | -2.238253e-10
145.001 | -2.255803877e-10
144.544 | -2.251687e-10
144.005 | -2.252153e-10
143.433 | -2.266151572e-10
142.817 | -2.271469e-10
142.189 | -2.257629e-10
141.499 | -2.267919e-10
140.852 | -2.262016e-10
140.011 | -2.254328e-10
139.178 | -2.259841e-10
138.285 | -2.275334e-10
137.383 | -2.267743e-10
136.563 | -2.269065e-10
135.8 | -2.253124215e-10
135.11 | -2.271782e-10
134.41 | -2.275918e-10
133.653 | -2.267899063e-10
132.83 | -2.266657e-10
132.035 | -2.276382e-10
131.181 | -2.279605e-10
130.3 | -2.284303e-10
129.333 | -2.276364236e-10
128.456 | -2.261765e-10
127.705 | -2.247068e-10
127.098 | -2.256075e-10
126.592 | -2.268016e-10
126.173 | -2.249803e-10
125.818 | -2.251882e-10
125.494 | -2.249629e-10
125.231 | -2.263257e-10
124.996 | -2.260134e-10
124.785 | -2.239069e-10
124.588 | -2.264152e-10
124.398 | -2.268385e-10
124.195 | -2.266966e-10
124.001 | -2.242562e-10
123.836 | -2.252192e-10
123.674 | -2.256153e-10
123.508 | -2.247844e-10
123.294 | -2.258716e-10
123.062 | -2.249476e-10
122.848 | -2.262093e-10
122.659 | -2.262287e-10
122.484 | -2.27219e-10
122.32 | -2.247418e-10
122.163 | -2.247184383e-10
122.015 | -2.253436e-10
121.872 | -2.262522e-10
121.742 | -2.265104e-10
121.624 | -2.266034e-10
121.509 | -2.261726e-10
121.408 | -2.266618e-10
121.315 | -2.286323e-10
121.224 | -2.273199e-10
121.14 | -2.291527e-10
121.069 | -2.280266e-10
121.001 | -2.27314e-10
120.936 | -2.28374e-10
120.881 | -2.279005e-10
120.836 | -2.281955e-10
120.8 | -2.27582e-10
120.768 | -2.273395e-10
120.742 | -2.26221e-10
120.725 | -2.265647e-10
120.713 | -2.275995e-10
120.709 | -2.269645e-10
120.71 | -2.283082e-10
120.714 | -2.271450944e-10
120.727 | -2.269297e-10
120.742 | -2.268928e-10
120.754 | -2.268967e-10
120.773 | -2.266113e-10
120.794 | -2.266561e-10
120.817 | -2.261589e-10
120.826 | -2.257065e-10
120.827 | -2.266444e-10
120.832 | -2.274403027e-10
120.839 | -2.264695e-10
120.835 | -2.259144e-10
120.819 | -2.2533e-10
120.798 | -2.26324e-10
120.785 | -2.260387e-10
120.774 | -2.256036e-10
120.768 | -2.256852e-10
120.757 | -2.254989e-10
120.745 | -2.25691e-10
120.73 | -2.258405e-10
120.708 | -2.262171e-10
120.681 | -2.260637e-10
120.661 | -2.253999e-10
120.639 | -2.258153e-10
120.61 | -2.26254e-10
120.534 | -2.264016e-10
120.487 | -2.270152e-10
120.456 | -2.261318e-10
120.421 | -2.265239e-10
120.373 | -2.274403e-10
120.33 | -2.186553e-10
120.254 | -2.268599e-10
120.176 | -2.264715e-10
120.128 | -2.29145e-10
120.087 | -2.273936e-10
120.042 | -2.265317e-10
119.998 | -2.26487e-10
119.947 | -2.274966e-10
119.888 | -2.254697e-10
119.83 | -2.265276e-10
119.783 | -2.263008e-10
119.734 | -2.259998e-10
119.675 | -2.269606e-10
119.625 | -2.266909e-10
119.58 | -2.263394e-10
119.53 | -2.252658e-10
119.438 | -2.248016634e-10
119.334 | -2.262598997e-10
119.27 | -2.241184e-10
119.211 | -2.257259e-10
119.137 | -2.242582e-10
119.042 | -2.256871634e-10
118.928 | -2.244834596e-10
118.839 | -2.257239e-10
118.767 | -2.256056e-10
118.694 | -2.266482e-10
118.598 | -2.245107e-10
118.463 | -2.269258e-10
118.283 | -2.255123e-10
118.181 | -2.263686e-10
118.099 | -2.265569e-10
118.006 | -2.266462e-10
117.902 | -2.282227e-10
117.801 | -2.278227e-10
117.717 | -2.274636e-10
117.633 | -2.263841e-10
117.538 | -2.245204e-10
117.298 | -2.256909e-10
116.96 | -2.270656e-10
116.687 | -2.262133e-10
116.53 | -2.251553e-10
116.41 | -2.26091e-10
116.305 | -2.261939e-10
116.169 | -2.2613e-10
115.924 | -2.280733e-10
115.744 | -2.255629e-10
115.553 | -2.265626714e-10
115.391 | -2.263085e-10
115.238 | -2.238836e-10
115.112 | -2.256561e-10
114.901 | -2.260366061e-10
114.489 | -2.260443e-10
113.91 | -2.268384e-10
113.352 | -2.279044e-10
112.903 | -2.263082638e-10
112.552 | -2.278499e-10
112.267 | -2.282089e-10
112.002 | -2.269103e-10
111.623 | -2.270324484e-10
111.153 | -2.266947e-10
110.59 | -2.272635e-10
110.171 | -2.283159356e-10
109.863 | -2.277936e-10
109.614 | -2.264463e-10
109.363 | -2.274695e-10
108.946 | -2.263355e-10
108.395 | -2.273316e-10
107.822 | -2.277373e-10
107.405 | -2.283565e-10
107.017 | -2.275372e-10
106.212 | -2.285605e-10
104.854 | -2.270792e-10
103.531 | -2.272383e-10
102.349 | -2.266987e-10
101.495 | -2.285663e-10
100.605 | -2.283157e-10
99.8727 | -2.272346e-10
99.2731 | -2.277024e-10
98.8751 | -2.265084e-10
98.3024 | -2.275451e-10
97.2136 | -2.272985411e-10
95.6872 | -2.27479105e-10
94.211 | -2.274751e-10
93.0545 | -2.268481375e-10
90.1681 | -2.146539e-10
85.4768 | -2.295118e-10
83.4303 | -2.282808e-10
82.3099 | -2.280383e-10
81.5581 | -2.255727e-10
81.1302 | -2.22911e-10
80.9359 | -2.276384e-10
80.7944 | -2.273838895e-10
80.7197 | -2.267259e-10
80.7201 | -2.309796e-10
80.6733 | -2.27153e-10
80.6609 | -2.264328e-10
80.645 | -2.264385e-10
80.6221 | -2.28347e-10
80.6001 | -2.278109e-10

## Measurements
Temperature | Current
80.4967 | -2.324783005e-10
80.6092 | -2.311232e-10
80.9077 | -2.26759e-10
81.237 | -2.302284e-10
81.516 | -2.251767e-10
81.8301 | -2.439252e-10
82.1528 | -2.287819e-10
82.4766 | -2.283353e-10
82.7793 | -2.276965e-10
83.1309 | -2.275821e-10
83.3762 | -2.296477e-10
83.6948 | -2.287487838e-10
83.9357 | -2.278617e-10
84.2705 | -2.282247169e-10
84.5595 | -2.283218e-10
84.8697 | -2.299235e-10
85.1732 | -2.282655e-10
85.4636 | -2.288149e-10
85.7155 | -2.301488e-10
86.0646 | -2.29177885e-10
86.3021 | -2.285876e-10
86.6319 | -2.280499e-10
86.9242 | -2.273763e-10
87.2268 | -2.286187e-10
87.5572 | -2.277899e-10
87.8387 | -2.286847e-10
88.153 | -2.283431e-10
88.4555 | -2.285003714e-10
88.713 | -2.278673e-10
89.0034 | -2.2924e-10
89.344 | -2.291002249e-10
89.6403 | -2.2911e-10
89.9146 | -2.2871e-10
90.2385 | -2.29141e-10
90.5205 | -2.291876e-10
90.8343 | -2.294128e-10
91.145 | -2.295935e-10
91.4263 | -2.286848e-10
91.7252 | -2.275878e-10
92.0618 | -2.29869e-10
92.3322 | -2.289605e-10
92.6032 | -2.284402e-10
92.9315 | -2.288674e-10
93.207 | -2.282227e-10
93.5375 | -2.27252e-10
93.8307 | -2.257706e-10
94.1027 | -2.251747e-10
94.4363 | -2.267879e-10
94.7306 | -2.259996e-10
95.0655 | -2.264424e-10
95.3482 | -2.26291e-10
95.6314 | -2.267122462e-10
95.9315 | -2.258269e-10
96.2169 | -2.257881e-10
96.555 | -2.26817e-10
96.8421 | -2.27054e-10
97.147 | -2.263221e-10
97.4332 | -2.272228e-10
97.7238 | -2.274248e-10
98.0304 | -2.27345e-10
98.3163 | -2.294458e-10
98.6438 | -2.26988e-10
98.9335 | -2.274151e-10
99.2222 | -2.265025e-10
99.526 | -2.268345e-10
99.8157 | -2.273003e-10
100.104 | -2.271509647e-10
100.47 | -2.271277e-10
100.753 | -2.258697e-10
101.033 | -2.286634e-10
101.333 | -2.288828e-10
101.615 | -2.270152e-10
101.951 | -2.273101e-10
102.25 | -2.276578e-10
102.525 | -2.266637e-10
102.804 | -2.283741e-10
103.135 | -2.274966e-10
103.419 | -2.274207489e-10
103.771 | -2.313076e-10
104.048 | -2.284305e-10
104.327 | -2.277198291e-10
104.601 | -2.274384e-10
104.932 | -2.276499e-10
105.206 | -2.26652e-10
105.557 | -2.267375e-10
105.829 | -2.250504e-10
106.103 | -2.280616e-10
106.427 | -2.267065e-10
106.752 | -2.286284e-10
107.051 | -2.280109e-10
107.344 | -2.770384e-10
107.632 | -2.279062e-10
107.953 | -2.269199e-10
108.216 | -2.263104e-10
108.548 | -2.288128e-10
108.809 | -2.282673e-10
109.116 | -2.298399665e-10
109.436 | -2.261512505e-10
109.767 | -2.230411e-10
110.015 | -2.271936e-10
110.328 | -2.310282e-10
110.623 | -2.258328663e-10
110.916 | -2.269257e-10
111.254 | -2.271123e-10
111.538 | -2.262909e-10
111.837 | -2.273083e-10
112.135 | -2.259879367e-10
112.416 | -2.271355e-10
112.743 | -2.271783e-10
113.036 | -2.240214e-10
113.355 | -2.267123e-10
113.626 | -2.285663e-10
113.901 | -2.255881e-10
114.229 | -2.286906e-10
114.537 | -2.279742e-10
114.801 | -2.278809e-10
115.104 | -2.273994e-10
115.406 | -2.267026e-10
115.733 | -2.285993e-10
116.042 | -2.301039e-10
116.313 | -2.206122e-10
116.634 | -2.264928e-10
116.92 | -2.262464e-10
117.207 | -2.254698e-10
117.527 | -2.268596e-10
118.19 | -2.267743e-10
118.327 | -2.269744e-10
118.426 | -2.275956e-10
118.725 | -2.280071e-10
119.009 | -2.264657e-10
119.315 | -2.271334e-10
119.638 | -2.259919e-10
119.907 | -2.276423e-10
120.22 | -2.272558e-10
120.524 | -2.267452e-10
120.835 | -2.251281e-10
121.13 | -2.270016e-10
121.434 | -2.268734e-10
121.722 | -2.259551e-10
122.021 | -2.236312e-10
122.338 | -2.265278104e-10
122.622 | -2.271411e-10
122.91 | -2.263647e-10
123.216 | -2.261551e-10
123.52 | -2.271742e-10
123.829 | -2.269744e-10
124.125 | -2.276731e-10
124.413 | -2.267316751e-10
124.727 | -2.268463e-10
125.015 | -2.272033256e-10
125.334 | -2.268947e-10
125.642 | -2.251766e-10
125.917 | -2.27481e-10
126.202 | -2.283681e-10
126.523 | -2.265064e-10
126.844 | -2.275742e-10
127.141 | -2.274927e-10
127.429 | -2.262658e-10
127.74 | -2.271763e-10
128.037 | -2.267334e-10
128.357 | -2.265841e-10
128.665 | -2.259376e-10
128.915 | -2.254482e-10
129.243 | -2.255649e-10
129.552 | -2.260443e-10
129.859 | -2.323948e-10
130.125 | -2.254774e-10
130.453 | -2.259396e-10
130.756 | -2.25654e-10
131.021 | -2.270151428e-10
131.322 | -2.250989e-10
131.643 | -2.29616548e-10
131.941 | -2.267978e-10
132.253 | -2.26753e-10
132.542 | -2.260346e-10
132.848 | -2.278946e-10
133.129 | -2.283313e-10
133.466 | -2.262619e-10
133.742 | -2.272054e-10
134.017 | -2.272752e-10
134.341 | -2.23629e-10
134.611 | -2.287955e-10
134.947 | -2.263163e-10
135.209 | -2.265298088e-10
135.522 | -2.246504e-10
135.835 | -2.260696e-10
136.142 | -2.252757e-10
136.465 | -2.255318432e-10
136.715 | -2.269103e-10
137.015 | -2.257453e-10
137.33 | -2.230235e-10
137.625 | -2.260988e-10
137.917 | -2.254617e-10
138.226 | -2.274753e-10
138.519 | -2.262017e-10
138.862 | -2.251533e-10
139.108 | -2.289585e-10
139.435 | -2.252853e-10
139.73 | -2.249145e-10
140.025 | -2.259687e-10
140.339 | -2.256426e-10
140.637 | -2.261376e-10
140.934 | -2.261317e-10
141.23 | -2.254969e-10
141.524 | -2.248679e-10
141.833 | -2.253628e-10
142.134 | -2.246971e-10
142.431 | -2.24662e-10
142.746 | -2.240485e-10
143.047 | -2.240505e-10
143.349 | -2.248155e-10
143.646 | -2.24268e-10
143.943 | -2.260618e-10
144.242 | -2.237767e-10
144.512 | -2.246854e-10
144.812 | -2.250504e-10
145.116 | -2.233925e-10
145.439 | -2.234604e-10
145.741 | -2.230546e-10
146.041 | -2.236505e-10
146.343 | -2.241903e-10
146.646 | -2.24365e-10
146.95 | -2.251473e-10
147.218 | -2.250445e-10
147.521 | -2.244232e-10
147.842 | -2.25394e-10
148.143 | -2.24664e-10
148.441 | -2.237477e-10
148.74 | -2.23866e-10
149.038 | -2.242291075e-10
149.354 | -2.247803e-10
149.604 | -2.247941e-10
149.905 | -2.23936e-10
150.206 | -2.235726e-10
150.506 | -2.245747e-10
150.828 | -2.257687e-10
151.128 | -2.250814396e-10
151.447 | -2.254347e-10
151.747 | -2.245592e-10
152.05 | -2.238195e-10
152.301 | -2.241126e-10
152.621 | -2.240409e-10
152.924 | -2.239108e-10
153.221 | -2.240059e-10
153.521 | -2.240233e-10
153.823 | -2.265395e-10
154.141 | -2.255571e-10
154.442 | -2.249979e-10
154.757 | -2.248212e-10
155.011 | -2.239321506e-10
155.312 | -2.246425e-10
155.62 | -2.247087e-10
155.914 | -2.234952e-10
156.232 | -2.254697401e-10
156.535 | -2.25926e-10
156.837 | -2.258309e-10
157.106 | -2.256543e-10
157.426 | -2.253862e-10
157.723 | -2.25829e-10
158.02 | -2.26380234e-10
158.337 | -2.259727e-10
158.638 | -2.264404e-10
158.939 | -2.259724e-10
159.241 | -2.255163e-10
159.558 | -2.269839e-10
159.808 | -2.268948e-10
160.138 | -2.266306e-10
160.434 | -2.26025e-10
160.747 | -2.245649916e-10
161.046 | -2.262541e-10
161.347 | -2.269569e-10
161.666 | -2.263103e-10
161.934 | -2.266267729e-10
162.222 | -2.258678e-10
162.533 | -2.277159e-10
162.831 | -2.279839e-10
163.148 | -2.273743277e-10
163.403 | -2.268249e-10
163.725 | -2.265336e-10
164.029 | -2.264754e-10
164.334 | -2.258638e-10
164.605 | -2.327599e-10
164.907 | -2.236021e-10
165.226 | -2.162129e-10
165.532 | -2.076123e-10
165.833 | -2.217441e-10
166.135 | -2.269433e-10
166.405 | -2.249961e-10
166.708 | -2.244757e-10
167.023 | -2.022908e-10
167.321 | -2.321171e-10
167.639 | -2.287314e-10
167.939 | -2.253784e-10
168.241 | -2.233535e-10
168.509 | -2.251747e-10
168.81 | -2.26122e-10
169.114 | -2.264521e-10
169.415 | -2.256989e-10
169.727 | -2.254405e-10
170.026 | -2.254037e-10
170.327 | -2.24066e-10
170.644 | -2.245357511e-10
170.946 | -2.244834e-10
171.248 | -2.246776e-10
171.549 | -2.249416e-10
171.814 | -2.248542e-10
172.129 | -2.229671e-10
172.423 | -2.238487e-10
172.72 | -2.244525e-10
173.035 | -2.25361e-10
173.335 | -2.252387e-10
173.634 | -2.242214e-10
173.95 | -2.24334e-10
174.253 | -2.251338e-10
174.557 | -2.254966075e-10
174.812 | -2.252582e-10
175.119 | -2.254833e-10
175.443 | -2.254270659e-10
175.743 | -2.251978e-10
176.048 | -2.262113e-10
176.303 | -2.245631181e-10
176.626 | -2.240544e-10
176.932 | -2.248405e-10
177.237 | -2.252193e-10
177.543 | -2.250271e-10
177.834 | -2.253649e-10
178.102 | -2.244524e-10
178.402 | -2.245146e-10
178.722 | -2.241321e-10
179.024 | -2.24862e-10
179.345 | -2.238448e-10
179.65 | -2.247591e-10
179.906 | -2.232915e-10
180.239 | -2.246717673e-10
180.502 | -2.255784e-10
180.822 | -2.256386e-10
181.126 | -2.250541e-10
181.446 | -2.251824e-10
181.749 | -2.254076e-10
182.019 | -2.234135e-10
182.326 | -2.251242e-10
182.628 | -2.233399e-10
182.925 | -2.222955e-10
183.243 | -2.237359e-10
183.544 | -2.240758e-10
183.843 | -2.249358e-10
184.144 | -2.238757e-10
184.464 | -2.248349e-10
184.709 | -2.251047e-10
185.025 | -2.242251107e-10
185.323 | -2.253765e-10
185.625 | -2.247262e-10
185.92 | -2.242117e-10
186.237 | -2.230719e-10
186.538 | -2.234235e-10
186.841 | -2.257860704e-10
187.145 | -2.251106e-10
187.466 | -2.263939e-10
187.722 | -2.264871e-10
188.014 | -2.261162e-10
188.308 | -2.269257e-10
188.624 | -2.260483e-10
188.927 | -2.246251e-10
189.228 | -2.261784e-10
189.549 | -2.270093e-10
189.818 | -2.261590637e-10
190.122 | -2.28473e-10
190.447 | -2.26318e-10
190.748 | -2.268074e-10
191.03 | -2.27246e-10
191.345 | -2.282711e-10
191.628 | -2.277858e-10
191.929 | -2.275489519e-10
192.245 | -2.273413e-10
192.58 | -2.267142e-10
192.849 | -2.263162e-10
193.117 | -2.27283e-10
193.419 | -2.258735e-10
193.729 | -2.25757e-10
194.026 | -2.252445e-10
194.327 | -2.267278032e-10
194.625 | -2.26625e-10
194.945 | -2.247999e-10
195.245 | -2.25293e-10
195.529 | -2.258948445e-10
195.85 | -2.256057e-10
196.136 | -2.250154e-10
196.436 | -2.260753e-10
196.738 | -2.25524e-10
197.003 | -2.27316e-10
197.304 | -2.267122e-10
197.62 | -2.248989e-10
197.939 | -2.256696e-10
198.206 | -2.271666e-10
198.523 | -2.264249e-10
198.837 | -2.272519e-10
199.135 | -2.277315e-10
199.451 | -2.264501e-10
199.715 | -2.279723e-10
200.031 | -2.25722e-10
200.329 | -2.264656e-10
200.628 | -2.247338e-10
200.946 | -2.250522e-10
201.247 | -2.262832e-10
201.548 | -2.263104e-10
201.847 | -2.267820931e-10
202.163 | -2.263141e-10
202.415 | -2.2526e-10
202.733 | -2.255648e-10
203.052 | -2.254869208e-10
203.303 | -2.263511e-10
203.623 | -2.266871e-10
203.924 | -2.260114e-10
204.226 | -2.265414e-10
204.54 | -2.266461e-10
204.857 | -2.248232e-10
205.107 | -2.256173e-10
205.423 | -2.259065e-10
205.722 | -2.274286e-10
206.042 | -2.268422e-10
206.341 | -2.274499894e-10
206.642 | -2.277974e-10
206.942 | -2.278324196e-10
207.208 | -2.276984e-10
207.526 | -2.276246e-10
207.825 | -2.268986e-10
208.14 | -2.264383e-10
208.44 | -2.261471e-10
208.742 | -2.255357e-10
209.009 | -2.264579e-10
209.308 | -2.26126e-10
209.626 | -2.256192e-10
209.927 | -2.2579e-10
210.245 | -2.261783e-10
210.545 | -2.266151e-10
210.86 | -2.265064e-10
211.16 | -2.281371e-10
211.411 | -2.264868e-10
211.708 | -2.268248e-10
212.028 | -2.271005e-10
212.331 | -2.281781e-10
212.65 | -2.282265e-10
212.949 | -2.261335702e-10
213.263 | -2.273684e-10
213.559 | -2.265977e-10
213.805 | -2.271782e-10
214.118 | -2.265394e-10
214.414 | -2.251454162e-10
214.728 | -2.257686e-10
215.028 | -2.238505e-10
215.348 | -2.251959e-10
215.6 | -2.258793e-10
215.918 | -2.243415e-10
216.219 | -2.243435e-10
216.521 | -2.239923e-10
216.819 | -2.236077018e-10
217.135 | -2.249008e-10
217.434 | -2.252249e-10
217.75 | -2.24132e-10
218.05 | -2.257221e-10
218.351 | -2.232564e-10
218.618 | -2.251668e-10
218.919 | -2.241748e-10
219.225 | -2.242911e-10
219.529 | -2.248017e-10
219.85 | -2.249706e-10
220.1 | -2.247143e-10
220.463 | -2.235438e-10
220.761 | -2.238797e-10
221.008 | -2.213265e-10
221.322 | -2.234564e-10
221.622 | -2.234757e-10
221.94 | -2.226817e-10
222.239 | -2.232486e-10
222.542 | -2.234893e-10
222.81 | -2.233807167e-10
223.112 | -2.233612e-10
223.432 | -2.236406893e-10
223.731 | -2.229807e-10
224.038 | -2.221866e-10
224.337 | -2.232408e-10
224.655 | -2.241689e-10
224.923 | -2.228157e-10
225.225 | -2.228313e-10
225.545 | -2.240058e-10
225.846 | -2.229843e-10
226.113 | -2.244931e-10
226.415 | -2.243959e-10
226.713 | -2.234137e-10
227.079 | -2.237748e-10
227.38 | -2.237261e-10
227.65 | -2.24396e-10
227.928 | -2.253765e-10
228.247 | -2.256696e-10
228.545 | -2.253996e-10
228.81 | -2.258540438e-10
229.134 | -2.245961e-10
229.461 | -2.25357e-10
229.703 | -2.245494346e-10
230.038 | -2.256036e-10
230.303 | -2.259163e-10
230.616 | -2.252833e-10
230.944 | -2.24658e-10
231.242 | -2.243727e-10
231.524 | -2.245163e-10
231.826 | -2.231594e-10
232.137 | -2.238408e-10
232.437 | -2.238466e-10
232.746 | -2.249688e-10
233.081 | -2.256578e-10
233.355 | -2.252697e-10
233.679 | -2.258076e-10
233.926 | -2.252794e-10
234.25 | -2.246659e-10
234.525 | -2.245046371e-10
234.801 | -2.254192e-10
235.106 | -2.241515e-10
235.418 | -2.244252e-10
235.705 | -2.251629e-10
236.001 | -2.248618e-10
236.326 | -2.246503e-10
236.617 | -2.242486e-10
236.935 | -2.244406605e-10
237.205 | -2.24757e-10
237.538 | -2.249298e-10
237.809 | -2.238291e-10
238.126 | -2.253843e-10
238.459 | -2.248775e-10
238.733 | -2.248269e-10
239.023 | -2.245183206e-10
239.345 | -2.255064e-10
239.639 | -2.258055e-10
239.933 | -2.250968e-10
240.216 | -2.24792e-10
240.545 | -2.248252e-10
240.845 | -2.247029e-10
241.132 | -2.243844e-10
241.437 | -2.247086e-10
241.725 | -2.239437e-10
242.033 | -2.246407e-10
242.324 | -2.246542e-10
242.634 | -2.258367e-10
242.929 | -2.257977e-10
243.224 | -2.243589e-10
243.536 | -2.245707e-10
243.85 | -2.244427e-10
244.161 | -2.243475e-10
244.423 | -2.238952e-10
244.751 | -2.227867e-10
245.033 | -2.246155e-10
245.347 | -2.231108e-10
245.647 | -2.234622e-10
245.913 | -2.240506e-10
246.229 | -2.258424836e-10
246.529 | -2.241009e-10
246.831 | -2.246542e-10
247.148 | -2.241591e-10
247.466 | -2.241496e-10
247.717 | -2.242388e-10
248.034 | -2.2413e-10
248.371 | -2.25289e-10
248.639 | -2.235417e-10
248.905 | -2.256114e-10
249.258 | -2.26021e-10
249.544 | -2.254484e-10
249.861 | -2.251629e-10
250.129 | -2.268132e-10
250.446 | -2.247709e-10
250.73 | -2.251436e-10
251.049 | -2.264327e-10
251.333 | -2.254327e-10
251.636 | -2.245591e-10
251.903 | -2.258677e-10
252.215 | -2.253919e-10
252.502 | -2.252696224e-10
252.838 | -2.226739e-10
253.138 | -2.231496e-10
253.455 | -2.253707e-10
253.705 | -2.253278e-10
254.021 | -2.261471e-10
254.338 | -2.261122e-10
254.621 | -2.253337239e-10
254.939 | -2.25322e-10
255.206 | -2.249746639e-10
255.522 | -2.241262e-10
255.839 | -2.253162e-10
256.153 | -2.263085e-10
256.406 | -2.246543e-10
256.706 | -2.22905e-10
257.021 | -2.246678e-10
257.324 | -2.251106e-10
257.639 | -2.253122966e-10
257.94 | -2.256481807e-10
258.223 | -2.246269698e-10
258.522 | -2.253279e-10
258.839 | -2.24794e-10
259.106 | -2.249823e-10
259.422 | -2.253629e-10
259.738 | -2.253628e-10
260.04 | -2.239243e-10
260.306 | -2.247417e-10
260.622 | -2.234951e-10
260.921 | -2.24681454e-10
261.238 | -2.249572e-10
261.532 | -2.25394e-10
261.846 | -2.260248e-10
262.143 | -2.255299e-10
262.459 | -2.258774e-10
262.709 | -2.271082e-10
263.009 | -2.259298e-10
263.325 | -2.257860704e-10
263.624 | -2.264133e-10
263.942 | -2.273898e-10
264.21 | -2.263375e-10
264.527 | -2.251765e-10
264.828 | -2.246541e-10
265.129 | -2.263296e-10
265.446 | -2.25924e-10
265.745 | -2.259297e-10
266.012 | -2.263627e-10
266.331 | -2.250192e-10
266.63 | -2.248289e-10
266.95 | -2.258094e-10
267.216 | -2.255705e-10
267.531 | -2.261608e-10
267.833 | -2.253453e-10
268.149 | -2.245921088e-10
268.401 | -2.23602e-10
268.7 | -2.242582e-10
269.019 | -2.235225e-10
269.319 | -2.233728e-10
269.635 | -2.242369e-10
269.903 | -2.251163e-10
270.203 | -2.246115e-10
270.521 | -2.256639e-10
270.838 | -2.258813e-10
271.138 | -2.268307e-10
271.456 | -2.260385e-10
271.705 | -2.260442e-10
272.02 | -2.264208e-10
272.322 | -2.265704e-10
272.637 | -2.270072047e-10
272.937 | -2.258987e-10
273.205 | -2.255823e-10
273.521 | -2.284148e-10
273.82 | -2.258404e-10
274.138 | -2.270538757e-10
274.436 | -2.256968e-10
274.704 | -2.253959519e-10
275.021 | -2.255823e-10
275.32 | -2.280925171e-10
275.621 | -2.263588e-10
275.938 | -2.277916189e-10
276.203 | -2.278751e-10
276.521 | -2.282712e-10
276.821 | -2.245998e-10
277.137 | -2.247339e-10
277.454 | -2.256055e-10
277.705 | -2.252154e-10
278.021 | -2.262365e-10
278.321 | -2.252794e-10
278.638 | -2.268015e-10
278.955 | -2.251164e-10
279.22 | -2.250697e-10
279.515 | -2.252636e-10
279.832 | -2.257822e-10
280.128 | -2.242582e-10
280.444 | -2.254753e-10
280.744 | -2.25786e-10
281.011 | -2.253978e-10
281.311 | -2.263063e-10
281.626 | -2.263858e-10
281.927 | -2.263744e-10
282.246 | -2.261356e-10
282.546 | -2.25823e-10
282.862 | -2.25958946e-10
283.13 | -2.254929e-10
283.43 | -2.25227e-10
283.732 | -2.251143e-10
284.048 | -2.254036402e-10
284.316 | -2.253163e-10
284.616 | -2.231497e-10
284.931 | -2.252755e-10
285.232 | -2.232077e-10
285.55 | -2.253065e-10
285.851 | -2.23809693e-10
286.116 | -2.230661e-10
286.434 | -2.247182e-10
286.734 | -2.24928e-10
287.053 | -2.23732e-10
287.302 | -2.240523e-10
287.603 | -2.22971e-10
287.918 | -2.234389e-10
288.236 | -2.250465e-10
288.536 | -2.251182e-10
288.836 | -2.249919e-10
289.102 | -2.25997554e-10
289.403 | -2.253667e-10
289.72 | -2.250385e-10
290.038 | -2.249182e-10
290.337 | -2.254793e-10
290.602 | -2.249219e-10
290.919 | -2.252522e-10
291.238 | -2.259783e-10
291.554 | -2.256637e-10
291.804 | -2.255453e-10
292.12 | -2.253181e-10
292.436 | -2.241359e-10
292.737 | -2.256404e-10
293.038 | -2.244659042e-10
293.301 | -2.255686e-10
293.62 | -2.257005e-10
293.92 | -2.24926e-10
294.237 | -2.253258e-10
294.505 | -2.254056e-10
294.819 | -2.242912e-10
295.119 | -2.245552e-10
295.436 | -2.242387e-10
295.702 | -2.247513e-10
296.004 | -2.271742e-10
296.32 | -2.260171e-10
296.621 | -2.263975e-10
296.938 | -2.274809e-10
297.237 | -2.264482e-10
297.502 | -2.263567e-10
297.821 | -2.26681e-10
298.137 | -2.264983e-10
298.438 | -2.272013e-10
298.702 | -2.26714e-10
299.017 | -2.267956e-10
299.331 | -2.279953e-10
299.647 | -2.272266e-10
299.943 | -2.275877e-10
300.26 | -2.263044e-10
300.511 | -2.261821e-10
300.827 | -2.271488e-10
301.143 | -2.265877902e-10
301.413 | -2.267799698e-10
301.714 | -2.262732e-10
302.029 | -2.259122e-10
302.331 | -2.255471e-10
302.649 | -2.266092e-10
302.917 | -2.26881e-10
303.216 | -2.258985e-10
303.532 | -2.250444e-10
303.834 | -2.25293e-10
304.1 | -2.261142e-10
304.4 | -2.267587923e-10
304.718 | -2.246134e-10
305.034 | -2.252599e-10
305.353 | -2.2519e-10
305.62 | -2.254676e-10
305.903 | -2.252172e-10
306.219 | -2.240931e-10
306.535 | -2.268907e-10
306.803 | -2.26852e-10
307.12 | -2.251396e-10
307.453 | -2.242154e-10
307.721 | -2.252522e-10
308.019 | -2.24629e-10
308.337 | -2.2433e-10
308.636 | -2.243805e-10
308.903 | -2.249823e-10
309.22 | -2.247103e-10
309.536 | -2.245824e-10
309.853 | -2.2446e-10
310.121 | -2.25124e-10
310.437 | -2.261335e-10
310.752 | -2.247765e-10
311.02 | -2.257044e-10
311.336 | -2.254268e-10
311.636 | -2.253668e-10
311.921 | -2.255161613e-10
312.236 | -2.254831e-10
312.555 | -2.259218e-10
312.821 | -2.250541e-10
313.137 | -2.259452e-10
313.439 | -2.259103e-10
313.705 | -2.255687e-10
314.02 | -2.250794e-10
314.337 | -2.262984e-10
314.636 | -2.268013e-10
314.904 | -2.262519e-10
315.221 | -2.254733e-10
315.537 | -2.255259e-10
315.839 | -2.252384e-10
316.105 | -2.24926e-10
316.421 | -2.271606e-10
316.739 | -2.273081e-10
317.038 | -2.263644e-10
317.304 | -2.257201e-10
317.622 | -2.282205e-10
317.922 | -2.263161e-10
318.239 | -2.262714e-10
318.555 | -2.252074e-10
318.805 | -2.258307e-10
319.122 | -2.260054e-10
319.439 | -2.253511544e-10
319.756 | -2.245552e-10
320.021 | -2.252054e-10
320.319 | -2.24722e-10
320.634 | -2.243145e-10
320.9 | -2.263316e-10
321.265 | -2.25479e-10
321.514 | -2.259297e-10
321.83 | -2.249374e-10
322.148 | -2.24700758e-10
322.448 | -2.266713206e-10
322.715 | -2.254501e-10
323.031 | -2.251958342e-10
323.348 | -2.255957e-10
323.648 | -2.265002e-10
323.916 | -2.261879e-10
324.233 | -2.245161e-10
324.533 | -2.257742e-10
324.8 | -2.263413e-10
325.118 | -2.248561e-10
325.435 | -2.254016e-10
325.735 | -2.260636e-10
326.035 | -2.270634e-10
326.302 | -2.267605e-10
326.618 | -2.264382e-10
326.936 | -2.272403e-10
327.203 | -2.265509e-10
327.537 | -2.265626e-10
327.837 | -2.26648e-10
328.121 | -2.270926e-10
328.405 | -2.287447e-10
328.739 | -2.280593e-10
329.005 | -2.275702e-10
329.32 | -2.273236e-10
329.638 | -2.284302e-10
329.955 | -2.273993e-10
330.206 | -2.289214e-10
330.521 | -2.292592e-10
330.839 | -2.273623e-10
331.139 | -2.287797e-10
331.404 | -2.273295e-10
331.722 | -2.272265e-10
332.039 | -2.272808e-10
332.355 | -2.25817e-10
332.622 | -2.270225119e-10
332.938 | -2.270653e-10
333.239 | -2.264287e-10
333.505 | -2.288321e-10
333.821 | -2.290923e-10
334.122 | -2.288145784e-10
334.438 | -2.279857e-10
334.755 | -2.287700307e-10
335.021 | -2.291718e-10
335.339 | -2.302416e-10
335.638 | -2.287098e-10
335.904 | -2.27644e-10
336.22 | -2.262811e-10
336.52 | -2.274867239e-10
336.838 | -2.276634e-10
337.154 | -2.266267e-10
337.403 | -2.27941e-10
337.737 | -2.284923e-10
338.052 | -2.281119e-10
338.32 | -2.270013e-10
338.619 | -2.274477412e-10
338.936 | -2.281642e-10
339.253 | -2.267682e-10
339.521 | -2.28141e-10
339.836 | -2.271566e-10
340.136 | -2.276574e-10
340.402 | -2.271839e-10
340.72 | -2.285894e-10
341.019 | -2.271121e-10
341.335 | -2.261568e-10
341.601 | -2.255277215e-10
341.919 | -2.2645e-10
342.237 | -2.256171e-10
342.534 | -2.266073e-10
342.82 | -2.274595e-10
343.119 | -2.2671e-10
343.437 | -2.26712e-10
343.735 | -2.262790233e-10
344.002 | -2.257938e-10
344.319 | -2.267022e-10
344.67 | -2.269121e-10
344.919 | -2.268228e-10
345.235 | -2.264439e-10
345.502 | -2.271701e-10
345.818 | -2.26681e-10
346.134 | -2.279564e-10
346.45 | -2.267838e-10
346.748 | -2.270536e-10
347.014 | -2.265626e-10
347.328 | -2.252406e-10
347.627 | -2.265024e-10
347.945 | -2.269236e-10
348.211 | -2.262073e-10
348.529 | -2.263743e-10
348.829 | -2.26246e-10
349.145 | -2.268614e-10
349.412 | -2.264557708e-10
349.729 | -2.26749e-10
350.062 | -2.265994e-10
350.329 | -2.262752e-10
350.629 | -2.274304e-10
350.947 | -2.2558e-10
351.214 | -2.265759802e-10
351.532 | -2.267354e-10
351.831 | -2.266169e-10
352.148 | -2.25421e-10
352.449 | -2.256811e-10
352.716 | -2.254772e-10
353.033 | -2.258965931e-10
353.334 | -2.260985843e-10
353.617 | -2.260171e-10
353.934 | -2.255647058e-10
354.236 | -2.2552e-10
354.502 | -2.258811e-10
354.819 | -2.237514e-10
355.134 | -2.244173e-10
355.402 | -2.236893e-10
355.735 | -2.248173e-10
356.035 | -2.256851e-10
356.301 | -2.26153e-10
356.619 | -2.251802e-10
356.936 | -2.255257e-10
357.202 | -2.256423e-10
357.518 | -2.241455e-10
357.834 | -2.262577764e-10
358.135 | -2.259705e-10
358.403 | -2.257744e-10
358.719 | -2.278362e-10
359.036 | -2.259782e-10
359.336 | -2.260267945e-10
359.601 | -2.266848e-10
359.917 | -2.263471e-10
360.218 | -2.241105e-10
360.536 | -2.244036762e-10
360.852 | -2.25584e-10
361.136 | -2.249375e-10
361.42 | -2.248658e-10
361.734 | -2.252094e-10
362.018 | -2.259004e-10
362.335 | -2.263489e-10
362.652 | -2.258948e-10
362.918 | -2.249395e-10
363.219 | -2.254734e-10
363.536 | -2.261607e-10
363.852 | -2.255395e-10
364.12 | -2.254366e-10
364.436 | -2.269857e-10
364.752 | -2.255161e-10
365.018 | -2.264946e-10
365.317 | -2.273527e-10
365.634 | -2.267762e-10
365.9 | -2.270189e-10
366.217 | -2.251977e-10
366.533 | -2.271682e-10
366.801 | -2.253667e-10
367.117 | -2.262754e-10
367.435 | -2.264947e-10
367.752 | -2.274188e-10
368.001 | -2.26543e-10
368.317 | -2.256481e-10
368.635 | -2.246774e-10
368.951 | -2.244911e-10
369.219 | -2.255297e-10
369.536 | -2.252754e-10
369.834 | -2.246172e-10
370.102 | -2.24062e-10
370.418 | -2.251801e-10
370.736 | -2.250036e-10
371.051 | -2.25170535e-10
371.301 | -2.257744e-10
371.619 | -2.266286e-10
371.934 | -2.255684e-10
372.251 | -2.249317e-10
372.517 | -2.249026243e-10
372.836 | -2.262615e-10
373.151 | -2.249861e-10
373.417 | -2.24427e-10
373.718 | -2.26514e-10
374.035 | -2.257413e-10
374.301 | -2.249298e-10
374.619 | -2.25487e-10
374.935 | -2.244541e-10
375.233 | -2.25205396e-10
375.501 | -2.249841e-10
375.819 | -2.232504e-10
376.136 | -2.252889264e-10
376.452 | -2.257995e-10
376.719 | -2.253102e-10
377.036 | -2.247085e-10
377.352 | -2.242482e-10
377.619 | -2.254190723e-10
377.918 | -2.256733e-10
378.236 | -2.249122e-10
378.501 | -2.265216e-10
378.818 | -2.259918086e-10
379.134 | -2.259141e-10
379.402 | -2.260188e-10
379.718 | -2.268615e-10
380.035 | -2.268537e-10
380.3 | -2.276555e-10
380.619 | -2.257899e-10
380.933 | -2.25844e-10
381.235 | -2.24848e-10
381.502 | -2.259335e-10
381.818 | -2.257239e-10
382.102 | -2.264694e-10
382.417 | -2.249861e-10