## Settings
Sample Info | so14ig, dot b2, run 02
Sample Description | 02: +5/+5/-10 V
Major Measurement Parameters
Starting Temperature | 359.175
Initial Temperature | 81
Final Temperature | 450
Preliminary Voltage | 5
Pulse Voltage | 5
Pulse Time | 10
Measurement Voltage | -10
Subsidiary Measurement Parameters
Step | 0.3
Accuracy Step | 0.1
Accuracy Stable | 0.5
Accuracy End | 0.2
Lakeshore TC Parameters
Ramp | 10
Range | 3
P | 100
I | 50
D | 20
Keithley SM Parameters
NPLC | 3
Measurecount | 1
время
Date | 26.9.2023
Time | 15:43:30

## Stabilization
Temperature | Current
358.529 | -2.077067e-10
357.683 | -2.231179e-10
357.028 | -2.233819e-10
356.382 | -2.246108e-10
355.563 | -2.258825e-10
354.866 | -2.26294e-10
354.208 | -2.265931e-10
353.522 | -2.254844e-10
352.813 | -2.271212e-10
352.25 | -2.253933e-10
351.665 | -2.255155e-10
351.282 | -2.265018e-10
350.594 | -2.254728626e-10
350.022 | -2.250204e-10
349.507 | -2.250728e-10
348.898 | -2.263116e-10
348.263 | -2.260301e-10
347.763 | -2.26529e-10
347.114 | -2.271114e-10
346.52 | -2.266766e-10
346.002 | -2.274317e-10
345.301 | -2.254534e-10
344.718 | -2.252262e-10
344.2 | -2.262686e-10
343.607 | -2.255641e-10
343.02 | -2.253931e-10
342.453 | -2.262922e-10
341.736 | -2.263133e-10
341.144 | -2.268879e-10
340.604 | -2.257369e-10
340.044 | -2.262941e-10
339.382 | -2.256377e-10
338.875 | -2.272842e-10
338.246 | -2.260959e-10
337.661 | -2.259038373e-10
337.12 | -2.264513e-10
336.414 | -2.249428e-10
335.805 | -2.253409e-10
335.3 | -2.262203e-10
334.763 | -2.267911e-10
334.166 | -2.260902e-10
333.693 | -2.266474e-10
333.127 | -2.263328e-10
332.457 | -2.263697e-10
331.893 | -2.257504e-10
331.307 | -2.262318e-10
330.745 | -2.259854e-10
330.248 | -2.255154e-10
329.645 | -2.253212e-10
329.159 | -2.253136e-10
328.645 | -2.261096e-10
328.002 | -2.256553e-10
327.488 | -2.254243e-10
326.967 | -2.259774e-10
326.339 | -2.249467e-10
325.81 | -2.260066162e-10
325.276 | -2.266201e-10
324.657 | -2.253989e-10
324.169 | -2.256282e-10
323.66 | -2.254144e-10
323.151 | -2.264222e-10
322.696 | -2.270939e-10
322.047 | -2.266376e-10
321.514 | -2.273288e-10
320.837 | -2.264646e-10
320.382 | -2.267172e-10
319.891 | -2.26199e-10
319.325 | -2.248689e-10
318.856 | -2.258572e-10
318.282 | -2.253116e-10
317.695 | -2.25931e-10
317.202 | -2.249349873e-10
316.728 | -2.263523e-10
316.296 | -2.26855e-10
315.791 | -2.263038e-10
315.337 | -2.26527e-10
314.819 | -2.265616722e-10
314.279 | -2.250864e-10
313.726 | -2.240419e-10
313.292 | -2.259718e-10
312.889 | -2.25566e-10
312.523 | -2.259017e-10
311.996 | -2.282392e-10
311.555 | -2.265425e-10
311.124 | -2.272432e-10
310.564 | -2.256107e-10
310.119 | -2.252338e-10
309.657 | -2.264764e-10
309.156 | -2.25896e-10
308.709 | -2.255504e-10
308.244 | -2.248515e-10
307.794 | -2.243175e-10
307.332 | -2.242302316e-10
306.944 | -2.266512e-10
306.401 | -2.255562e-10
305.997 | -2.248534e-10
305.596 | -2.256631e-10
304.992 | -2.255407e-10
304.598 | -2.257815e-10
304.179 | -2.252592e-10
303.583 | -2.256727e-10
303.133 | -2.26024e-10
302.685 | -2.255446e-10
302.168 | -2.263075e-10
301.652 | -2.271579e-10
301.272 | -2.268299e-10
300.953 | -2.270317e-10
300.279 | -2.272589e-10
299.835 | -2.27717e-10
299.388 | -2.26653e-10
298.937 | -2.287325e-10
298.434 | -2.275967e-10
298.046 | -2.2669e-10
297.554 | -2.259814e-10
297.093 | -2.261094e-10
296.667 | -2.249e-10
296.242 | -2.26954e-10
295.829 | -2.26026e-10
295.293 | -2.247874e-10
294.9 | -2.250883e-10
294.421 | -2.251058e-10
293.959 | -2.258106e-10
293.549 | -2.2503e-10
293.149 | -2.270704e-10
292.588 | -2.274198746e-10
292.163 | -2.281713e-10
291.745 | -2.262027e-10
291.341 | -2.262376e-10
290.82 | -2.265502e-10
290.416 | -2.266376e-10
290.035 | -2.271132e-10
289.531 | -2.271151e-10
289.183 | -2.276083e-10
288.822 | -2.276703e-10
288.467 | -2.272005778e-10
287.856 | -2.273695e-10
287.486 | -2.274042e-10
287.048 | -2.265093e-10
286.745 | -2.277635e-10
286.207 | -2.270511e-10
285.809 | -2.27297417e-10
285.394 | -2.280742e-10
284.864 | -2.272277e-10
284.455 | -2.266161564e-10
284.012 | -2.267095e-10
283.699 | -2.275772e-10
283.103 | -2.25692e-10
282.643 | -2.259463e-10
282.268 | -2.269113e-10
281.844 | -2.268141e-10
281.425 | -2.259716e-10
280.944 | -2.251193e-10
280.528 | -2.262375e-10
280.133 | -2.260357e-10
279.804 | -2.250339e-10
279.288 | -2.249989e-10
278.867 | -2.255426e-10
278.524 | -2.259833e-10
278.136 | -2.276063088e-10
277.688 | -2.264978e-10
277.377 | -2.265909e-10
277.085 | -2.270685e-10
276.65 | -2.259541e-10
276.313 | -2.244049252e-10
276.015 | -2.250941e-10
275.572 | -2.252803e-10
275.303 | -2.256669e-10
275.046 | -2.260881e-10
274.695 | -2.258706e-10
274.317 | -2.260551e-10
274.062 | -2.269521e-10
273.818 | -2.262608e-10
273.388 | -2.263269e-10
273.135 | -2.265405e-10
272.859 | -2.26261e-10
272.49 | -2.268899e-10
272.127 | -2.259678e-10
271.838 | -2.269656e-10
271.614 | -2.270781e-10
271.227 | -2.265772292e-10
270.986 | -2.27253e-10
270.704 | -2.272839e-10
270.394 | -2.270859e-10
270.116 | -2.270607e-10
269.874 | -2.264319e-10
269.55 | -2.269482e-10
269.298 | -2.264938e-10
269.016 | -2.276315525e-10
268.806 | -2.268453e-10
268.65 | -2.272684e-10
268.299 | -2.274743e-10
267.997 | -2.268084e-10
267.74 | -2.278723e-10
267.483 | -2.283286e-10
267.249 | -2.271482e-10
266.929 | -2.259211e-10
266.662 | -2.272220051e-10
266.496 | -2.263871e-10
266.192 | -2.272567412e-10
265.989 | -2.262649e-10
265.846 | -2.263229e-10
265.648 | -2.2616e-10
265.517 | -2.273405e-10
265.148 | -2.267697e-10
264.962 | -2.263832e-10
264.729 | -2.262104e-10
264.542 | -2.27383e-10
264.397 | -2.274296e-10
264.224 | -2.260318e-10
263.945 | -2.269754e-10
263.831 | -2.269948e-10
263.587 | -2.273152e-10
263.372 | -2.269714e-10
263.032 | -2.276024e-10
262.828 | -2.264142e-10
262.642 | -2.287576e-10
262.495 | -2.277734e-10
262.32 | -2.266396e-10
262.172 | -2.275383e-10
262.059 | -2.266181e-10
261.944 | -2.285711e-10
261.713 | -2.271133e-10
261.611 | -2.290798e-10
261.53 | -2.260687e-10
261.281 | -2.274878e-10
261.031 | -2.261366927e-10
260.887 | -2.269597e-10
260.756 | -2.266317e-10
260.619 | -2.277537603e-10
260.531 | -2.276413e-10
260.443 | -2.26884e-10
260.356 | -2.269714e-10
260.277 | -2.275460792e-10
260.182 | -2.288526e-10
260.102 | -2.273209e-10
260.035 | -2.274025e-10
259.97 | -2.277422e-10
259.909 | -2.279791e-10
259.766 | -2.271422e-10
259.467 | -2.278315e-10
259.363 | -2.272062e-10
259.257 | -2.290178e-10
259.183 | -2.272123e-10
259.112 | -2.269014e-10
258.942 | -2.252085e-10
258.856 | -2.268452e-10
258.787 | -2.26857e-10
258.554 | -2.278858e-10
258.478 | -2.274589e-10
258.405 | -2.280761e-10
258.305 | -2.278665e-10
258.252 | -2.2848e-10
258.191 | -2.28113e-10
257.932 | -2.28245e-10
257.82 | -2.281207e-10
257.742 | -2.264084e-10
257.679 | -2.286624e-10
257.613 | -2.260512e-10
257.549 | -2.270529e-10
257.487 | -2.251699e-10
257.424 | -2.260686e-10
257.367 | -2.267889e-10
257.308 | -2.278198e-10
257.248 | -2.28346e-10
257.191 | -2.275071e-10
257.137 | -2.298603e-10
257.079 | -2.288663e-10
257.023 | -2.299244e-10
256.97 | -2.275247e-10
256.842 | -2.27121e-10
256.701 | -2.282993e-10
256.625 | -2.281363e-10
256.555 | -2.269209e-10
256.504 | -2.268569e-10
256.45 | -2.265171e-10
256.395 | -2.275712e-10
256.339 | -2.290936e-10
256.174 | -2.286254e-10
256.006 | -2.271424e-10
255.935 | -2.285964612e-10
255.876 | -2.27942e-10
255.822 | -2.279189e-10
255.761 | -2.278683e-10
255.699 | -2.283732e-10
255.646 | -2.274821026e-10
255.594 | -2.283983e-10
255.54 | -2.291032e-10
255.489 | -2.296428e-10
255.436 | -2.290392e-10
255.385 | -2.291808e-10
255.333 | -2.282994e-10
255.281 | -2.287829e-10
255.231 | -2.284663e-10
255.177 | -2.292138146e-10
255.122 | -2.280665e-10
255.055 | -2.280024e-10
254.958 | -2.272628e-10
254.911 | -2.26857e-10
254.861 | -2.260259202e-10
254.806 | -2.258628e-10
254.721 | -2.26422e-10
254.67 | -2.287537243e-10
254.617 | -2.284567e-10
254.573 | -2.286663e-10
254.523 | -2.275306471e-10
254.472 | -2.279364e-10
254.42 | -2.276780986e-10
254.367 | -2.27390759e-10
254.317 | -2.282607e-10
254.274 | -2.285421e-10
254.215 | -2.282742e-10
254.109 | -2.28775e-10
254.064 | -2.277712e-10
254.014 | -2.284082e-10
253.964 | -2.281674e-10
253.917 | -2.280898e-10
253.869 | -2.27548e-10
253.818 | -2.279751804e-10
253.769 | -2.281674e-10
253.715 | -2.280701e-10
253.668 | -2.294119e-10
253.62 | -2.266861e-10
253.567 | -2.278605e-10
253.431 | -2.279266e-10
253.37 | -2.282586e-10
253.32 | -2.273751e-10
253.271 | -2.278956e-10
253.224 | -2.262666e-10
253.175 | -2.280742e-10
253.126 | -2.283926e-10
253.016 | -2.291691e-10
252.834 | -2.274548e-10
252.771 | -2.288741e-10
252.708 | -2.291751e-10
252.654 | -2.290779e-10
252.594 | -2.276821e-10
252.539 | -2.279829e-10
252.487 | -2.276859e-10
252.434 | -2.28439e-10
252.379 | -2.280413e-10
252.327 | -2.268725e-10
252.274 | -2.279539e-10
252.219 | -2.278586e-10
252.17 | -2.289925e-10
252.117 | -2.276491e-10
251.943 | -2.274238e-10
251.847 | -2.277363e-10
251.789 | -2.276741573e-10
251.74 | -2.280742e-10
251.694 | -2.28841e-10
251.639 | -2.275286e-10
251.574 | -2.277655e-10
251.521 | -2.275016e-10
251.458 | -2.28107e-10
251.407 | -2.278782e-10
251.346 | -2.275189e-10
251.271 | -2.281013e-10
251.22 | -2.292679796e-10
251.169 | -2.297904e-10
251.108 | -2.285555e-10
251.055 | -2.286625e-10
251.001 | -2.286565e-10
250.95 | -2.290371e-10
250.898 | -2.273169e-10
250.846 | -2.270297e-10
250.608 | -2.273423e-10
250.302 | -2.284235856e-10
250.193 | -2.267734e-10
250.069 | -2.273926e-10
249.98 | -2.272568e-10
249.89 | -2.26989e-10
249.795 | -2.285246e-10
249.722 | -2.295632e-10
249.64 | -2.292584e-10
249.564 | -2.282664e-10
249.495 | -2.284314e-10
249.433 | -2.283109e-10
249.374 | -2.270044569e-10
249.312 | -2.276218e-10
249.217 | -2.28744e-10
249.106 | -2.279985e-10
249.043 | -2.272976e-10
248.991 | -2.279655e-10
248.934 | -2.273189e-10
248.85 | -2.284836903e-10
248.644 | -2.278179e-10
248.584 | -2.292176e-10
248.519 | -2.28311e-10
248.42 | -2.290468e-10
248.37 | -2.280664e-10
248.315 | -2.290896e-10
248.255 | -2.281984e-10
248.196 | -2.286120182e-10
248.14 | -2.297573e-10
248.081 | -2.277344e-10
248.022 | -2.277072142e-10
247.965 | -2.268141e-10
247.911 | -2.277557587e-10
247.859 | -2.280644e-10
247.803 | -2.274937e-10
247.737 | -2.281265e-10
247.674 | -2.294973e-10
247.614 | -2.277014e-10
247.563 | -2.275888e-10
247.501 | -2.297185e-10
247.41 | -2.285497e-10
247.345 | -2.297594e-10
247.283 | -2.280449e-10
247.23 | -2.285634e-10
247.172 | -2.286662e-10
247.113 | -2.29103e-10
247.057 | -2.289032e-10
246.993 | -2.283090661e-10
246.924 | -2.28482e-10
246.871 | -2.279733e-10
246.812 | -2.296468e-10
246.745 | -2.300952e-10
246.687 | -2.300934e-10
246.628 | -2.320929976e-10
246.545 | -2.291846e-10
246.458 | -2.298022e-10
246.401 | -2.290741e-10
246.341 | -2.286759393e-10
246.284 | -2.297069e-10
246.221 | -2.304233e-10
246.156 | -2.302971e-10
246.099 | -2.299806e-10
246.044 | -2.304156e-10
245.99 | -2.308175e-10
245.935 | -2.304855e-10
245.88 | -2.29872e-10
245.824 | -2.29334e-10
245.768 | -2.30932e-10
245.71 | -2.310039e-10
245.591 | -2.306952e-10
245.522 | -2.323881e-10
245.462 | -2.317997e-10
245.402 | -2.303321e-10
245.346 | -2.303262e-10
245.292 | -2.305572e-10
245.237 | -2.316232e-10
245.182 | -2.310097e-10
245.125 | -2.316949e-10
245.06 | -2.307397e-10
244.992 | -2.303341e-10
244.92 | -2.29965e-10
244.862 | -2.30219524e-10
244.799 | -2.307747e-10
244.693 | -2.312988967e-10
244.626 | -2.311145e-10
244.547 | -2.302932e-10
244.483 | -2.31727873e-10
244.422 | -2.304407e-10
244.37 | -2.30864175e-10
244.295 | -2.307088e-10
244.217 | -2.30466e-10
244.158 | -2.301436e-10
244.103 | -2.30068e-10
244.038 | -2.299535562e-10
243.982 | -2.296642e-10
243.925 | -2.309067243e-10
243.859 | -2.31926e-10
243.801 | -2.313106e-10
243.746 | -2.305495e-10
243.69 | -2.300855e-10
243.632 | -2.299127e-10
243.575 | -2.284527e-10
243.514 | -2.301631663e-10
243.454 | -2.29142e-10
243.393 | -2.304408e-10
243.33 | -2.292798e-10
243.273 | -2.299554e-10
243.213 | -2.296331e-10
243.158 | -2.308913e-10
243.103 | -2.29804e-10
243.047 | -2.303884e-10
242.991 | -2.294059942e-10
242.928 | -2.291245e-10
242.84 | -2.308989e-10
242.773 | -2.304466e-10
242.716 | -2.296468e-10
242.66 | -2.293691348e-10
242.604 | -2.289673e-10
242.55 | -2.287381673e-10
242.493 | -2.287421e-10
242.432 | -2.285828e-10
242.341 | -2.28515e-10
242.277 | -2.281714e-10
242.218 | -2.28814e-10
242.157 | -2.28973e-10
242.093 | -2.291205e-10
242.038 | -2.289342e-10
241.981 | -2.285614e-10
241.928 | -2.285964e-10
241.873 | -2.280858e-10
241.819 | -2.280994e-10
241.753 | -2.279577e-10
241.686 | -2.292663e-10
241.625 | -2.287013e-10
241.554 | -2.282197e-10
241.499 | -2.288488e-10
241.448 | -2.2947e-10
241.393 | -2.290023e-10
241.329 | -2.290721e-10
241.116 | -2.300039e-10
240.993 | -2.297631e-10
240.928 | -2.294118e-10
240.865 | -2.294835e-10
240.802 | -2.29431e-10
240.739 | -2.292312e-10
240.683 | -2.290876e-10
240.622 | -2.297398e-10
240.567 | -2.300118e-10
240.509 | -2.299477e-10
240.448 | -2.291865e-10
240.397 | -2.293381e-10
240.343 | -2.284625128e-10
240.289 | -2.30668e-10
240.229 | -2.297457e-10
240.162 | -2.280547e-10
240.1 | -2.286158e-10
240.043 | -2.290295e-10
239.99 | -2.289205e-10
239.937 | -2.288411e-10
239.878 | -2.293281e-10
239.823 | -2.30928e-10
239.755 | -2.29536e-10
239.697 | -2.275460792e-10
239.593 | -2.297534385e-10
239.515 | -2.306582e-10
239.455 | -2.303825e-10
239.397 | -2.296875e-10
239.342 | -2.301884e-10
239.287 | -2.297048e-10
239.234 | -2.307127e-10
239.178 | -2.294603535e-10
239.124 | -2.291284e-10
239.074 | -2.294196e-10
239.02 | -2.295379e-10
238.94 | -2.294196e-10
238.78 | -2.289011e-10
238.717 | -2.290449e-10
238.663 | -2.296914e-10
238.61 | -2.309844e-10
238.556 | -2.304603e-10
238.501 | -2.288681e-10
238.441 | -2.29235e-10
238.379 | -2.293574e-10
238.326 | -2.292255e-10
238.276 | -2.288662e-10
238.225 | -2.2927e-10
238.178 | -2.289945e-10
238.126 | -2.293886e-10
238.077 | -2.285013e-10
238.025 | -2.30967e-10
237.967 | -2.289653e-10
237.911 | -2.298156665e-10
237.858 | -2.274665e-10
237.797 | -2.291029e-10
237.747 | -2.279033e-10
237.698 | -2.290604e-10
237.648 | -2.276355e-10
237.598 | -2.287847e-10
237.548 | -2.284704e-10
237.444 | -2.297632e-10
237.333 | -2.289768e-10
237.278 | -2.294313e-10
237.218 | -2.289534e-10
237.163 | -2.29895325e-10
237.113 | -2.305727e-10
237.063 | -2.291128e-10
237.013 | -2.297748e-10
236.966 | -2.2682764e-10
236.913 | -2.269596594e-10
236.865 | -2.278509e-10
236.812 | -2.280917e-10
236.75 | -2.277811e-10
236.615 | -2.267035e-10
236.563 | -2.269228e-10
236.517 | -2.271229177e-10
236.469 | -2.273772e-10
236.423 | -2.269307e-10
236.373 | -2.269016e-10
236.324 | -2.275481e-10
236.278 | -2.281441e-10
236.23 | -2.27251e-10
236.183 | -2.267521e-10
236.137 | -2.278742e-10
236.085 | -2.275247e-10
236.023 | -2.278374e-10
235.895 | -2.276588e-10
235.846 | -2.291595e-10
235.801 | -2.279053e-10
235.757 | -2.284119e-10
235.71 | -2.277307e-10
235.664 | -2.285925e-10
235.606 | -2.282528e-10
235.49 | -2.274453e-10
235.439 | -2.274003e-10
235.395 | -2.275791e-10
235.35 | -2.276898e-10
235.305 | -2.277403e-10
235.26 | -2.281246e-10
235.215 | -2.278392e-10
235.172 | -2.273306e-10
235.123 | -2.274489e-10
235.079 | -2.271229e-10
235.032 | -2.298079e-10
234.983 | -2.286584e-10
234.872 | -2.274024e-10
234.67 | -2.288857e-10
234.605 | -2.276877e-10
234.546 | -2.256629e-10
234.46 | -2.27355898e-10
234.409 | -2.270918e-10
234.354 | -2.268296e-10
234.306 | -2.261716e-10
234.259 | -2.266297e-10
234.215 | -2.258997e-10
234.171 | -2.265734e-10
234.12 | -2.261366e-10
234.077 | -2.269191e-10
234.033 | -2.275908e-10
233.989 | -2.273636e-10
233.947 | -2.270279e-10
233.901 | -2.261095e-10
233.857 | -2.273033e-10
233.812 | -2.257095e-10
233.765 | -2.284644e-10
233.713 | -2.281382e-10
233.669 | -2.285149e-10
233.623 | -2.270686e-10
233.584 | -2.281557443e-10
233.54 | -2.282256e-10
233.5 | -2.273171e-10
233.458 | -2.283849e-10
233.417 | -2.281401e-10
233.374 | -2.275851e-10
233.326 | -2.278063e-10
233.092 | -2.262784e-10
232.982 | -2.281362e-10
232.918 | -2.292835e-10
232.863 | -2.271987e-10
232.815 | -2.275618e-10
232.767 | -2.276083e-10
232.72 | -2.272742e-10
232.671 | -2.277422e-10
232.608 | -2.267502e-10
232.561 | -2.274316e-10
232.515 | -2.275771e-10
232.472 | -2.280238e-10
232.428 | -2.271016e-10
232.386 | -2.271112e-10
232.345 | -2.274897e-10
232.305 | -2.274433e-10
232.268 | -2.274548e-10
232.228 | -2.272025e-10
232.187 | -2.275286e-10
232.087 | -2.279111e-10
231.891 | -2.272606e-10
231.825 | -2.261541926e-10
231.749 | -2.258434828e-10
231.699 | -2.264375e-10
231.653 | -2.268103e-10
231.608 | -2.273248e-10
231.565 | -2.266550142e-10
231.522 | -2.260667e-10
231.484 | -2.254823e-10
231.444 | -2.260609e-10
231.403 | -2.276064e-10
231.362 | -2.270957e-10
231.324 | -2.265055e-10
231.286 | -2.274899e-10
231.235 | -2.281459327e-10
231.126 | -2.278936e-10
230.809 | -2.255056e-10
230.656 | -2.260297e-10
230.371 | -2.26447e-10
230.258 | -2.250533e-10
230.099 | -2.262318e-10
229.999 | -2.239039e-10
229.935 | -2.254338e-10
229.868 | -2.252047e-10
229.809 | -2.251873e-10
229.749 | -2.247678e-10
229.66 | -2.258571e-10
229.555 | -2.253969e-10
229.497 | -2.245835e-10
229.437 | -2.240436e-10
229.371 | -2.240961e-10
229.294 | -2.245718e-10
229.236 | -2.240282e-10
229.179 | -2.251424e-10
229.121 | -2.250883e-10
229.061 | -2.242923e-10
228.976 | -2.244223e-10
228.86 | -2.252998e-10
228.74 | -2.244708e-10
228.55 | -2.249601e-10
228.432 | -2.250279e-10
228.224 | -2.243522e-10
228.119 | -2.238167e-10
227.98 | -2.244688e-10
227.907 | -2.250123e-10
227.837 | -2.260103e-10
227.761 | -2.247173e-10
227.679 | -2.238418e-10
227.553 | -2.246009e-10
227.47 | -2.260066e-10
227.398 | -2.245446e-10
227.323 | -2.24692e-10
227.241 | -2.24337e-10
227.165 | -2.244456e-10
227.081 | -2.246398e-10
226.996 | -2.230981e-10
226.907 | -2.23273e-10
226.825 | -2.224379e-10
226.746 | -2.233039e-10
226.667 | -2.230982e-10
226.575 | -2.224343e-10
226.486 | -2.232788e-10
226.389 | -2.221488e-10
226.299 | -2.237349e-10
226.112 | -2.235931e-10
225.976 | -2.243485e-10
225.717 | -2.239001e-10
225.56 | -2.232807e-10
225.278 | -2.232223989e-10
225.05 | -2.25156e-10
224.831 | -2.248709e-10
224.503 | -2.235699e-10
224.35 | -2.240727e-10
223.978 | -2.241679e-10
223.836 | -2.228301571e-10
223.705 | -2.22941e-10
223.582 | -2.234185e-10
223.458 | -2.245718e-10
223.333 | -2.239562e-10
223.174 | -2.23236e-10
222.926 | -2.233409e-10
222.798 | -2.235757e-10
222.572 | -2.245195e-10
222.361 | -2.245815e-10
222.239 | -2.238029e-10
222.109 | -2.236497e-10
221.918 | -2.233312e-10
221.497 | -2.23438e-10
221.304 | -2.233932e-10
221.093 | -2.233699e-10
220.806 | -2.242806e-10
220.652 | -2.245212e-10
220.484 | -2.232069e-10
220.257 | -2.232009e-10
220.055 | -2.228265e-10
219.884 | -2.23805e-10
219.717 | -2.22679e-10
219.538 | -2.242223e-10
219.358 | -2.24634e-10
219.185 | -2.244496e-10
219.02 | -2.232593e-10
218.849 | -2.233817e-10
218.667 | -2.23269e-10
218.498 | -2.22438e-10
218.324 | -2.221294676e-10
218.136 | -2.227817e-10
217.91 | -2.226847e-10
217.717 | -2.229896e-10
217.533 | -2.233777e-10
217.339 | -2.220149e-10
217.138 | -2.241873e-10
216.943 | -2.229739e-10
216.75 | -2.221644e-10
216.538 | -2.220538e-10
216.328 | -2.232690699e-10
216.11 | -2.222343e-10
215.877 | -2.219992e-10
215.668 | -2.211238137e-10
215.455 | -2.210285982e-10
215.244 | -2.224071e-10
215.033 | -2.222458e-10
214.802 | -2.238339e-10
214.587 | -2.234573e-10
214.366 | -2.244572e-10
214.125 | -2.233543e-10
213.889 | -2.243445707e-10
213.646 | -2.227624e-10
213.406 | -2.225449e-10
213.152 | -2.220982e-10
212.919 | -2.209724e-10
212.675 | -2.232049e-10
212.409 | -2.217838968e-10
212.166 | -2.223547e-10
211.907 | -2.237388e-10
211.657 | -2.227604351e-10
211.396 | -2.232458e-10
211.11 | -2.230477e-10
210.844 | -2.233e-10
210.582 | -2.224382e-10
210.283 | -2.227972e-10
210.015 | -2.240727e-10
209.737 | -2.24125e-10
209.451 | -2.234535e-10
209.141 | -2.231408e-10
208.858 | -2.229565e-10
208.574 | -2.225314e-10
208.282 | -2.230108e-10
207.963 | -2.221178e-10
207.629 | -2.219624e-10
207.301 | -2.223973089e-10
206.963 | -2.240028e-10
206.605 | -2.236729274e-10
206.284 | -2.246746e-10
205.963 | -2.230963e-10
205.631 | -2.227352e-10
205.315 | -2.224226e-10
204.998 | -2.226965e-10
204.652 | -2.240574e-10
204.296 | -2.240632e-10
203.854 | -2.22341e-10
203.46 | -2.217683e-10
203.104 | -2.223818e-10
202.761 | -2.229972e-10
202.403 | -2.233933e-10
202.07 | -2.230574e-10
201.728 | -2.22875e-10
201.335 | -2.235856e-10
200.987 | -2.229118e-10
200.643 | -2.234186e-10
200.274 | -2.228187e-10
199.88 | -2.231875e-10
199.492 | -2.223372042e-10
199.099 | -2.2324e-10
198.722 | -2.218985e-10
198.347 | -2.223294e-10
198.006 | -2.229138e-10
197.67 | -2.233564e-10
197.336 | -2.227876e-10
196.983 | -2.220286e-10
196.653 | -2.233216e-10
196.321 | -2.236768e-10
195.967 | -2.233604e-10
195.614 | -2.250766e-10
195.256 | -2.240106e-10
194.838 | -2.229313e-10
194.389 | -2.252513176e-10
194.009 | -2.246513e-10
193.65 | -2.242981e-10
193.256 | -2.242125e-10
192.863 | -2.24698e-10
192.472 | -2.236302e-10
192.135 | -2.242805e-10
191.797 | -2.240359e-10
191.461 | -2.236166e-10
191.106 | -2.236553e-10
190.776 | -2.243545e-10
190.415 | -2.248222e-10
190.068 | -2.25626e-10
189.686 | -2.247621117e-10
189.199 | -2.236283e-10
188.702 | -2.231855e-10
188.133 | -2.23735e-10
187.52 | -2.244047e-10
186.864 | -2.242495e-10
186.165 | -2.251097e-10
185.462 | -2.254356285e-10
184.69 | -2.254396e-10
183.951 | -2.254823e-10
183.274 | -2.255559e-10
182.562 | -2.264666e-10
181.974 | -2.252105e-10
181.41 | -2.247387e-10
180.881 | -2.260861e-10
180.354 | -2.254298137e-10
179.717 | -2.258453e-10
179.031 | -2.266257e-10
178.264 | -2.255832e-10
177.525 | -2.254261e-10
176.809 | -2.251233e-10
176.056 | -2.256455e-10
175.364 | -2.250494e-10
174.674 | -2.248433939e-10
174.014 | -2.243407e-10
173.335 | -2.246941e-10
172.641 | -2.237991e-10
171.935 | -2.255425e-10
171.237 | -2.25129e-10
170.622 | -2.255151621e-10
170.021 | -2.251233e-10
169.411 | -2.254512e-10
168.774 | -2.26682e-10
168.143 | -2.236399e-10
167.44 | -2.239642e-10
166.849 | -2.252629e-10
166.256 | -2.243834285e-10
165.779 | -2.231332e-10
165.32 | -2.233369e-10
164.882 | -2.240147e-10
164.461 | -2.235737e-10
164.09 | -2.244204e-10
163.726 | -2.225585e-10
163.349 | -2.240205e-10
163.006 | -2.223915e-10
162.67 | -2.240592e-10
162.329 | -2.236223845e-10
161.934 | -2.2324e-10
161.462 | -2.247175e-10
160.919 | -2.246767e-10
160.347 | -2.238069e-10
159.638 | -2.227604351e-10
158.796 | -2.231836e-10
157.982 | -2.228206e-10
157.193 | -2.233099e-10
156.467 | -2.224711e-10
155.738 | -2.238029e-10
155.012 | -2.239175e-10
154.305 | -2.232263e-10
153.588 | -2.239059e-10
152.883 | -2.234631e-10
152.207 | -2.241019e-10
151.536 | -2.246281e-10
150.866 | -2.241039e-10
150.156 | -2.244359e-10
149.438 | -2.234691e-10
148.728 | -2.231487e-10
148.113 | -2.234768e-10
147.474 | -2.216266e-10
146.815 | -2.243019e-10
146.148 | -2.259638e-10
145.42 | -2.250009e-10
144.63 | -2.237504e-10
143.726 | -2.246359e-10
142.791 | -2.250048e-10
141.868 | -2.248221e-10
141.025 | -2.239796e-10
140.378 | -2.237254e-10
139.784 | -2.227391882e-10
139.311 | -2.242067e-10
138.873 | -2.246864e-10
138.446 | -2.241252e-10
138.066 | -2.231235e-10
137.686 | -2.241136e-10
137.196 | -2.246437e-10
136.7 | -2.241505e-10
136.212 | -2.228671e-10
135.799 | -2.228068e-10
135.377 | -2.237136e-10
134.963 | -2.237545e-10
134.45 | -2.239057e-10
133.922 | -2.245834e-10
133.423 | -2.241388e-10
132.995 | -2.224691e-10
132.594 | -2.250687e-10
132.155 | -2.242941e-10
131.687 | -2.245058e-10
131.22 | -2.238321e-10
130.761 | -2.233854e-10
130.367 | -2.23863e-10
129.969 | -2.241505e-10
129.569 | -2.232923e-10
129.164 | -2.231331e-10
128.739 | -2.241156e-10
128.275 | -2.236361e-10
127.884 | -2.249077e-10
127.509 | -2.256124e-10
127.167 | -2.24725e-10
126.655 | -2.252106e-10
125.752 | -2.265288e-10
124.759 | -2.263152e-10
123.604 | -2.275479e-10
122.684 | -2.262143e-10
121.959 | -2.256415e-10
121.243 | -2.24767982e-10
120.522 | -2.25779e-10
119.665 | -2.259036e-10
118.673 | -2.245097e-10
117.881 | -2.238902258e-10
117.213 | -2.250494e-10
116.721 | -2.265055e-10
115.972 | -2.252824e-10
115.146 | -2.253852e-10
114.273 | -2.241717e-10
113.636 | -2.242553e-10
113.152 | -2.252105e-10
112.305 | -2.263928e-10
110.989 | -2.267073e-10
109.217 | -2.269907734e-10
107.518 | -2.243971e-10
105.838 | -2.257891e-10
104.122 | -2.264724e-10
102.37 | -2.25222e-10
100.889 | -2.261073e-10
99.6482 | -2.252571879e-10
98.8058 | -2.26748e-10
97.6911 | -2.259481e-10
95.9764 | -2.26849e-10
91.6746 | -2.266083e-10
86.8548 | -2.253173e-10
84.1384 | -2.262666e-10
82.8376 | -2.271616e-10
82.2839 | -2.258996e-10
82.1783 | -2.26181e-10
82.1252 | -2.249775366e-10
81.6284 | -2.260085e-10
81.3154 | -2.274683e-10
81.1621 | -2.260492e-10
81.1213 | -2.248397e-10
81.1791 | -2.25855e-10
81.3145 | -2.273848e-10
81.424 | -2.272375e-10
81.5311 | -2.268122e-10
81.3985 | -2.260724e-10
81.4874 | -2.257425219e-10
81.6326 | -2.253696e-10
81.8489 | -2.23933e-10
82.0175 | -2.252047e-10
81.8967 | -2.241795638e-10
81.7558 | -2.258762e-10
81.5838 | -2.258007e-10
81.6253 | -2.257521392e-10
81.762 | -2.255697712e-10
81.784 | -2.257599e-10
81.3145 | -2.2496e-10
80.9117 | -2.248242e-10
80.6767 | -2.257735e-10
80.5886 | -2.253677e-10
80.5661 | -2.253619e-10
80.587 | -2.249057e-10
80.6105 | -2.256705e-10
80.6527 | -2.249698e-10
80.5809 | -2.262898896e-10
80.5976 | -2.246941e-10

## Measurements
Temperature | Current
80.4159 | -2.358968e-10
80.5293 | -2.287794e-10
80.8354 | -2.27139e-10
81.1335 | -2.321344e-10
81.4395 | -2.274613e-10
81.7831 | -2.272555e-10
82.0189 | -2.27238e-10
82.3282 | -2.270651861e-10
82.707 | -2.277931e-10
82.9179 | -2.270359e-10
83.2212 | -2.277234e-10
83.5717 | -2.199942728e-10
83.8935 | -2.279524e-10
84.1696 | -2.227164e-10
84.4621 | -2.258343e-10
84.7433 | -2.268555e-10
85.0713 | -2.262498e-10
85.373 | -2.278651e-10
85.6376 | -2.262071e-10
85.9633 | -2.266866e-10
86.2593 | -2.271893e-10
86.545 | -2.267157e-10
86.8594 | -2.282417e-10
87.1502 | -2.26803e-10
87.4572 | -2.267176e-10
87.7199 | -2.276689e-10
88.053 | -2.270458e-10
88.3516 | -2.270748e-10
88.6549 | -2.26238e-10
88.938 | -2.261178e-10
89.2615 | -2.264458e-10
89.5473 | -2.256555e-10
89.832 | -2.258342e-10
90.1417 | -2.281268785e-10
90.4599 | -2.258537e-10
90.7256 | -2.2505e-10
91.0197 | -2.24286964e-10
91.3284 | -2.258323e-10
91.6844 | -2.25745e-10
91.9921 | -2.248808e-10
92.2598 | -2.253935e-10
92.5462 | -2.254362e-10
92.8574 | -2.255043e-10
93.1955 | -2.27566e-10
93.4629 | -2.261449e-10
93.7959 | -2.264031e-10
94.0321 | -2.257469e-10
94.3455 | -2.258537e-10
94.6314 | -2.265624e-10
94.9737 | -2.258109e-10
95.2793 | -2.246985e-10
95.5418 | -2.262768e-10
95.8466 | -2.253915804e-10
96.1326 | -2.255198e-10
96.4187 | -2.260769e-10
96.7754 | -2.259081e-10
97.0739 | -2.261352e-10
97.3554 | -2.245802e-10
97.6718 | -2.261643e-10
97.9385 | -2.257528e-10
98.248 | -2.253626e-10
98.5334 | -2.243684e-10
98.8546 | -2.249082e-10
99.1408 | -2.246615e-10
99.4698 | -2.257391e-10
99.7252 | -2.246384e-10
100.049 | -2.281562e-10
100.324 | -2.272768e-10
100.662 | -2.271152e-10
100.964 | -2.263371e-10
101.269 | -2.245179459e-10
101.566 | -2.257411e-10
101.819 | -2.263294e-10
102.146 | -2.260983e-10
102.419 | -2.257002e-10
102.767 | -2.264498e-10
103.038 | -2.258926e-10
103.372 | -2.261255e-10
103.666 | -2.262556e-10
103.963 | -2.26572e-10
104.22 | -2.253974e-10
104.547 | -2.262419696e-10
104.87 | -2.24914e-10
105.155 | -2.262613e-10
105.466 | -2.268594e-10
105.785 | -2.271292e-10
106.036 | -2.266535e-10
106.36 | -2.273019e-10
106.624 | -2.264206e-10
106.941 | -2.265934e-10
107.253 | -2.262653e-10
107.555 | -2.254343e-10
107.884 | -2.265469e-10
108.158 | -2.269467e-10
108.427 | -2.266497684e-10
108.729 | -2.232037e-10
109.046 | -2.251567e-10
109.347 | -2.240481134e-10
109.685 | -2.252729947e-10
109.978 | -2.245452e-10
110.254 | -2.229066e-10
110.519 | -2.241706e-10
110.859 | -2.23823e-10
111.172 | -2.234463e-10
111.442 | -2.243257e-10
111.737 | -2.242908e-10
112.066 | -2.235667e-10
112.319 | -2.241878766e-10
112.633 | -2.231842211e-10
112.964 | -2.243974e-10
113.25 | -2.248073e-10
113.533 | -2.255507725e-10
113.839 | -2.255296e-10
114.139 | -2.247393e-10
114.478 | -2.257159e-10
114.779 | -2.251373e-10
115.068 | -2.25312e-10
115.371 | -2.251296e-10
115.664 | -2.247587e-10
115.981 | -2.244869568e-10
116.236 | -2.254209e-10
116.554 | -2.246772e-10
116.847 | -2.252984e-10
117.171 | -2.245859e-10
117.468 | -2.243510655e-10
117.74 | -2.237298e-10
118.084 | -2.251529102e-10
118.344 | -2.251858e-10
118.641 | -2.216582e-10
118.937 | -2.256906e-10
119.275 | -2.252769e-10
119.522 | -2.245045e-10
119.831 | -2.254304e-10
120.134 | -2.23351e-10
120.42 | -2.2465e-10
120.779 | -2.238579877e-10
121.039 | -2.24951e-10
121.368 | -2.24417e-10
121.664 | -2.261915e-10
121.939 | -2.257759e-10
122.231 | -2.256713e-10
122.552 | -2.247666e-10
122.864 | -2.246538e-10
123.14 | -2.243490671e-10
123.452 | -2.232988e-10
123.769 | -2.269856e-10
124.048 | -2.235938934e-10
124.369 | -2.227609e-10
124.645 | -2.25873098e-10
124.93 | -2.261275e-10
125.236 | -2.242929e-10
125.545 | -2.236987e-10
125.834 | -2.255626e-10
126.139 | -2.261508e-10
126.439 | -2.260227e-10
126.776 | -2.242462e-10
127.073 | -2.245317e-10
127.373 | -2.236928e-10
127.667 | -2.250965e-10
127.949 | -2.250325e-10
128.262 | -2.238928e-10
128.575 | -2.246229e-10
128.866 | -2.234618e-10
129.174 | -2.235551e-10
129.44 | -2.250946e-10
129.74 | -2.243083e-10
130.062 | -2.24122e-10
130.329 | -2.247471e-10
130.665 | -2.243279e-10
130.919 | -2.255915e-10
131.242 | -2.257003e-10
131.549 | -2.258575e-10
131.872 | -2.259024e-10
132.13 | -2.249392e-10
132.439 | -2.247976e-10
132.754 | -2.246112e-10
133.052 | -2.244947e-10
133.358 | -2.254035e-10
133.632 | -2.259935e-10
133.954 | -2.256576e-10
134.25 | -2.256614e-10
134.55 | -2.258634e-10
134.824 | -2.257587034e-10
135.14 | -2.248286e-10
135.433 | -2.254888e-10
135.775 | -2.263584e-10
136.021 | -2.254926e-10
136.324 | -2.244171e-10
136.622 | -2.25613e-10
136.966 | -2.251684e-10
137.245 | -2.260711e-10
137.563 | -2.264303e-10
137.862 | -2.256712e-10
138.157 | -2.253586e-10
138.445 | -2.246151e-10
138.734 | -2.264809e-10
139.031 | -2.269778e-10
139.36 | -2.266866e-10
139.645 | -2.267953e-10
139.929 | -2.259215e-10
140.259 | -2.252421305e-10
140.524 | -2.264536e-10
140.827 | -2.258848e-10
141.151 | -2.245799241e-10
141.442 | -2.257936e-10
141.741 | -2.254943e-10
142.036 | -2.261196369e-10
142.345 | -2.252325e-10
142.674 | -2.250013e-10
142.963 | -2.241083e-10
143.254 | -2.235589e-10
143.572 | -2.238499e-10
143.834 | -2.238055713e-10
144.157 | -2.241626e-10
144.467 | -2.242422e-10
144.735 | -2.238366e-10
145.051 | -2.235181e-10
145.367 | -2.247392e-10
145.64 | -2.236384411e-10
145.951 | -2.244035e-10
146.237 | -2.240986e-10
146.54 | -2.24751e-10
146.864 | -2.245413e-10
147.125 | -2.256344e-10
147.462 | -2.25211e-10
147.731 | -2.244092967e-10
148.046 | -2.253547e-10
148.346 | -2.256149e-10
148.64 | -2.258206e-10
148.942 | -2.25281e-10
149.223 | -2.259781e-10
149.564 | -2.253605e-10
149.882 | -2.243917e-10
150.139 | -2.24209179e-10
150.467 | -2.256072e-10
150.745 | -2.263837e-10
151.061 | -2.262401e-10
151.366 | -2.244518e-10
151.682 | -2.247489e-10
151.921 | -2.249335e-10
152.238 | -2.261915e-10
152.561 | -2.265952842e-10
152.86 | -2.274669e-10
153.118 | -2.27304e-10
153.44 | -2.262477844e-10
153.756 | -2.261721e-10
154.064 | -2.256615e-10
154.361 | -2.269525e-10
154.621 | -2.273623e-10
154.948 | -2.273659e-10
155.256 | -2.25941e-10
155.566 | -2.267778e-10
155.853 | -2.265254e-10
156.12 | -2.267701e-10
156.45 | -2.269273e-10
156.728 | -2.269136e-10
157.061 | -2.258244e-10
157.35 | -2.265506e-10
157.655 | -2.262496e-10
157.941 | -2.268263e-10
158.22 | -2.272457e-10
158.539 | -2.257721e-10
158.848 | -2.263041e-10
159.14 | -2.269912e-10
159.443 | -2.249392e-10
159.749 | -2.257895e-10
160.043 | -2.254499e-10
160.331 | -2.267001e-10
160.661 | -2.264089e-10
160.942 | -2.274749e-10
161.236 | -2.254809e-10
161.535 | -2.269041e-10
161.852 | -2.278437e-10
162.131 | -2.280378e-10
162.471 | -2.272631e-10
162.759 | -2.271272e-10
163.04 | -2.268342e-10
163.38 | -2.27053501e-10
163.659 | -2.259332e-10
163.967 | -2.267875e-10
164.221 | -2.258091e-10
164.559 | -2.258769e-10
164.867 | -2.261547e-10
165.127 | -2.25651553e-10
165.487 | -2.265487e-10
165.734 | -2.25149e-10
166.043 | -2.258846e-10
166.347 | -2.260789e-10
166.619 | -2.260148e-10
166.943 | -2.267913e-10
167.25 | -2.249917e-10
167.573 | -2.259604448e-10
167.822 | -2.253508e-10
168.137 | -2.262264e-10
168.447 | -2.262089e-10
168.741 | -2.266167e-10
169.041 | -2.257003e-10
169.334 | -2.259001e-10
169.621 | -2.257681e-10
169.97 | -2.260926e-10
170.222 | -2.266866e-10
170.527 | -2.272496e-10
170.849 | -2.271234e-10
171.155 | -2.265661e-10
171.456 | -2.266866e-10
171.753 | -2.267661614e-10
172.037 | -2.255353e-10
172.358 | -2.257566e-10
172.642 | -2.247801e-10
172.935 | -2.264107e-10
173.262 | -2.259605e-10
173.521 | -2.265778e-10
173.833 | -2.256867e-10
174.15 | -2.253315e-10
174.455 | -2.247161e-10
174.726 | -2.25813e-10
175.039 | -2.260401e-10
175.34 | -2.260264198e-10
175.661 | -2.265099e-10
175.978 | -2.246072e-10
176.237 | -2.248849e-10
176.537 | -2.257196e-10
176.863 | -2.247684e-10
177.183 | -2.25978e-10
177.438 | -2.252383835e-10
177.769 | -2.243938e-10
178.055 | -2.262709e-10
178.346 | -2.26869e-10
178.652 | -2.275194e-10
178.923 | -2.263955e-10
179.249 | -2.269623e-10
179.557 | -2.251236e-10
179.835 | -2.256673e-10
180.143 | -2.257838e-10
180.446 | -2.258517956e-10
180.749 | -2.254246e-10
181.019 | -2.255101e-10
181.331 | -2.23747e-10
181.638 | -2.244772e-10
181.968 | -2.253315e-10
182.261 | -2.237297e-10
182.572 | -2.260245e-10
182.824 | -2.255761e-10
183.134 | -2.264398e-10
183.459 | -2.269661542e-10
183.719 | -2.260127e-10
184.05 | -2.238501e-10
184.33 | -2.249607e-10
184.634 | -2.257002e-10
184.928 | -2.252013e-10
185.244 | -2.264263e-10
185.567 | -2.25211e-10
185.844 | -2.254402e-10
186.12 | -2.260245e-10
186.453 | -2.260633e-10
186.749 | -2.254926e-10
187.085 | -2.244597e-10
187.336 | -2.236366e-10
187.639 | -2.253992e-10
187.968 | -2.249158e-10
188.246 | -2.240812e-10
188.542 | -2.261449e-10
188.847 | -2.24881e-10
189.17 | -2.262613e-10
189.46 | -2.278747e-10
189.738 | -2.266029e-10
190.063 | -2.258847e-10
190.324 | -2.262031e-10
190.639 | -2.26403e-10
190.954 | -2.26207e-10
191.259 | -2.27137e-10
191.536 | -2.272108e-10
191.832 | -2.25846e-10
192.152 | -2.269875e-10
192.452 | -2.269585e-10
192.741 | -2.263311899e-10
193.052 | -2.265138e-10
193.327 | -2.253294e-10
193.628 | -2.264322e-10
193.969 | -2.270613e-10
194.274 | -2.267216e-10
194.521 | -2.26473e-10
194.873 | -2.263021e-10
195.154 | -2.267e-10
195.454 | -2.26504e-10
195.764 | -2.248653902e-10
196.054 | -2.257254e-10
196.343 | -2.265449e-10
196.635 | -2.268263e-10
196.941 | -2.268089e-10
197.232 | -2.275582e-10
197.542 | -2.283931e-10
197.858 | -2.267387389e-10
198.137 | -2.264439e-10
198.441 | -2.259779e-10
198.745 | -2.2704e-10
199.044 | -2.262496579e-10
199.347 | -2.264323e-10
199.667 | -2.26438e-10
199.919 | -2.27234e-10
200.236 | -2.259100268e-10
200.575 | -2.249217e-10
200.835 | -2.262885e-10
201.129 | -2.260343e-10
201.444 | -2.266282e-10
201.743 | -2.2644e-10
202.058 | -2.261991e-10
202.335 | -2.273718e-10
202.667 | -2.262129e-10
202.947 | -2.251819e-10
203.267 | -2.25415e-10
203.553 | -2.25178e-10
203.819 | -2.259139e-10
204.126 | -2.27636e-10
204.453 | -2.272824e-10
204.725 | -2.27535e-10
205.049 | -2.266769e-10
205.328 | -2.255838e-10
205.653 | -2.251004e-10
205.963 | -2.262107e-10
206.248 | -2.264673e-10
206.564 | -2.270031e-10
206.833 | -2.253585929e-10
207.158 | -2.260905e-10
207.438 | -2.259043e-10
207.771 | -2.276824701e-10
208.048 | -2.264903e-10
208.344 | -2.254673e-10
208.637 | -2.262245e-10
208.983 | -2.254305e-10
209.245 | -2.252925e-10
209.547 | -2.257528e-10
209.865 | -2.271835e-10
210.119 | -2.261974219e-10
210.451 | -2.266806e-10
210.782 | -2.267352e-10
211.025 | -2.263604304e-10
211.393 | -2.263078891e-10
211.67 | -2.265022e-10
211.962 | -2.284046e-10
212.258 | -2.261546e-10
212.541 | -2.274999e-10
212.848 | -2.26762e-10
213.164 | -2.265507e-10
213.47 | -2.258109949e-10
213.76 | -2.261081e-10
214.024 | -2.269835e-10
214.36 | -2.269351e-10
214.62 | -2.276632e-10
214.957 | -2.271738e-10
215.277 | -2.264283e-10
215.558 | -2.271351e-10
215.843 | -2.279796e-10
216.144 | -2.268942e-10
216.439 | -2.276516e-10
216.775 | -2.271874e-10
217.044 | -2.270399e-10
217.322 | -2.266245e-10
217.623 | -2.282068e-10
217.936 | -2.268322058e-10
218.233 | -2.262826454e-10
218.544 | -2.277621e-10
218.842 | -2.267681e-10
219.156 | -2.266925e-10
219.428 | -2.282164e-10
219.731 | -2.285853e-10
220.052 | -2.274707922e-10
220.358 | -2.280223e-10
220.636 | -2.286378e-10
220.946 | -2.287194e-10
221.275 | -2.279408e-10
221.548 | -2.279991e-10
221.853 | -2.278748e-10
222.131 | -2.276379e-10
222.476 | -2.27506e-10
222.76 | -2.278495e-10
223.061 | -2.291018e-10
223.351 | -2.284748e-10
223.655 | -2.27535e-10
223.966 | -2.281135e-10
224.259 | -2.26143e-10
224.523 | -2.270109517e-10
224.838 | -2.281233e-10
225.135 | -2.290435e-10
225.432 | -2.275039046e-10
225.747 | -2.299229e-10
226.065 | -2.295676e-10
226.383 | -2.277136e-10
226.633 | -2.275796e-10
226.95 | -2.276707e-10
227.268 | -2.271992e-10
227.536 | -2.284126e-10
227.854 | -2.283639e-10
228.121 | -2.227143e-10
228.454 | -2.260654e-10
228.718 | -2.284164e-10
229.032 | -2.289095441e-10
229.352 | -2.296104e-10
229.634 | -2.291579e-10
229.949 | -2.271273e-10
230.219 | -2.282475e-10
230.554 | -2.291815e-10
230.824 | -2.301171e-10
231.144 | -2.281835e-10
231.43 | -2.289966e-10
231.75 | -2.284727e-10
232.019 | -2.283484235e-10
232.338 | -2.316003e-10
232.656 | -2.290008e-10
232.972 | -2.27966e-10
233.241 | -2.293677e-10
233.557 | -2.290822948e-10
233.873 | -2.289232e-10
234.123 | -2.275135e-10
234.473 | -2.303908e-10
234.756 | -2.288764317e-10
235.039 | -2.274747e-10
235.355 | -2.281465e-10
235.655 | -2.278087e-10
235.92 | -2.30781e-10
236.273 | -1.165447e-10
236.538 | -2.279932e-10
236.839 | -2.288143286e-10
237.156 | -2.276457e-10
237.422 | -2.494228e-10
237.741 | -2.286144607e-10
238.057 | -2.283173e-10
238.356 | -2.283388062e-10
238.623 | -2.292026e-10
238.941 | -2.283853e-10
239.257 | -2.293075e-10
239.558 | -2.286319e-10
239.857 | -2.286281e-10
240.175 | -2.293405e-10
240.424 | -2.290357e-10
240.758 | -2.297696e-10
241.024 | -2.293308e-10
241.374 | -2.286416e-10
241.64 | -2.286378e-10
241.958 | -2.286164e-10
242.24 | -2.283483e-10
242.556 | -2.306237e-10
242.858 | -2.301928e-10
243.124 | -2.305209e-10
243.44 | -2.294241e-10
243.758 | -2.288745e-10
244.023 | -2.287912e-10
244.335 | -2.283426e-10
244.649 | -2.281833e-10
244.963 | -2.290765e-10
245.261 | -2.29028e-10
245.526 | -2.291154072e-10
245.843 | -2.297036e-10
246.14 | -2.293404e-10
246.475 | -2.234619e-10
246.744 | -2.272845e-10
247.044 | -2.288397e-10
247.361 | -2.305345e-10
247.678 | -2.309247793e-10
247.93 | -2.286298928e-10
248.247 | -2.297306e-10
248.564 | -2.295483e-10
248.829 | -2.296298e-10
249.147 | -2.304996e-10
249.449 | -2.301268e-10
249.767 | -2.316995e-10
250.033 | -2.30618e-10
250.351 | -2.314469e-10
250.618 | -2.307422e-10
250.936 | -2.305829e-10
251.253 | -2.290863e-10
251.519 | -2.303579e-10
251.837 | -2.292551e-10
252.154 | -2.305113e-10
252.47 | -2.295542e-10
252.739 | -2.301793e-10
253.037 | -2.298026e-10
253.355 | -2.298122e-10
253.672 | -2.292123e-10
253.939 | -2.300802e-10
254.254 | -2.29224e-10
254.522 | -2.304315e-10
254.839 | -2.301112495e-10
255.156 | -2.302918e-10
255.471 | -2.284844e-10
255.722 | -2.284085e-10
256.039 | -2.27892e-10
256.356 | -2.292958e-10
256.655 | -2.284126e-10
256.922 | -2.28595e-10
257.238 | -2.293871e-10
257.556 | -2.300104e-10
257.856 | -2.302104e-10
258.123 | -2.293385e-10
258.439 | -2.282689e-10
258.739 | -2.281874e-10
259.055 | -2.271681e-10
259.323 | -2.282648e-10
259.656 | -2.283483e-10
259.957 | -2.29259e-10
260.257 | -2.306569e-10
260.521 | -2.314779618e-10
260.837 | -2.308199e-10
261.153 | -2.308141e-10
261.468 | -2.297328e-10
261.764 | -2.29857e-10
262.031 | -2.293794e-10
262.345 | -2.300318e-10
262.661 | -2.302568e-10
262.977 | -2.285038e-10
263.227 | -2.283446e-10
263.544 | -2.299172e-10
263.86 | -2.30783e-10
264.127 | -2.292435e-10
264.445 | -2.294472e-10
264.762 | -2.296919e-10
265.075 | -2.299521e-10
265.345 | -2.303324e-10
265.663 | -2.304413188e-10
265.965 | -2.306704272e-10
266.231 | -2.305248e-10
266.55 | -2.308587e-10
266.866 | -2.285813e-10
267.165 | -2.295115e-10
267.434 | -2.291037e-10
267.751 | -2.300104e-10
268.018 | -2.285736e-10
268.336 | -2.286862e-10
268.65 | -2.303035e-10
268.951 | -2.292455e-10
269.219 | -2.302858e-10
269.537 | -2.316645e-10
269.835 | -2.295482e-10
270.154 | -2.290843e-10
270.454 | -2.300607e-10
270.738 | -2.301172e-10
271.053 | -2.296433e-10
271.321 | -2.298337e-10
271.621 | -2.29556e-10
271.937 | -2.302414e-10
272.253 | -2.308723e-10
272.554 | -2.306257e-10
272.82 | -2.313984e-10
273.139 | -2.305073e-10
273.455 | -2.298667e-10
273.75 | -2.284416e-10
274.036 | -2.294377e-10
274.337 | -2.296395e-10
274.653 | -2.300491e-10
274.97 | -2.312878e-10
275.219 | -2.291678e-10
275.538 | -2.315984e-10
275.838 | -2.313809e-10
276.156 | -2.302394e-10
276.423 | -2.300433e-10
276.741 | -2.314101e-10
277.04 | -2.314877e-10
277.356 | -2.327497e-10
277.657 | -2.311325e-10
277.923 | -2.310937e-10
278.239 | -2.306044e-10
278.557 | -2.302938e-10
278.822 | -2.307248e-10
279.139 | -2.304705e-10
279.451 | -2.304896829e-10
279.766 | -2.30451e-10
280.063 | -2.317285e-10
280.345 | -2.308585e-10
280.661 | -2.297269e-10
280.943 | -2.310391739e-10
281.243 | -2.31843e-10
281.56 | -2.305576e-10
281.828 | -2.308063e-10
282.145 | -2.304511e-10
282.462 | -2.297114e-10
282.729 | -2.30913e-10
283.049 | -2.303364e-10
283.366 | -2.297422e-10
283.682 | -2.290706e-10
283.948 | -2.293076e-10
284.266 | -2.311673e-10
284.534 | -2.316858e-10
284.85 | -2.31243e-10
285.133 | -2.314703e-10
285.451 | -2.291987e-10
285.753 | -2.302278e-10
286.068 | -2.293947e-10
286.368 | -2.302433e-10
286.633 | -2.300801e-10
286.952 | -2.314915e-10
287.219 | -2.29919e-10
287.536 | -2.304296e-10
287.836 | -2.306373e-10
288.152 | -2.305324e-10
288.436 | -2.310799e-10
288.739 | -2.29624e-10
289.021 | -2.311131e-10
289.338 | -2.309966e-10
289.669 | -2.309576e-10
289.936 | -2.303188e-10
290.253 | -2.301169949e-10
290.52 | -2.304511e-10
290.835 | -2.307286e-10
291.137 | -2.306315e-10
291.469 | -2.300996e-10
291.737 | -2.316818265e-10
292.055 | -2.296609e-10
292.354 | -2.3134e-10
292.619 | -2.304335e-10
292.937 | -2.303345e-10
293.255 | -2.305598e-10
293.556 | -2.296005e-10
293.821 | -2.299812e-10
294.136 | -2.301636e-10
294.455 | -2.306548e-10
294.721 | -2.317982889e-10
295.037 | -2.298803e-10
295.338 | -2.300025e-10
295.654 | -2.305966e-10
295.954 | -2.295987e-10
296.22 | -2.321671e-10
296.538 | -2.307345e-10
296.854 | -2.300043e-10
297.153 | -2.302722e-10
297.421 | -2.296530327e-10
297.737 | -2.312704e-10
298.053 | -2.31231298e-10
298.353 | -2.300724e-10
298.62 | -2.30585e-10
298.982 | -2.309481e-10
299.231 | -2.293599e-10
299.547 | -2.282279e-10
299.863 | -2.297984e-10
300.162 | -2.320506e-10
300.478 | -2.304761e-10
300.745 | -2.301752e-10
301.029 | -2.299269e-10
301.346 | -2.288841e-10
301.679 | -2.30319e-10
301.947 | -2.301287e-10
302.264 | -2.316237e-10
302.581 | -2.302995e-10
302.848 | -2.303208e-10
303.167 | -2.313499e-10
303.465 | -2.289814e-10
303.734 | -2.282844e-10
304.05 | -2.300217794e-10
304.349 | -2.287987e-10
304.618 | -2.283367e-10
304.936 | -2.294861523e-10
305.254 | -2.294025e-10
305.569 | -2.291036e-10
305.836 | -2.292279e-10
306.154 | -2.311811e-10
306.471 | -2.281058e-10
306.736 | -2.294181e-10
307.036 | -2.282009e-10
307.354 | -2.283096e-10
307.654 | -2.279816e-10
307.92 | -2.267913e-10
308.252 | -2.284727e-10
308.522 | -2.282863e-10
308.838 | -2.277504435e-10
309.154 | -2.298857e-10
309.438 | -2.30084e-10
309.754 | -2.286959e-10
310.037 | -2.294706e-10
310.336 | -2.287968e-10
310.655 | -2.280494e-10
310.92 | -2.290046e-10
311.237 | -2.287406653e-10
311.556 | -2.27467e-10
311.821 | -2.291600798e-10
312.138 | -2.284901e-10
312.455 | -2.28432e-10
312.771 | -2.271582e-10
313.021 | -2.276825e-10
313.339 | -2.274651e-10
313.654 | -2.274147e-10
313.972 | -2.282727e-10
314.238 | -2.285095e-10
314.538 | -2.286337e-10
314.855 | -2.288279e-10
315.121 | -2.283814e-10
315.437 | -2.286532e-10
315.755 | -2.291714e-10
316.021 | -2.286085e-10
316.356 | -2.275931e-10
316.672 | -2.285678e-10
316.955 | -2.281718e-10
317.271 | -2.266515e-10
317.539 | -2.26119512e-10
317.855 | -2.288919887e-10
318.122 | -2.285347e-10
318.44 | -2.279718e-10
318.755 | -2.266845e-10
319.07 | -2.291386e-10
319.339 | -2.282221e-10
319.654 | -2.273894e-10
319.972 | -2.269331667e-10
320.22 | -2.277290162e-10
320.534 | -2.281369e-10
320.849 | -2.289833323e-10
321.131 | -2.280533e-10
321.447 | -2.281134448e-10
321.762 | -2.283931e-10
322.079 | -2.268632e-10
322.329 | -2.259197e-10
322.645 | -2.275292e-10
322.963 | -2.278376654e-10
323.231 | -2.281834e-10
323.548 | -2.282358e-10
323.864 | -2.274943e-10
324.182 | -2.27634e-10
324.449 | -2.281328e-10
324.749 | -2.281951e-10
325.067 | -2.27434e-10
325.384 | -2.279777e-10
325.633 | -2.290532e-10
325.951 | -2.287056e-10
326.266 | -2.270107019e-10
326.532 | -2.271932e-10
326.85 | -2.25943e-10
327.167 | -2.290239e-10
327.467 | -2.273214e-10
327.736 | -2.275698e-10
328.052 | -2.278242e-10
328.353 | -2.260128e-10
328.619 | -2.280356e-10
328.937 | -2.289055e-10
329.254 | -2.297073e-10
329.553 | -2.282727e-10
329.82 | -2.272805e-10
330.136 | -2.273252e-10
330.453 | -2.281444e-10
330.771 | -2.285193e-10
331.038 | -2.286026e-10
331.354 | -2.26964e-10
331.654 | -2.279349e-10
331.92 | -2.294044e-10
332.254 | -2.299558e-10
332.554 | -2.2917164e-10
332.822 | -2.287912e-10
333.137 | -2.29649e-10
333.456 | -2.297113e-10
333.722 | -2.281329e-10
334.038 | -2.27801e-10
334.356 | -2.276105e-10
334.622 | -2.265429e-10
334.94 | -2.272031e-10
335.256 | -2.29125e-10
335.521 | -2.287152967e-10
335.839 | -2.298725e-10
336.156 | -2.274786e-10
336.458 | -2.289114e-10
336.725 | -2.293289e-10
337.041 | -2.288026e-10
337.354 | -2.277367e-10
337.623 | -2.285521e-10
337.939 | -2.278203e-10
338.255 | -2.28694e-10
338.573 | -2.295967e-10
338.823 | -2.290084e-10
339.139 | -2.291483e-10
339.454 | -2.281582e-10
339.756 | -2.298763e-10
340.072 | -2.285464e-10
340.339 | -2.297269e-10
340.656 | -2.282533e-10
340.973 | -2.288726e-10
341.238 | -2.306218e-10
341.556 | -2.290822948e-10
341.822 | -2.276068e-10
342.14 | -2.284862e-10
342.424 | -2.29587e-10
342.739 | -2.290530543e-10
343.055 | -2.295871e-10
343.321 | -2.287969e-10
343.637 | -2.298821e-10
343.953 | -2.30082e-10
344.237 | -2.312721e-10
344.555 | -2.303071e-10
344.87 | -2.290997e-10
345.137 | -2.303092e-10
345.472 | -2.296783e-10
345.74 | -2.310431e-10
346.053 | -2.291599549e-10
346.32 | -2.289267248e-10
346.683 | -2.293288e-10
346.948 | -2.296238e-10
347.263 | -2.280242e-10
347.528 | -2.289677e-10
347.845 | -2.279172e-10
348.163 | -2.28259e-10
348.429 | -2.283426e-10
348.745 | -2.282006e-10
349.062 | -2.285618e-10
349.331 | -2.287774e-10
349.648 | -2.282919e-10
349.965 | -2.291948e-10
350.232 | -2.289968e-10
350.548 | -2.288552e-10
350.865 | -2.279893e-10
351.133 | -2.273911e-10
351.482 | -2.284532e-10
351.748 | -2.286609e-10
352.05 | -2.276981e-10
352.367 | -2.284455e-10
352.634 | -2.28581154e-10
352.951 | -2.289055e-10
353.234 | -2.292627e-10
353.568 | -2.293949e-10
353.834 | -2.298899e-10
354.151 | -2.284629e-10
354.451 | -2.283559e-10
354.734 | -2.292587e-10
355.054 | -2.27498e-10
355.369 | -2.277252e-10
355.636 | -2.285948375e-10
355.919 | -2.269212e-10
356.235 | -2.283444e-10
356.535 | -2.290745e-10
356.851 | -2.290725e-10
357.118 | -2.292375e-10
357.435 | -2.296181e-10
357.751 | -2.286164e-10
358.066 | -2.272301e-10
358.336 | -2.270748e-10
358.653 | -2.284881e-10
358.955 | -2.301248e-10
359.22 | -2.28756e-10
359.534 | -2.286298928e-10
359.854 | -2.282494e-10
360.119 | -2.278747e-10
360.434 | -2.28006794e-10
360.749 | -2.294414e-10
361.068 | -2.279058e-10
361.32 | -2.297402546e-10
361.634 | -2.287716e-10
361.952 | -2.270863e-10
362.22 | -2.278572e-10
362.534 | -2.281095e-10
362.854 | -2.299909e-10
363.168 | -2.286318e-10
363.436 | -2.288454e-10
363.752 | -2.295035e-10
364.068 | -2.288804e-10
364.336 | -2.298161661e-10
364.652 | -2.292453e-10
364.966 | -2.280591e-10
365.235 | -2.289135e-10
365.567 | -2.285367e-10
365.835 | -2.270397e-10
366.149 | -2.281232e-10
366.466 | -2.286979e-10
366.736 | -2.281368e-10
367.035 | -2.291269e-10
367.352 | -2.288435e-10
367.62 | -2.29154e-10
367.984 | -2.294668e-10
368.252 | -2.278999e-10
368.569 | -2.289986e-10
368.836 | -2.287678e-10
369.153 | -2.286046e-10
369.453 | -2.271971e-10
369.718 | -2.270592e-10
370.051 | -2.274883e-10
370.351 | -2.273427e-10
370.619 | -2.291579e-10
370.935 | -2.272379e-10
371.249 | -2.275719e-10
371.566 | -2.283212e-10
371.834 | -2.27599e-10
372.151 | -2.285735e-10
372.468 | -2.274435e-10
372.736 | -2.293093e-10
373.054 | -2.28624078e-10
373.319 | -2.273756e-10
373.637 | -2.275174e-10
373.953 | -2.278514e-10
374.22 | -2.273097e-10
374.536 | -2.276495e-10
374.852 | -2.271369e-10
375.168 | -2.286686257e-10
375.483 | -2.279077e-10
375.751 | -2.272747e-10
376.051 | -2.294782e-10
376.336 | -2.279637e-10
376.653 | -2.284805e-10
376.97 | -2.281135e-10
377.236 | -2.273815e-10
377.553 | -2.26302e-10
377.82 | -2.289212e-10
378.135 | -2.282786e-10
378.453 | -2.29057e-10
378.718 | -2.284415e-10
379.034 | -2.293635e-10
379.349 | -2.290569e-10
379.667 | -2.27999e-10
379.952 | -2.291365e-10
380.268 | -2.278105482e-10
380.534 | -2.286765e-10
380.847 | -2.287173e-10
381.166 | -2.289385348e-10
381.434 | -2.272263e-10
381.753 | -2.290898e-10
382.021 | -2.282959e-10
382.352 | -2.27785e-10
382.67 | -2.271873e-10
382.936 | -2.281522e-10
383.251 | -2.289055e-10
383.568 | -2.289171e-10
383.835 | -2.28024e-10
384.169 | -2.281775e-10
384.435 | -2.286220796e-10
384.718 | -2.285522e-10
385.051 | -2.302004e-10
385.367 | -2.294997e-10
385.65 | -2.2809e-10
385.967 | -2.286511952e-10
386.233 | -2.298141e-10
386.553 | -2.300101e-10
386.885 | -2.310371e-10
387.167 | -2.282784517e-10
387.435 | -2.30121e-10
387.752 | -2.29389e-10
388.033 | -2.301032e-10
388.367 | -2.293151e-10
388.651 | -2.299307e-10
388.969 | -2.287462e-10
389.25 | -2.282959e-10
389.518 | -2.297675e-10
389.849 | -2.29321e-10
390.166 | -2.295812e-10
390.446 | -2.298898e-10
390.727 | -2.286201e-10
391.043 | -2.295946e-10
391.359 | -2.311711e-10
391.624 | -2.297423e-10
391.959 | -2.303033e-10
392.242 | -2.29886e-10
392.558 | -2.324525e-10
392.844 | -2.341067e-10
393.16 | -2.297228e-10
393.428 | -2.305713e-10
393.761 | -2.303635e-10
394.061 | -2.306139e-10
394.343 | -2.297986e-10
394.661 | -2.320195841e-10
394.945 | -2.307693e-10
395.263 | -2.301051e-10
395.547 | -2.304663e-10
395.865 | -2.314508e-10
396.149 | -2.308781e-10
396.43 | -2.30447e-10
396.747 | -2.312373e-10
397.031 | -2.324545e-10
397.349 | -2.297578e-10
397.633 | -2.320486e-10
397.949 | -2.310702e-10
398.283 | -2.303828e-10
398.567 | -2.313323e-10
398.852 | -2.305518e-10
399.169 | -2.307247e-10
399.45 | -2.317884e-10
399.767 | -2.31243e-10
400.019 | -2.302354e-10
400.349 | -2.313517e-10
400.666 | -2.298898e-10
400.932 | -2.302936869e-10
401.266 | -2.299054e-10
401.532 | -2.310313052e-10
401.849 | -2.316351e-10
402.165 | -2.316235e-10
402.432 | -2.293268e-10
402.75 | -2.312236e-10
403.066 | -2.307944e-10
403.333 | -2.30245e-10
403.651 | -2.29381e-10
403.935 | -2.291093e-10
404.251 | -2.296995e-10
404.518 | -2.303985e-10
404.835 | -2.306159e-10
405.152 | -2.284958e-10
405.452 | -2.296316e-10
405.782 | -2.299636731e-10
406.051 | -2.299752e-10
406.35 | -2.284434e-10
406.633 | -2.289658e-10
406.967 | -2.290084e-10
407.283 | -2.304606e-10
407.551 | -2.304393e-10
407.867 | -2.300742e-10
408.134 | -2.297598e-10
408.464 | -2.30612e-10
408.749 | -2.302432e-10
409.068 | -2.290413e-10
409.348 | -2.304801e-10
409.665 | -2.290297e-10
409.95 | -2.299013e-10
410.284 | -2.29519e-10
410.549 | -2.295481e-10
410.866 | -2.295638e-10
411.133 | -2.306448e-10
411.467 | -2.303983e-10
411.783 | -2.290433e-10
412.051 | -2.29317e-10
412.384 | -2.285348e-10
412.651 | -2.286415e-10
412.919 | -2.302199e-10
413.237 | -2.306354e-10
413.554 | -2.298257e-10
413.818 | -2.300782e-10
414.133 | -2.294375e-10
414.45 | -2.295672541e-10
414.768 | -2.278803e-10
415.084 | -2.300297e-10
415.35 | -2.300665e-10
415.618 | -2.307187e-10
415.935 | -2.296432e-10
416.251 | -2.309749e-10
416.518 | -2.308157e-10
416.835 | -2.29185e-10
417.15 | -2.298800178e-10
417.468 | -2.306547e-10
417.75 | -2.292317e-10
418.066 | -2.291599e-10
418.333 | -2.295599e-10
418.649 | -2.306315e-10
418.966 | -2.301422e-10
419.231 | -2.302199e-10
419.548 | -2.307324e-10
419.866 | -2.30018e-10
420.151 | -2.292180612e-10
420.468 | -2.30115e-10
420.733 | -2.304197e-10
421.05 | -2.294685e-10
421.368 | -2.300102e-10
421.633 | -2.301654e-10
421.951 | -2.304973e-10
422.265 | -2.296355e-10
422.532 | -2.299657e-10
422.85 | -2.298821e-10
423.182 | -2.313963e-10
423.45 | -2.316138e-10
423.767 | -2.31975e-10
424.033 | -2.304451e-10
424.364 | -2.328214e-10
424.63 | -2.323982e-10
424.946 | -2.321361e-10
425.265 | -2.311906e-10
425.532 | -2.324795495e-10
425.847 | -2.317071e-10
426.177 | -2.325437e-10
426.442 | -2.317128e-10
426.76 | -2.307829e-10
427.025 | -2.321828e-10
427.343 | -2.303247e-10
427.659 | -2.308956e-10
427.925 | -2.303267e-10
428.242 | -2.292355e-10
428.558 | -2.30841e-10
428.842 | -2.314604e-10
429.16 | -2.317458e-10
429.426 | -2.318896e-10
429.741 | -2.313769315e-10
430.058 | -2.322797e-10
430.376 | -2.323613385e-10
430.641 | -2.307149e-10
430.961 | -2.316216e-10
431.243 | -2.316934e-10
431.561 | -2.32235e-10
431.826 | -2.334563e-10
432.145 | -2.330988e-10
432.477 | -2.3214e-10
432.744 | -2.314856e-10
433.06 | -2.313535e-10
433.327 | -2.31208e-10
433.646 | -2.308935404e-10
433.929 | -2.322467e-10
434.249 | -2.315399e-10
434.565 | -2.31872e-10
434.83 | -2.325981e-10
435.145 | -2.323457e-10
435.481 | -2.304547e-10
435.748 | -2.315031e-10
436.082 | -2.311847e-10
436.349 | -2.307148e-10
436.662 | -2.314702e-10
436.947 | -2.294782e-10
437.281 | -2.319341e-10
437.547 | -2.307593e-10
437.864 | -2.306681e-10
438.148 | -2.302024e-10
438.481 | -2.319282e-10
438.763 | -2.303052e-10
439.029 | -2.308838e-10
439.362 | -2.295675e-10
439.63 | -2.300412e-10
439.946 | -2.307224e-10
440.265 | -2.305189e-10
440.529 | -2.306974e-10
440.864 | -2.303674e-10
441.183 | -2.310837e-10
441.45 | -2.321903e-10
441.734 | -2.312252e-10
442.048 | -2.315206e-10
442.365 | -2.31538e-10
442.632 | -2.322525e-10
442.947 | -2.328466e-10
443.264 | -2.33430969e-10
443.529 | -2.330484e-10
443.847 | -2.305673e-10
444.163 | -2.308119e-10
444.444 | -2.321807e-10
444.764 | -2.316157e-10
445.032 | -2.31305e-10
445.348 | -2.314469e-10
445.664 | -2.310468e-10
445.929 | -2.303206e-10
446.245 | -2.321554e-10
446.564 | -2.312138e-10
446.83 | -2.320428e-10
447.163 | -2.335629e-10
447.431 | -2.327690124e-10
447.746 | -2.320506e-10
448.064 | -2.308721e-10
448.347 | -2.322701e-10
448.663 | -2.327632e-10
448.981 | -2.307323e-10
449.244 | -2.328135e-10
449.565 | -2.315165e-10
449.832 | -2.309128444e-10
450.162 | -2.316796e-10