## Settings
Sample Info | so14ig, dot b2, run 03
Sample Description | 03: --/ -2 / -10 V
Major Measurement Parameters
Starting Temperature | 81.8897
Initial Temperature | 81
Final Temperature | 450
Preliminary Voltage | -2
Pulse Voltage | -2
Pulse Time | 15
Measurement Voltage | -10
Subsidiary Measurement Parameters
Step | 0.3
Accuracy Step | 0.1
Accuracy Stable | 0.5
Accuracy End | 0.2
Lakeshore TC Parameters
Ramp | 10
Range | 3
P | 100
I | 50
D | 20
Keithley SM Parameters
NPLC | 3
Measurecount | 1
время
Date | 26.9.2023
Time | 18:39:9

## Stabilization
Temperature | Current
81.8826 | -2.371949e-10
81.6022 | -2.390063e-10
81.3412 | -2.392316e-10
81.3075 | -2.380162e-10
81.2445 | -2.394334e-10
81.2064 | -2.383423e-10
81.1919 | -2.371134e-10
81.2149 | -2.372474e-10
81.2672 | -2.37098e-10
81.316 | -2.388123e-10
81.1331 | -2.382045e-10
80.8729 | -2.384744e-10

## Measurements
Temperature | Current
80.8519 | -3.365201e-10
80.9455 | -3.283409e-10
81.2538 | -2.45331e-10
81.5485 | -2.407377e-10
81.9 | -2.408988e-10
82.1692 | -2.39427006e-10
82.504 | -2.421142e-10
82.7708 | -2.430246e-10
83.0631 | -2.400521e-10
83.3673 | -2.410676e-10
83.7291 | -2.403067e-10
83.9993 | -2.410618094e-10
84.2746 | -2.402191e-10
84.5957 | -2.402018e-10
84.8912 | -2.415608e-10
85.1611 | -2.38773e-10
85.4909 | -2.386427e-10
85.7522 | -2.399979937e-10
86.0638 | -2.398154e-10
86.3546 | -2.391222e-10
86.7147 | -2.383653e-10
86.9949 | -2.387865e-10
87.2944 | -2.380546e-10
87.5944 | -2.403842e-10
87.8788 | -2.39596e-10
88.1555 | -2.390836e-10
88.4784 | -2.425334e-10
88.7964 | -2.420053e-10
89.0906 | -2.398426e-10
89.4164 | -2.410619e-10
89.6689 | -2.40359e-10
89.9948 | -2.385301e-10
90.2898 | -2.371285e-10
90.6101 | -2.400154e-10
90.8745 | -2.413025e-10
91.1567 | -2.396253e-10
91.4829 | -2.395708909e-10
91.7825 | -2.400173e-10
92.1032 | -2.399261e-10
92.3618 | -2.398912e-10
92.6965 | -2.403008903e-10
92.9512 | -2.40691e-10
93.3007 | -2.396951e-10
93.5845 | -2.393982e-10
93.8542 | -2.399688e-10
94.1851 | -2.395185e-10
94.4862 | -2.389651e-10
94.7908 | -2.382992e-10
95.0918 | -2.390407039e-10
95.3545 | -2.395029e-10
95.6864 | -2.391728e-10
95.956 | -2.407784e-10
96.2683 | -2.409531e-10
96.6198 | -2.39594e-10
96.856 | -2.394252e-10
97.1928 | -2.404872e-10
97.4694 | -2.40596e-10
97.789 | -2.397436e-10
98.0886 | -2.398543e-10
98.3625 | -2.390349e-10
98.6931 | -2.394231e-10
99.0049 | -2.390777e-10
99.3014 | -2.384603e-10
99.5546 | -2.389128e-10
99.8928 | -2.411162e-10
100.151 | -2.392505638e-10
100.497 | -2.404892e-10
100.773 | -2.379574e-10
101.093 | -2.387418041e-10
101.384 | -2.402135e-10
101.682 | -2.381459e-10
101.977 | -2.387885e-10
102.286 | -2.379226e-10
102.576 | -2.39103e-10
102.88 | -2.388582e-10
103.179 | -2.37775e-10
103.479 | -2.376468e-10
103.793 | -2.382779e-10
104.053 | -2.37507e-10
104.347 | -2.388214e-10
104.736 | -2.388933773e-10
104.958 | -2.37918657e-10
105.258 | -2.371072e-10
105.581 | -2.376061e-10
105.865 | -2.3834e-10
106.166 | -2.395515e-10
106.471 | -2.386158e-10
106.756 | -2.425702e-10
107.082 | -2.403668653e-10
107.368 | -2.420131e-10
107.66 | -2.410347e-10
107.946 | -2.409279e-10
108.277 | -2.405436e-10
108.546 | -2.387069e-10
108.91 | -2.392486e-10
109.152 | -2.404795e-10
109.461 | -2.398815e-10
109.763 | -2.406989e-10
110.06 | -2.389496e-10
110.375 | -2.382566e-10
110.688 | -2.402621e-10
110.951 | -2.389049e-10
111.267 | -2.389962e-10
111.579 | -2.395183496e-10
111.888 | -2.36779e-10
112.178 | -2.389691e-10
112.485 | -2.394544e-10
112.758 | -2.381536e-10
113.06 | -2.384798e-10
113.382 | -2.40361e-10
113.682 | -2.404637e-10
113.955 | -2.400095e-10
114.257 | -2.394835e-10
114.591 | -2.38833e-10
114.872 | -2.405241e-10
115.195 | -2.373615e-10
115.506 | -2.37014e-10
115.772 | -2.381886e-10
116.067 | -2.383186e-10
116.347 | -2.39235e-10
116.67 | -2.408697e-10
116.968 | -2.389321e-10
117.277 | -2.373556e-10
117.59 | -2.385866e-10
117.877 | -2.222222e-10
118.179 | -2.379768e-10
118.477 | -2.447446e-10
118.8 | -2.403998e-10
119.069 | -2.394893e-10
119.363 | -2.376391e-10
119.67 | -2.403571e-10
119.99 | -2.382875e-10
120.261 | -2.38538e-10
120.581 | -2.371111e-10
120.845 | -2.398912e-10
121.21 | -2.385245e-10
121.466 | -2.372955e-10
121.772 | -2.379322e-10
122.075 | -2.384021e-10
122.377 | -2.373344e-10
122.679 | -2.380488e-10
123.013 | -2.388836e-10
123.261 | -2.382486e-10
123.557 | -2.383109e-10
123.871 | -2.393202303e-10
124.174 | -2.395514e-10
124.471 | -2.335037e-10
124.768 | -2.386409e-10
125.065 | -2.383224e-10
125.38 | -2.384061e-10
125.684 | -2.399067e-10
125.953 | -2.390643e-10
126.248 | -2.382292e-10
126.588 | -2.380351e-10
126.862 | -2.377459e-10
127.175 | -2.37146e-10
127.477 | -2.369596741e-10
127.771 | -2.386078e-10
128.067 | -2.380488e-10
128.359 | -2.392622e-10
128.691 | -2.386642e-10
128.987 | -2.395631471e-10
129.264 | -2.381575e-10
129.563 | -2.373848e-10
129.879 | -2.390681e-10
130.167 | -2.366297e-10
130.478 | -2.384796e-10
130.785 | -2.391222e-10
131.091 | -2.388079734e-10
131.395 | -2.395379e-10
131.681 | -2.381808e-10
131.982 | -2.382392e-10
132.283 | -2.37748e-10
132.587 | -2.359715e-10
132.865 | -2.361326e-10
133.18 | -2.365501e-10
133.456 | -2.377013e-10
133.78 | -2.35928721e-10
134.086 | -2.364413e-10
134.37 | -2.374062e-10
134.7 | -2.375868e-10
134.993 | -2.370644e-10
135.295 | -2.377945e-10
135.603 | -2.351775e-10
135.896 | -2.358686e-10
136.148 | -2.387245e-10
136.501 | -2.079392e-10
136.804 | -2.392526e-10
137.062 | -2.361054e-10
137.366 | -2.388312e-10
137.669 | -2.394778e-10
137.966 | -2.38507e-10
138.26 | -2.381245e-10
138.566 | -2.354008e-10
138.869 | -2.369733e-10
139.162 | -2.345212e-10
139.505 | -2.353113e-10
139.765 | -2.373635e-10
140.063 | -2.355677e-10
140.364 | -2.362452e-10
140.698 | -2.358454e-10
140.947 | -2.355035611e-10
141.269 | -2.374994e-10
141.574 | -2.373906e-10
141.884 | -2.385867e-10
142.195 | -2.390254e-10
142.478 | -2.333661e-10
142.774 | -2.368101e-10
143.09 | -2.515982e-10
143.397 | -2.353522e-10
143.658 | -2.365695e-10
143.96 | -2.377208e-10
144.287 | -2.356144e-10
144.585 | -2.363307e-10
144.872 | -2.368374e-10
145.201 | -2.35851e-10
145.516 | -2.372507e-10
145.779 | -2.372801e-10
146.088 | -2.383576e-10
146.394 | -2.278621e-10
146.695 | -2.350513e-10
146.949 | -2.353055e-10
147.26 | -2.357619e-10
147.584 | -2.365073e-10
147.873 | -2.354084e-10
148.151 | -2.357385398e-10
148.494 | -2.346534e-10
148.795 | -2.359754e-10
149.078 | -2.357793e-10
149.374 | -2.356939e-10
149.655 | -2.362626e-10
149.989 | -2.362201e-10
150.292 | -2.354222e-10
150.549 | -2.357735e-10
150.904 | -2.363132e-10
151.173 | -2.353133e-10
151.479 | -2.344048e-10
151.786 | -2.332865e-10
152.05 | -2.355832e-10
152.371 | -2.276719e-10
152.661 | -2.32809e-10
152.982 | -2.341795e-10
153.291 | -2.350357e-10
153.551 | -2.362588e-10
153.863 | -2.344243e-10
154.183 | -2.35492e-10
154.48 | -2.366608e-10
154.782 | -2.331759e-10
155.105 | -2.353989e-10
155.36 | -2.343233e-10
155.674 | -2.345676e-10
155.973 | -2.343038e-10
156.274 | -2.358376e-10
156.573 | -2.324673e-10
156.861 | -2.351483e-10
157.168 | -2.340359e-10
157.459 | -2.346708e-10
157.776 | -2.355638e-10
158.076 | -2.343426e-10
158.38 | -2.341000449e-10
158.689 | -2.328225529e-10
158.999 | -2.333507e-10
159.249 | -2.338786e-10
159.548 | -2.348493e-10
159.891 | -2.351152e-10
160.191 | -2.344184e-10
160.488 | -2.342048222e-10
160.777 | -2.342592e-10
161.058 | -2.342903e-10
161.363 | -2.329914317e-10
161.671 | -2.327643e-10
161.975 | -2.337194e-10
162.278 | -2.349794e-10
162.574 | -2.365849e-10
162.872 | -2.348902e-10
163.175 | -2.354416e-10
163.471 | -2.366392915e-10
163.747 | -2.363987e-10
164.09 | -2.358609e-10
164.393 | -2.349891e-10
164.68 | -2.359073e-10
165.006 | -2.356026e-10
165.281 | -2.351134e-10
165.571 | -2.353095e-10
165.853 | -2.394312e-10
166.16 | -2.364625e-10
166.47 | -2.357599e-10
166.757 | -2.348611e-10
167.058 | -2.332245e-10
167.413 | -2.352338e-10
167.67 | -2.367947e-10
167.982 | -2.37185e-10
168.284 | -2.368258e-10
168.563 | -2.374432e-10
168.862 | -2.34420372e-10
169.164 | -2.352008e-10
169.469 | -2.349212e-10
169.774 | -2.333701e-10
170.078 | -2.349776e-10
170.369 | -2.37014e-10
170.664 | -2.323314e-10
170.951 | -2.367948e-10
171.31 | -2.355851e-10
171.563 | -2.372781e-10
171.866 | -2.342301e-10
172.162 | -2.357405e-10
172.469 | -2.367987e-10
172.776 | -2.356338e-10
173.087 | -2.364471e-10
173.401 | -2.377111008e-10
173.679 | -2.372199e-10
173.98 | -2.360201e-10
174.282 | -2.358182e-10
174.584 | -2.375422e-10
174.889 | -2.365695e-10
175.181 | -2.376548e-10
175.482 | -2.371363e-10
175.779 | -2.385187603e-10
176.076 | -2.362258e-10
176.38 | -2.369714e-10
176.665 | -2.377207e-10
176.975 | -2.38379e-10
177.262 | -2.371617e-10
177.598 | -2.361093e-10
177.879 | -2.369402452e-10
178.18 | -2.373015e-10
178.485 | -2.385264e-10
178.774 | -2.359406e-10
179.074 | -2.362512e-10
179.349 | -2.352629e-10
179.648 | -2.295863e-10
180.008 | -2.374491e-10
180.248 | -2.348163608e-10
180.564 | -2.349503e-10
180.87 | -2.352785e-10
181.15 | -2.343991e-10
181.448 | -2.358201967e-10
181.746 | -2.345833805e-10
182.098 | -2.362997e-10
182.405 | -2.357989e-10
182.658 | -2.353892e-10
182.977 | -2.341078e-10
183.259 | -2.337233e-10
183.568 | -2.332167e-10
183.884 | -2.346612e-10
184.166 | -2.37515e-10
184.472 | -2.351989e-10
184.77 | -2.344321e-10
185.079 | -2.329661e-10
185.389 | -2.356474e-10
185.688 | -2.354824e-10
185.989 | -2.358843e-10
186.278 | -2.354126e-10
186.564 | -2.368492e-10
186.871 | -2.355425e-10
187.183 | -2.357756e-10
187.487 | -2.362977e-10
187.769 | -2.354532e-10
188.069 | -2.359269724e-10
188.379 | -2.346144e-10
188.69 | -2.368472e-10
188.983 | -2.363657603e-10
189.251 | -2.351581e-10
189.598 | -2.355600992e-10
189.906 | -2.340864e-10
190.163 | -2.342573e-10
190.474 | -2.349135e-10
190.774 | -2.356552e-10
191.059 | -2.34045755e-10
191.38 | -2.358882e-10
191.667 | -2.345544e-10
191.995 | -2.350358e-10
192.293 | -2.335041e-10
192.589 | -2.336420224e-10
192.865 | -2.358297e-10
193.158 | -2.350883e-10
193.462 | -2.330829e-10
193.791 | -2.326071e-10
194.065 | -2.336903171e-10
194.398 | -2.34139e-10
194.664 | -2.34937e-10
194.97 | -2.348495e-10
195.262 | -2.346651e-10
195.605 | -2.360125e-10
195.884 | -2.341855e-10
196.184 | -2.361076e-10
196.488 | -2.340205e-10
196.79 | -2.351135e-10
197.082 | -2.343117e-10
197.361 | -2.359812e-10
197.661 | -2.341405958e-10
197.969 | -2.354376e-10
198.276 | -2.343933e-10
198.582 | -2.352377737e-10
198.886 | -2.348358e-10
199.185 | -2.349619e-10
199.463 | -2.3583e-10
199.758 | -2.360162e-10
200.065 | -2.340283245e-10
200.372 | -2.33541e-10
200.68 | -2.355096e-10
200.995 | -2.369094e-10
201.289 | -2.355736e-10
201.596 | -2.343545e-10
201.852 | -2.351639e-10
202.159 | -2.353231e-10
202.503 | -2.31326e-10
202.782 | -2.355231e-10
203.1 | -2.352437e-10
203.386 | -2.364532e-10
203.696 | -2.353232e-10
203.987 | -2.361542e-10
204.269 | -2.357173e-10
204.601 | -2.351582e-10
204.888 | -2.329082e-10
205.179 | -2.358124529e-10
205.469 | -2.340049e-10
205.768 | -2.354845e-10
206.082 | -2.346884e-10
206.374 | -2.35026e-10
206.667 | -2.331003e-10
206.969 | -2.370415e-10
207.257 | -2.354689e-10
207.568 | -2.384392e-10
207.886 | -2.34473e-10
208.189 | -2.345428e-10
208.519 | -2.356337625e-10
208.815 | -2.352086e-10
209.096 | -2.343583e-10
209.358 | -2.332693e-10
209.657 | -2.331119e-10
209.986 | -2.355562e-10
210.293 | -2.34962e-10
210.592 | -2.374898e-10
210.867 | -2.355367e-10
211.149 | -2.350067e-10
211.473 | -2.350301e-10
211.774 | -2.345797e-10
212.046 | -2.363193e-10
212.36 | -2.356104e-10
212.674 | -2.356164e-10
212.973 | -2.374919e-10
213.288 | -2.334906e-10
213.584 | -2.36393e-10
213.854 | -2.367522e-10
214.169 | -2.360921e-10
214.49 | -2.357561e-10
214.769 | -2.368317e-10
215.085 | -2.375851e-10
215.379 | -2.361872e-10
215.69 | -2.354164e-10
215.991 | -2.373772e-10
216.304 | -2.379132e-10
216.596 | -2.368722e-10
216.926 | -2.359251e-10
217.175 | -2.392546e-10
217.477 | -2.362783e-10
217.763 | -2.375034891e-10
218.1 | -2.359852e-10
218.391 | -2.355193e-10
218.682 | -2.374258e-10
218.968 | -2.374239e-10
219.276 | -2.368143e-10
219.549 | -2.367714e-10
219.868 | -2.376044e-10
220.18 | -2.37486e-10
220.477 | -2.372084e-10
220.786 | -2.377247e-10
221.097 | -2.385325e-10
221.363 | -2.377792e-10
221.649 | -2.367755e-10
221.96 | -2.361114082e-10
222.26 | -2.370298e-10
222.577 | -2.374489e-10
222.898 | -2.369424e-10
223.175 | -2.368628e-10
223.482 | -2.36556e-10
223.764 | -2.383965e-10
224.093 | -2.376413e-10
224.377 | -2.345116e-10
224.662 | -2.383655e-10
224.966 | -2.351562e-10
225.288 | -2.357698e-10
225.579 | -2.377307e-10
225.872 | -2.34537e-10
226.166 | -2.367192e-10
226.509 | -2.419415e-10
226.79 | -2.376955e-10
227.086 | -2.355466e-10
227.384 | -2.356339e-10
227.699 | -2.358125e-10
227.981 | -2.369928e-10
228.274 | -2.350844e-10
228.571 | -2.402254e-10
228.866 | -2.391226e-10
229.163 | -2.374801189e-10
229.462 | -2.299571e-10
229.747 | -2.366375e-10
230.047 | -2.368434e-10
230.35 | -2.36917e-10
230.702 | -2.243813052e-10
230.956 | -2.339429e-10
231.293 | -2.368803e-10
231.563 | -2.3709e-10
231.865 | -2.366101e-10
232.168 | -2.420581e-10
232.47 | -2.3689e-10
232.773 | -2.361347784e-10
233.073 | -2.363328e-10
233.373 | -2.338089e-10
233.673 | -2.356611e-10
233.957 | -2.277731e-10
234.259 | -2.359543394e-10
234.557 | -2.365423e-10
234.854 | -2.361328e-10
235.156 | -2.353446e-10
235.455 | -2.36719e-10
235.755 | -2.352572e-10
236.056 | -2.34469e-10
236.357 | -2.363735041e-10
236.656 | -2.342729899e-10
236.956 | -2.382236e-10
237.256 | -2.351038e-10
237.557 | -2.36622e-10
237.908 | -2.365034e-10
238.157 | -2.374297e-10
238.457 | -2.358687e-10
238.759 | -2.371715e-10
239.107 | -2.359853e-10
239.358 | -2.299298e-10
239.659 | -2.380412e-10
239.959 | -2.37583e-10
240.259 | -2.368979e-10
240.557 | -2.371288e-10
240.86 | -2.375268e-10
241.16 | -2.350825e-10
241.459 | -2.350744e-10
241.76 | -2.347175e-10
242.092 | -2.349213e-10
242.393 | -2.332614e-10
242.691 | -2.342866e-10
242.992 | -2.356084e-10
243.29 | -2.344553e-10
243.592 | -2.352534556e-10
243.89 | -2.349874e-10
244.187 | -2.360785e-10
244.486 | -2.350163e-10
244.766 | -2.338535e-10
245.08 | -2.340207e-10
245.38 | -2.340360683e-10
245.661 | -2.337273e-10
245.977 | -2.343215344e-10
246.26 | -2.326713e-10
246.56 | -2.334439e-10
246.861 | -2.346594e-10
247.211 | -2.339041e-10
247.496 | -2.331217e-10
247.763 | -2.334107e-10
248.047 | -2.318772e-10
248.349 | -2.288311e-10
248.65 | -2.349756778e-10
248.95 | -2.357426e-10
249.25 | -2.379694e-10
249.552 | -2.351504e-10
249.851 | -2.35436e-10
250.151 | -2.379908e-10
250.453 | -2.29565e-10
250.802 | -2.344011e-10
251.053 | -2.340477e-10
251.385 | -2.333702e-10
251.704 | -2.339391e-10
252.003 | -2.331605e-10
252.303 | -2.336905e-10
252.587 | -2.348205e-10
252.888 | -2.346476e-10
253.202 | -2.34335e-10
253.488 | -2.359154e-10
253.788 | -2.346865e-10
254.089 | -2.341448e-10
254.389 | -2.329198e-10
254.689 | -2.352553e-10
254.99 | -2.350105e-10
255.274 | -2.35333e-10
255.573 | -2.331138893e-10
255.874 | -2.344981e-10
256.173 | -2.358921e-10
256.473 | -2.351349e-10
256.774 | -2.365095e-10
257.073 | -2.349932e-10
257.373 | -2.347309e-10
257.673 | -2.34737e-10
257.972 | -2.354843e-10
258.273 | -2.350573e-10
258.574 | -2.378201e-10
258.873 | -2.400291e-10
259.173 | -2.348283e-10
259.474 | -2.355618e-10
259.774 | -2.333293e-10
260.073 | -2.364901e-10
260.372 | -2.358281e-10
260.674 | -2.349738e-10
260.991 | -2.355425e-10
261.27 | -2.357134e-10
261.567 | -2.338594e-10
261.866 | -2.396196e-10
262.163 | -2.343445e-10
262.462 | -2.345913741e-10
262.761 | -2.350378e-10
263.059 | -2.348631567e-10
263.362 | -2.345001e-10
263.678 | -2.356222e-10
263.978 | -2.351426831e-10
264.297 | -2.35496e-10
264.581 | -2.34572e-10
264.881 | -2.352921e-10
265.182 | -2.353233e-10
265.482 | -2.340012e-10
265.783 | -2.352047e-10
266.083 | -2.344983e-10
266.385 | -2.343991e-10
266.683 | -2.335041327e-10
266.983 | -2.332149e-10
267.251 | -2.332594e-10
267.553 | -2.344807e-10
267.852 | -2.334886e-10
268.17 | -2.334964e-10
268.47 | -2.323759e-10
268.769 | -2.335683e-10
269.07 | -2.332304e-10
269.37 | -2.336284e-10
269.672 | -2.333625e-10
269.971 | -2.328441e-10
270.272 | -2.340342e-10
270.572 | -2.330323e-10
270.872 | -2.328732e-10
271.172 | -2.343934e-10
271.471 | -2.335585e-10
271.788 | -2.338517e-10
272.087 | -2.34304e-10
272.385 | -2.346924044e-10
272.687 | -4.972464e-10
272.986 | -2.363075291e-10
273.286 | -2.320169e-10
273.586 | -2.332925e-10
273.887 | -2.332285e-10
274.187 | -2.345914e-10
274.453 | -2.360785e-10
274.752 | -2.329626e-10
275.052 | -2.354941e-10
275.349 | -2.360164e-10
275.702 | -2.371075003e-10
276.003 | -2.356494e-10
276.287 | -2.410953e-10
276.588 | -2.337526e-10
276.888 | -2.333081e-10
277.189 | -2.326323717e-10
277.491 | -2.445294e-10
277.792 | -2.424406e-10
278.092 | -2.369364e-10
278.359 | -2.328013754e-10
278.661 | -2.337799e-10
278.959 | -2.322985e-10
279.256 | -2.333644e-10
279.554 | -2.336341e-10
279.851 | -2.339352e-10
280.166 | -2.332033e-10
280.464 | -2.324673e-10
280.763 | -2.340518e-10
281.063 | -2.325703e-10
281.362 | -2.330713e-10
281.662 | -2.312774e-10
281.947 | -2.327393e-10
282.265 | -2.344633e-10
282.564 | -2.340944e-10
282.864 | -2.322462e-10
283.166 | -2.328654769e-10
283.483 | -2.332168e-10
283.783 | -2.343526e-10
284.084 | -2.343934e-10
284.385 | -2.328847e-10
284.685 | -2.339313e-10
285.002 | -2.345409e-10
285.252 | -2.347273e-10
285.603 | -2.341389e-10
285.903 | -2.343176e-10
286.154 | -2.335294e-10
286.453 | -2.328751e-10
286.754 | -2.329916815e-10
287.055 | -2.331877e-10
287.369 | -2.345506e-10
287.67 | -2.332362e-10
287.971 | -2.132804e-10
288.271 | -2.339294e-10
288.571 | -2.306405e-10
288.87 | -2.274605e-10
289.172 | -2.295009599e-10
289.472 | -2.239543e-10
289.771 | -2.314948e-10
290.073 | -2.312134e-10
290.374 | -2.313395e-10
290.673 | -2.308754e-10
290.972 | -2.309842e-10
291.273 | -2.204674e-10
291.572 | -2.263655e-10
291.872 | -2.500452e-10
292.188 | -2.327606e-10
292.488 | -2.205082e-10
292.789 | -2.373191e-10
293.089 | -2.375014907e-10
293.373 | -2.373753e-10
293.689 | -2.324072e-10
293.989 | -2.364222e-10
294.288 | -2.483193e-10
294.573 | -2.384082376e-10
294.889 | -2.346108e-10
295.174 | -2.346496e-10
295.472 | -2.221857e-10
295.788 | -2.342634e-10
296.089 | -2.342517e-10
296.405 | -2.309357e-10
296.655 | -2.306871e-10
296.954 | -2.257267e-10
297.272 | -2.311842e-10
297.572 | -2.31489e-10
297.87 | -2.357989e-10
298.17 | -2.307863e-10
298.47 | -2.323588e-10
298.768 | -2.306134e-10
299.067 | -2.31955e-10
299.365 | -2.319628e-10
299.68 | -2.357406e-10
299.98 | -2.308308e-10
300.246 | -2.333002e-10
300.547 | -2.31939426e-10
300.913 | -2.299863e-10
301.196 | -2.301942e-10
301.463 | -2.310542e-10
301.764 | -2.495192e-10
302.064 | -2.315938e-10
302.381 | -2.279108e-10
302.681 | -2.309939e-10
302.947 | -2.252919e-10
303.248 | -2.337759e-10
303.565 | -2.312694e-10
303.867 | -2.300174e-10
304.182 | -2.263519e-10
304.484 | -2.314521e-10
304.751 | -2.220671e-10
305.102 | -2.239405883e-10
305.351 | -2.415186e-10
305.653 | -2.295783e-10
305.952 | -2.325548e-10
306.252 | -2.388217e-10
306.553 | -2.324401e-10
306.852 | -2.315279e-10
307.154 | -2.34372e-10
307.453 | -2.304677e-10
307.753 | -2.327101e-10
308.052 | -2.323199827e-10
308.353 | -2.319005e-10
308.652 | -2.335506788e-10
308.953 | -2.373988e-10
309.252 | -2.309785e-10
309.554 | -2.31749e-10
309.854 | -2.35628e-10
310.17 | -2.290193e-10
310.47 | -2.391286e-10
310.771 | -2.304542e-10
311.07 | -2.271945e-10
311.37 | -2.282643e-10
311.67 | -2.262258e-10
311.969 | -2.340729e-10
312.27 | -2.32376271e-10
312.57 | -2.307103e-10
312.886 | -2.325781373e-10
313.186 | -2.325025e-10
313.489 | -2.168194e-10
313.788 | -2.2582e-10
314.087 | -2.310366759e-10
314.387 | -2.276352e-10
314.687 | -2.343524e-10
314.987 | -2.274179e-10
315.305 | -2.363174e-10
315.603 | -2.444383e-10
315.903 | -2.244784e-10
316.153 | -2.316792e-10
316.454 | -2.238553648e-10
316.804 | -2.292312451e-10
317.054 | -2.330869e-10
317.404 | -2.319162e-10
317.655 | -2.335372e-10
318.005 | -2.285282e-10
318.306 | -2.324325e-10
318.554 | -2.320908e-10
318.854 | -2.322132e-10
319.154 | -2.304812452e-10
319.454 | -2.257636994e-10
319.769 | -1.996302e-10
320.07 | -2.305183e-10
320.368 | -2.29305e-10
320.65 | -2.387905e-10
320.949 | -2.312075e-10
321.263 | -2.303475e-10
321.579 | -2.320385e-10
321.878 | -2.300892e-10
322.18 | -2.315492e-10
322.497 | -2.29767e-10
322.797 | -2.298292e-10
323.048 | -2.308912e-10
323.365 | -2.307919e-10
323.665 | -2.317744191e-10
323.983 | -2.298038e-10
324.281 | -2.308212e-10
324.583 | -2.306502e-10
324.883 | -2.304114e-10
325.2 | -2.305454e-10
325.466 | -2.29303e-10
325.783 | -2.302814e-10
326.083 | -2.300349e-10
326.383 | -2.318889e-10
326.649 | -2.30861677e-10
326.966 | -2.308347e-10
327.267 | -2.303512936e-10
327.566 | -2.308755e-10
327.865 | -2.295825e-10
328.167 | -2.293436e-10
328.468 | -2.308328e-10
328.769 | -2.307047e-10
329.069 | -2.296601e-10
329.369 | -2.304851e-10
329.668 | -2.297125e-10
329.968 | -2.30957e-10
330.269 | -2.298931e-10
330.569 | -2.2953e-10
330.87 | -2.302679e-10
331.169 | -2.294212e-10
331.47 | -2.314405e-10
331.788 | -2.29901e-10
332.087 | -2.301437e-10
332.386 | -2.295398e-10
332.686 | -2.29334e-10
332.985 | -2.288117e-10
333.286 | -2.279168e-10
333.586 | -2.32215e-10
333.904 | -2.294543e-10
334.205 | -2.288603e-10
334.453 | -2.29334e-10
334.753 | -2.285321e-10
335.103 | -2.285264e-10
335.352 | -2.302155e-10
335.702 | -2.33473e-10
335.988 | -2.325723e-10
336.304 | -2.300038e-10
336.554 | -2.302369e-10
336.902 | -2.301086e-10
337.153 | -2.335762e-10
337.47 | -2.276974e-10
337.77 | -2.296641e-10
338.072 | -2.288000206e-10
338.371 | -2.289533e-10
338.688 | -2.318171e-10
338.988 | -2.296154e-10
339.288 | -2.31755e-10
339.588 | -2.303201796e-10
339.888 | -2.305842e-10
340.206 | -2.308793e-10
340.456 | -2.280896e-10
340.774 | -2.325238e-10
341.072 | -2.315123e-10
341.372 | -2.345292e-10
341.674 | -2.31091e-10
341.972 | -2.282022e-10
342.273 | -2.334732e-10
342.573 | -2.320307e-10
342.874 | -2.291631e-10
343.171 | -2.268082e-10
343.473 | -2.336925e-10
343.773 | -2.308288e-10
344.072 | -2.299281e-10
344.391 | -2.282177e-10
344.674 | -2.290875e-10
344.991 | -2.293865e-10
345.291 | -2.226418e-10
345.59 | -2.325471e-10
345.891 | -2.437646e-10
346.188 | -2.319881e-10
346.486 | -2.249892e-10
346.786 | -2.319918e-10
347.085 | -2.198015e-10
347.382 | -2.310774e-10
347.699 | -2.297611e-10
347.949 | -2.296019e-10
348.25 | -2.286157e-10
348.549 | -2.277537e-10
348.866 | -2.303377e-10
349.149 | -2.300272e-10
349.45 | -2.299028e-10
349.767 | -2.341779e-10
350.066 | -2.301048e-10
350.366 | -2.093605e-10
350.666 | -2.286739e-10
350.964 | -2.305553e-10
351.267 | -2.329936e-10
351.568 | -2.35333e-10
351.884 | -2.237524e-10
352.186 | -2.284818e-10
352.485 | -2.304775e-10
352.785 | -2.291788e-10
353.087 | -1.922953e-10
353.386 | -2.355233e-10
353.686 | -2.271460936e-10
353.985 | -2.297630558e-10
354.284 | -2.31194e-10
354.585 | -2.294564e-10
354.885 | -2.251502e-10
355.186 | -2.203045e-10
355.486 | -2.302427e-10
355.802 | -2.292855e-10
356.102 | -2.249153e-10
356.354 | -2.284391e-10
356.653 | -2.311125e-10
356.954 | -2.311707e-10
357.269 | -2.299358e-10
357.571 | -2.29495e-10
357.872 | -2.292679796e-10
358.171 | -2.28367e-10
358.488 | -2.294214e-10
358.787 | -2.292e-10
359.087 | -2.296543e-10
359.386 | -2.300679e-10
359.688 | -2.289496e-10
359.989 | -2.290837e-10
360.289 | -2.297106e-10
360.607 | -2.30029e-10
360.854 | -2.297553e-10
361.157 | -2.297865e-10
361.474 | -2.297243e-10
361.806 | -2.298135e-10
362.056 | -2.294755e-10
362.372 | -2.28936e-10
362.69 | -2.307765e-10
362.956 | -2.305494e-10
363.293 | -2.309454e-10
363.606 | -2.285632e-10
363.856 | -2.310114e-10
364.156 | -2.321665e-10
364.459 | -2.306212e-10
364.76 | -2.295806184e-10
365.074 | -2.282371e-10
365.373 | -2.34143e-10
365.69 | -2.282217e-10
365.99 | -2.362456e-10
366.289 | -2.30592e-10
366.606 | -2.307784e-10
366.853 | -2.297494e-10
367.157 | -2.258937e-10
367.455 | -2.318502e-10
367.771 | -2.351001e-10
368.071 | -2.33275e-10
368.373 | -2.333431e-10
368.688 | -2.392411e-10
368.987 | -2.279207e-10
369.286 | -2.282001e-10
369.586 | -2.211023e-10
369.902 | -2.177766717e-10
370.152 | -2.258607e-10
370.452 | -2.243154e-10
370.768 | -2.285845e-10
371.084 | -2.368589e-10
371.386 | -2.216536954e-10
371.702 | -2.385384e-10
372.001 | -2.299513e-10
372.251 | -2.302931e-10
372.569 | -2.30958766e-10
372.87 | -2.290252e-10
373.185 | -2.325548e-10
373.504 | -2.318403e-10
373.802 | -2.342108e-10
374.053 | -2.305104e-10
374.368 | -2.307764e-10
374.67 | -2.313062e-10
374.97 | -2.286371e-10
375.269 | -2.321005e-10
375.568 | -2.302017e-10
375.884 | -2.34671e-10
376.184 | -2.29002e-10
376.485 | -2.303997e-10
376.784 | -2.342808e-10
377.103 | -2.208867e-10
377.351 | -2.29237e-10
377.668 | -2.356222e-10
377.969 | -2.336809e-10
378.283 | -2.329955e-10
378.552 | -2.330246e-10
378.853 | -2.255793e-10
379.169 | -2.318733e-10
379.467 | -2.288136e-10
379.768 | -2.313899e-10
380.07 | -2.272721e-10
380.385 | -2.334148e-10
380.685 | -2.334516e-10
381.002 | -2.320402e-10
381.251 | -2.27608e-10
381.6 | -2.319897e-10
381.852 | -2.31019e-10
382.167 | -2.368317e-10
382.468 | -2.330344e-10
382.77 | -2.348242e-10
383.086 | -2.322557e-10
383.402 | -2.325548e-10
383.685 | -2.32483e-10
383.983 | -2.289652e-10
384.25 | -2.325897e-10
384.57 | -2.311726e-10
384.886 | -2.331779e-10
385.186 | -2.309937e-10
385.452 | -2.332266047e-10
385.769 | -2.271654e-10
386.085 | -2.310696e-10
386.369 | -2.301687e-10
386.685 | -2.312326e-10
386.984 | -2.30856e-10
387.303 | -2.317742e-10
387.55 | -2.310074e-10
387.868 | -2.344689e-10
388.168 | -2.380412e-10
388.485 | -2.29963e-10
388.786 | -2.322286e-10
389.085 | -2.303222e-10
389.4 | -2.269382e-10
389.651 | -2.417144e-10
389.967 | -2.312442e-10
390.267 | -2.313220171e-10
390.562 | -2.311142111e-10
390.862 | -2.270624e-10
391.176 | -2.315723e-10
391.475 | -2.321004e-10
391.807 | -2.309608e-10
392.056 | -2.319645e-10
392.359 | -2.307105e-10
392.657 | -2.318869e-10
392.975 | -2.308966e-10
393.277 | -2.320151e-10
393.576 | -2.319045e-10
393.876 | -2.283866e-10
394.146 | -2.301065e-10
394.495 | -2.310869e-10
394.796 | -2.300153e-10
395.111 | -2.30526e-10
395.36 | -2.317044e-10
395.66 | -2.312211e-10
395.98 | -2.116999e-10
396.281 | -2.258258e-10
396.582 | -2.310518582e-10
396.883 | -2.302251e-10
397.2 | -2.31817e-10
397.452 | -2.310249e-10
397.768 | -2.305084e-10
398.067 | -2.318636e-10
398.37 | -2.401555e-10
398.669 | -2.286894e-10
398.984 | -2.272333e-10
399.303 | -2.278369e-10
399.553 | -2.309239e-10
399.871 | -2.284079e-10
400.169 | -2.350319e-10
400.468 | -2.338865e-10
400.802 | -2.357465e-10
401.068 | -2.337739e-10
401.369 | -2.314132e-10
401.666 | -2.315218e-10
401.966 | -2.324461e-10
402.269 | -2.305648e-10
402.58 | -2.297611e-10
402.884 | -2.295726248e-10
403.184 | -2.289768e-10
403.484 | -2.327177e-10
403.785 | -2.279574e-10
404.087 | -2.301221e-10
404.388 | -2.273945e-10
404.685 | -2.326286e-10
404.986 | -2.297514e-10
405.287 | -2.252724e-10
405.585 | -2.320403e-10
405.852 | -2.317121911e-10
406.184 | -2.31454e-10
406.465 | -2.315549e-10
406.782 | -2.307977e-10
407.05 | -2.300756e-10
407.367 | -2.305589e-10
407.668 | -2.305531e-10
407.985 | -2.312111e-10
408.251 | -2.308832e-10
408.55 | -2.312133e-10
408.855 | -2.316229e-10
409.169 | -2.304988e-10
409.47 | -2.306269e-10
409.785 | -2.320674e-10
410.083 | -2.338031e-10
410.353 | -2.323528e-10
410.669 | -2.343486516e-10
410.966 | -2.329625e-10
411.283 | -2.315958e-10
411.586 | -2.299299e-10
411.887 | -2.334458e-10
412.153 | -2.317023e-10
412.453 | -2.312927e-10
412.767 | -2.308345e-10
413.069 | -2.316364e-10
413.367 | -2.316579e-10
413.683 | -2.302851e-10
413.984 | -2.312657e-10
414.283 | -2.306697e-10
414.547 | -2.30058e-10
414.849 | -2.324209e-10
415.171 | -2.313394e-10
415.466 | -2.275596e-10
415.777 | -2.300640789e-10
416.089 | -2.290427e-10
416.389 | -2.306366e-10
416.688 | -2.289398e-10
417.004 | -2.287262e-10
417.262 | -2.309297e-10
417.563 | -2.302658e-10
417.912 | -2.305862e-10
418.165 | -2.324945e-10
418.479 | -2.275942e-10
418.783 | -2.300561408e-10
419.086 | -2.319995e-10
419.385 | -2.313802e-10
419.703 | -2.336652e-10
419.951 | -2.310715e-10
420.269 | -2.29068e-10
420.564 | -2.32943e-10
420.867 | -2.294407e-10
421.157 | -2.286796e-10
421.463 | -2.311744e-10
421.781 | -2.316402764e-10
422.099 | -2.315549e-10
422.346 | -2.324927e-10
422.667 | -2.307918e-10
422.971 | -2.324073e-10
423.283 | -2.31186e-10
423.601 | -2.305317881e-10
423.854 | -2.315220099e-10
424.168 | -2.321004e-10
424.479 | -2.321782e-10
424.783 | -2.317996e-10
425.101 | -2.298912e-10
425.364 | -2.302736e-10
425.646 | -2.31324e-10
425.961 | -2.317957e-10
426.259 | -2.314269e-10
426.575 | -2.317705e-10
426.875 | -2.330712e-10
427.174 | -2.328013754e-10
427.475 | -2.336729e-10
427.789 | -2.329896e-10
428.107 | -2.32618938e-10
428.374 | -2.305590302e-10
428.673 | -2.315452e-10
428.99 | -2.328441e-10
429.258 | -2.322616e-10
429.577 | -2.340749e-10
429.876 | -2.328907e-10
430.193 | -2.310714e-10
430.509 | -2.320365e-10
430.759 | -2.326771e-10
431.076 | -2.329218e-10
431.376 | -2.325199e-10
431.646 | -2.330209e-10
431.961 | -2.324538e-10
432.264 | -2.308774e-10
432.546 | -2.331488e-10
432.912 | -2.28573e-10
433.163 | -2.292777e-10
433.477 | -2.312502e-10
433.777 | -2.316598e-10
434.095 | -2.314016e-10
434.349 | -2.317161e-10
434.663 | -2.306426e-10
434.964 | -2.306716762e-10
435.28 | -2.314481e-10
435.582 | -2.30429e-10
435.9 | -2.309512e-10
436.146 | -2.310812e-10
436.465 | -2.333567e-10
436.766 | -2.316927e-10
437.096 | -2.3212e-10
437.362 | -2.307823e-10
437.679 | -2.293066e-10
437.981 | -2.303436e-10
438.263 | -2.309396e-10
438.581 | -2.321004916e-10
438.848 | -2.297029e-10
439.162 | -2.309123448e-10
439.461 | -2.316558e-10
439.781 | -2.321763e-10
440.046 | -2.306037e-10
440.364 | -2.317821e-10
440.665 | -2.307123e-10
440.964 | -2.316365e-10
441.283 | -2.355524e-10
441.582 | -2.311531e-10
441.883 | -2.315142e-10
442.18 | -2.305182e-10
442.497 | -2.304581e-10
442.748 | -2.324149e-10
443.068 | -2.309221e-10
443.367 | -2.306036e-10
443.683 | -2.308482e-10
443.98 | -2.343855e-10
444.28 | -2.309668e-10
444.547 | -2.318811e-10
444.896 | -2.336246e-10
445.165 | -2.324014e-10
445.479 | -2.319239e-10
445.782 | -2.334052e-10
446.095 | -2.319453e-10
446.395 | -2.325742e-10
446.696 | -2.324539e-10
446.962 | -2.315297537e-10
447.266 | -2.314734e-10
447.567 | -2.336323e-10
447.883 | -2.311182e-10
448.201 | -2.322636e-10
448.464 | -2.318792e-10
448.764 | -2.333236e-10
449.064 | -2.315142e-10
449.381 | -2.328538e-10
449.679 | -2.318131e-10
449.976 | -2.318987e-10