## Settings
Sample Info | so14ig, dot b2, run 04
Sample Description | 4: +5/ +5 / -10 V
Major Measurement Parameters
Starting Temperature | 292.975
Initial Temperature | 81
Final Temperature | 450
Preliminary Voltage | 5
Pulse Voltage | 5
Pulse Time | 10
Measurement Voltage | -10
Subsidiary Measurement Parameters
Step | 0.3
Accuracy Step | 0.1
Accuracy Stable | 0.5
Accuracy End | 0.2
Lakeshore TC Parameters
Ramp | 10
Range | 3
P | 100
I | 50
D | 20
Keithley SM Parameters
NPLC | 3
Measurecount | 1
время
Date | 26.9.2023
Time | 19:24:3

## Stabilization
Temperature | Current
293.056 | -2.314691e-10
292.753 | -2.326534e-10
292.312 | -2.31999e-10
291.855 | -2.326823e-10
291.363 | -2.331561e-10
290.882 | -2.329348e-10
290.371 | -2.312827e-10
289.896 | -2.310749e-10
289.43 | -2.313448e-10
288.953 | -2.309855e-10
288.365 | -2.316651e-10
287.831 | -2.298753e-10
287.391 | -2.312477e-10
286.98 | -2.317797e-10
286.511 | -2.309138e-10
286.107 | -2.301586e-10
285.678 | -2.313739e-10
285.225 | -2.31077e-10
284.797 | -2.321001e-10
284.332 | -2.318573e-10
283.892 | -2.306535e-10
283.493 | -2.300266e-10
283.063 | -2.300984e-10
282.634 | -2.306208e-10
282.207 | -2.308031e-10
281.808 | -2.295489e-10
281.382 | -2.297314e-10
280.94 | -2.302284e-10
280.549 | -2.30407e-10
280.119 | -2.314205e-10
279.693 | -2.310534e-10
279.305 | -2.298693e-10
278.882 | -2.298091e-10
278.44 | -2.291898e-10
278.037 | -2.310575e-10
277.618 | -2.300053e-10
277.19 | -2.304575e-10
276.786 | -2.300264e-10
276.363 | -2.290267e-10
275.938 | -2.296053e-10
275.547 | -2.294248e-10
275.127 | -2.303682e-10
274.713 | -2.300265e-10
274.304 | -2.299799795e-10
273.911 | -2.317796e-10
273.491 | -2.306341e-10
273.07 | -2.304732e-10
272.614 | -2.305294e-10
272.234 | -2.317349e-10
271.817 | -2.303004e-10
271.378 | -2.295645e-10
270.971 | -2.289103e-10
270.567 | -2.298207e-10
270.186 | -2.287065e-10
269.759 | -2.295665e-10
269.382 | -2.288635e-10
268.987 | -2.307566e-10
268.616 | -2.292946e-10
268.199 | -2.303661e-10
267.799 | -2.297915e-10
267.428 | -2.301742e-10
267.018 | -2.307236e-10
266.609 | -2.302284e-10
266.24 | -2.306555e-10
265.847 | -2.303198e-10
265.44 | -2.311041e-10
265.04 | -2.304672e-10
264.59 | -2.306964203e-10
264.143 | -2.309585e-10
263.726 | -2.308381e-10
263.354 | -2.30869171e-10
262.967 | -2.299276e-10
262.556 | -2.302285e-10
262.152 | -2.30413e-10
261.791 | -2.300557e-10
261.398 | -2.308944e-10
261.009 | -2.303547e-10
260.619 | -2.308498e-10
260.255 | -2.309174657e-10
259.847 | -2.306478758e-10
259.459 | -2.305566e-10
259.069 | -2.300033e-10
258.703 | -2.292131e-10
258.313 | -2.301412e-10
257.923 | -2.311139e-10
257.527 | -2.302246e-10
257.142 | -2.296130508e-10
256.78 | -2.298169e-10
256.398 | -2.293452e-10
256.049 | -2.299934e-10
255.657 | -2.293627e-10
255.273 | -2.295781e-10
254.9 | -2.296402e-10
254.53 | -2.300848e-10
254.155 | -2.292209e-10
253.733 | -2.301606e-10
253.338 | -2.299702e-10
252.957 | -2.289703e-10
252.58 | -2.287629e-10
252.14 | -2.283726e-10
251.762 | -2.292966e-10
251.389 | -2.293472e-10
251.013 | -2.292344e-10
250.607 | -2.28621e-10
250.195 | -2.290423e-10
249.797 | -2.293607e-10
249.441 | -2.301101e-10
249.053 | -2.285589e-10
248.667 | -2.305585e-10
248.282 | -2.302828761e-10
247.89 | -2.290247e-10
247.513 | -2.29378e-10
247.163 | -2.283686e-10
246.785 | -2.290327e-10
246.414 | -2.302771e-10
246.036 | -2.300866e-10
245.668 | -2.298577e-10
245.296 | -2.300887e-10
244.951 | -2.3005e-10
244.571 | -2.306497e-10
244.226 | -2.293025e-10
243.853 | -2.294867768e-10
243.477 | -2.29782e-10
243.107 | -2.288327e-10
242.767 | -2.289549e-10
242.402 | -2.290346e-10
242.071 | -2.283938e-10
241.707 | -2.301197e-10
241.338 | -2.28951e-10
240.98 | -2.284696e-10
240.617 | -2.298130436e-10
240.22 | -2.311254e-10
239.876 | -2.297488e-10
239.516 | -2.299451e-10
239.153 | -2.298479e-10
238.788 | -2.313081e-10
238.452 | -2.301332e-10
238.095 | -2.306595e-10
237.734 | -2.288791e-10
237.39 | -2.291839e-10
237.038 | -2.297683e-10
236.68 | -2.29186e-10
236.332 | -2.293393e-10
235.984 | -2.304906e-10
235.637 | -2.294226e-10
235.287 | -2.303818e-10
234.941 | -2.310653e-10
234.597 | -2.316671e-10
234.284 | -2.297006e-10
233.924 | -2.309819e-10
233.582 | -2.296577e-10
233.253 | -2.298344e-10
232.921 | -2.304419e-10
232.588 | -2.289648e-10
232.23 | -2.28957e-10
231.892 | -2.293549e-10
231.553 | -2.293239e-10
231.216 | -2.296714e-10
230.907 | -2.291531e-10
230.568 | -2.282405e-10
230.235 | -2.290792e-10
229.892 | -2.306071e-10
229.583 | -2.294597e-10
229.252 | -2.308207e-10
228.922 | -2.306187e-10
228.597 | -2.305956e-10
228.268 | -2.294132e-10
227.941 | -2.304868e-10
227.598 | -2.314089e-10
227.292 | -2.303082e-10
226.959 | -2.296636e-10
226.628 | -2.295355e-10
226.301 | -2.291742e-10
225.997 | -2.309819e-10
225.672 | -2.301839e-10
225.335 | -2.295004e-10
225.041 | -2.283744e-10
224.727 | -2.297937e-10
224.412 | -2.286578e-10
224.069 | -2.305255e-10
223.723 | -2.305257e-10
223.397 | -2.287413e-10
223.072 | -2.296752e-10
222.724 | -2.289646e-10
222.41 | -2.286693e-10
222.093 | -2.288811e-10
221.772 | -2.290598e-10
221.453 | -2.295355e-10
221.14 | -2.300422e-10
220.824 | -2.287802e-10
220.49 | -2.27396e-10
220.119 | -2.286286e-10
219.818 | -2.285821e-10
219.497 | -2.289686e-10
219.155 | -2.286833e-10
218.818 | -2.275358e-10
218.509 | -2.281512e-10
218.221 | -2.294617e-10
217.896 | -2.286735e-10
217.567 | -2.290055e-10
217.258 | -2.295064e-10
216.95 | -2.295084e-10
216.63 | -2.302499e-10
216.348 | -2.290152e-10
216.042 | -2.289219e-10
215.735 | -2.292715e-10
215.424 | -2.292927e-10
215.119 | -2.291491e-10
214.803 | -2.297334e-10
214.498 | -2.284289e-10
214.187 | -2.278231076e-10
213.885 | -2.285959e-10
213.595 | -2.290034e-10
213.3 | -2.300442e-10
213.023 | -2.301762e-10
212.698 | -2.305157e-10
212.399 | -2.291725e-10
212.1 | -2.301352e-10
211.794 | -2.286114e-10
211.495 | -2.298713e-10
211.207 | -2.290598683e-10
210.914 | -2.311857e-10
210.621 | -2.299004459e-10
210.33 | -2.30945e-10
210.038 | -2.299181e-10
209.745 | -2.303082e-10
209.46 | -2.300947e-10
209.168 | -2.304809e-10
208.881 | -2.292947e-10
208.59 | -2.312653e-10
208.309 | -2.301353e-10
208.027 | -2.281998e-10
207.757 | -2.293762e-10
207.478 | -2.29848e-10
207.198 | -2.282135e-10
206.916 | -2.294713e-10
206.639 | -2.292481e-10
206.359 | -2.282251e-10
206.076 | -2.278620348e-10
205.808 | -2.286153e-10
205.534 | -2.289162e-10
205.256 | -2.286211e-10
204.972 | -2.291142e-10
204.659 | -2.290346e-10
204.4 | -2.298519e-10
204.13 | -2.284425e-10
203.865 | -2.289454e-10
203.604 | -2.277298e-10
203.337 | -2.28784e-10
203.067 | -2.292598e-10
202.809 | -2.286309e-10
202.544 | -2.273203e-10
202.275 | -2.284442e-10
201.997 | -2.279727e-10
201.736 | -2.274465e-10
201.48 | -2.292036e-10
201.237 | -2.284598e-10
200.969 | -2.299431e-10
200.698 | -2.291472e-10
200.444 | -2.29452e-10
200.182 | -2.291121598e-10
199.918 | -2.286172e-10
199.666 | -2.288366e-10
199.408 | -2.276775e-10
199.139 | -2.286347e-10
198.886 | -2.276252e-10
198.635 | -2.28102634e-10
198.382 | -2.283589845e-10
198.143 | -2.272834e-10
197.876 | -2.27664e-10
197.606 | -2.273669e-10
197.348 | -2.273435e-10
197.092 | -2.280677e-10
196.86 | -2.289123e-10
196.603 | -2.282735e-10
196.347 | -2.291706e-10
196.099 | -2.288035e-10
195.845 | -2.284424e-10
195.583 | -2.285959616e-10
195.332 | -2.275572e-10
195.074 | -2.28130001e-10
194.845 | -2.268603e-10
194.596 | -2.267263e-10
194.342 | -2.280521e-10
194.093 | -2.285317352e-10
193.848 | -2.283433e-10
193.596 | -2.278873e-10
193.326 | -2.282386502e-10
193.085 | -2.290716e-10
192.842 | -2.283843e-10
192.598 | -2.275844e-10
192.346 | -2.280795e-10
192.096 | -2.284581e-10
191.851 | -2.285182e-10
191.633 | -2.290171e-10
191.384 | -2.291005e-10
191.144 | -2.290054e-10
190.898 | -2.285453e-10
190.635 | -2.280058e-10
190.387 | -2.291239698e-10
190.145 | -2.274504e-10
189.906 | -2.289221e-10
189.629 | -2.269341e-10
189.394 | -2.280815e-10
189.155 | -2.26802e-10
188.907 | -2.260118e-10
188.669 | -2.267438e-10
188.422 | -2.266254e-10
188.179 | -2.267223e-10
187.939 | -2.267825e-10
187.702 | -2.279765e-10
187.46 | -2.275088e-10
187.236 | -2.278854e-10
186.994 | -2.276719e-10
186.761 | -2.279377e-10
186.533 | -2.279241e-10
186.302 | -2.279318e-10
186.073 | -2.291104e-10
185.832 | -2.283512e-10
185.602 | -2.247770442e-10
185.384 | -2.206864e-10
185.139 | -2.258584e-10
184.915 | -2.23851e-10
184.694 | -2.22055e-10
184.459 | -2.268699e-10
184.235 | -2.271494e-10
184.017 | -2.280388e-10
183.802 | -2.279687e-10
183.579 | -2.26893e-10
183.348 | -2.258585e-10
183.126 | -2.258582e-10
182.903 | -2.281706e-10
182.681 | -2.276951e-10
182.456 | -2.294055e-10
182.234 | -2.286017e-10
182.019 | -2.291102e-10
181.792 | -2.284618e-10
181.596 | -2.291667e-10
181.38 | -2.272232541e-10
181.152 | -2.282152e-10
180.937 | -2.272272e-10
180.717 | -2.215504e-10
180.502 | -2.200343e-10
180.291 | -2.243129571e-10
180.095 | -2.243791e-10
179.868 | -2.263943e-10
179.654 | -2.267069e-10
179.448 | -2.268816e-10
179.237 | -2.261846e-10
179.029 | -2.258022e-10
178.841 | -2.258449e-10
178.634 | -2.266232e-10
178.414 | -2.271186e-10
178.207 | -3.843069e-11
177.998 | -2.253382e-10
177.787 | -2.252994e-10
177.58 | -2.267671e-10
177.37 | -2.269088e-10
177.162 | -2.220048e-10
176.963 | -2.243286e-10
176.759 | -2.259924e-10
176.56 | -2.270059e-10
176.365 | -2.238472e-10
176.176 | -2.2400444e-10
175.987 | -2.231463e-10
175.777 | -2.238587e-10
175.579 | -2.245226921e-10
175.379 | -2.264893e-10
175.176 | -2.257128e-10
174.98 | -2.255382e-10
174.782 | -2.258351e-10
174.581 | -2.239676e-10
174.389 | -2.252993e-10
174.201 | -2.254644e-10
174.025 | -2.258274e-10
173.83 | -2.245654e-10
173.646 | -2.248042e-10
173.456 | -2.247616e-10
173.27 | -2.265264e-10
173.077 | -2.263381e-10
172.906 | -2.255226e-10
172.719 | -2.267573e-10
172.529 | -2.267766e-10
172.343 | -2.262972e-10
172.159 | -2.264796e-10
171.978 | -2.273437e-10
171.803 | -2.264272797e-10
171.625 | -2.262564e-10
171.447 | -2.268545e-10
171.266 | -2.260507e-10
171.089 | -2.263671e-10
170.925 | -2.259010895e-10
170.748 | -2.259069e-10
170.561 | -2.254215e-10
170.386 | -2.270389e-10
170.202 | -2.272232541e-10
170.024 | -2.267514787e-10
169.856 | -2.262933e-10
169.677 | -2.261186e-10
169.496 | -2.274679e-10
169.326 | -2.274912e-10
169.139 | -2.263378e-10
168.969 | -2.25936e-10
168.791 | -2.258545434e-10
168.619 | -2.254758e-10
168.441 | -2.255343e-10
168.253 | -2.25905e-10
168.076 | -2.266467708e-10
167.899 | -2.247985e-10
167.721 | -2.266272e-10
167.558 | -2.264274e-10
167.385 | -2.264255e-10
167.199 | -2.25899216e-10
167.027 | -2.263942e-10
166.852 | -2.265981569e-10
166.679 | -2.274e-10
166.505 | -2.264680804e-10
166.347 | -2.270659e-10
166.179 | -2.263942e-10
166.006 | -2.256196e-10
165.841 | -2.256061e-10
165.667 | -2.260992e-10
165.502 | -2.258702e-10
165.348 | -2.250332e-10
165.17 | -2.264098e-10
165 | -2.251654e-10
164.826 | -2.25744e-10
164.655 | -2.274408e-10
164.489 | -2.260972104e-10
164.316 | -2.275805e-10
164.15 | -2.267555e-10
163.977 | -2.263594e-10
163.822 | -2.278233e-10
163.656 | -2.276079e-10
163.486 | -2.273923e-10
163.311 | -2.279513e-10
163.147 | -2.275922506e-10
162.968 | -2.281649e-10
162.782 | -2.262973e-10
162.595 | -2.26934e-10
162.428 | -2.266719451e-10
162.26 | -2.26237e-10
162.09 | -2.267573e-10
161.888 | -2.273650157e-10
161.721 | -2.279241379e-10
161.563 | -2.280853e-10
161.397 | -2.268682e-10
161.231 | -2.280153e-10
161.082 | -2.275728e-10
160.917 | -2.273241595e-10
160.748 | -2.26769e-10
160.585 | -2.262273e-10
160.392 | -2.282403988e-10
160.216 | -2.268331e-10
160.039 | -2.274794e-10
159.884 | -2.2839e-10
159.715 | -2.270486e-10
159.545 | -2.269359e-10
159.375 | -2.279745e-10
159.209 | -2.275863803e-10
159.046 | -2.282599e-10
158.886 | -2.271999533e-10
158.73 | -2.27099e-10
158.57 | -2.259981785e-10
158.403 | -2.278794e-10
158.237 | -2.279591e-10
158.073 | -2.271301619e-10
157.891 | -2.268098348e-10
157.732 | -2.256177e-10
157.556 | -2.26998e-10
157.373 | -2.262759e-10
157.161 | -2.261439e-10
156.994 | -2.263264e-10
156.832 | -2.26802e-10
156.656 | -2.265477e-10
156.493 | -2.266913e-10
156.327 | -2.264098e-10
156.175 | -2.25738e-10
156.019 | -2.248704e-10
155.861 | -2.265826e-10
155.707 | -2.268175e-10
155.549 | -2.273009e-10
155.395 | -2.287939e-10
155.222 | -2.302673e-10
155.052 | -2.279203e-10
154.899 | -2.274465e-10
154.746 | -2.270991e-10
154.601 | -2.277242e-10
154.439 | -2.270853e-10
154.258 | -2.277998e-10
154.07 | -2.275861e-10
153.908 | -2.272136e-10
153.751 | -2.279996747e-10
153.596 | -2.271106081e-10
153.443 | -2.271767e-10
153.294 | -2.287531e-10
153.147 | -2.292036e-10
152.986 | -2.29287e-10
152.842 | -2.309333e-10
152.692 | -2.293548e-10
152.55 | -2.276794e-10
152.391 | -2.277902e-10
152.235 | -2.280503e-10
152.081 | -2.277009e-10
151.937 | -2.278387e-10
151.793 | -2.275999e-10
151.658 | -2.282697e-10
151.525 | -2.277922e-10
151.385 | -2.286328e-10
151.255 | -2.274485e-10
151.122 | -2.283008e-10
150.995 | -2.279048e-10
150.865 | -2.286794e-10
150.738 | -2.282308e-10
150.608 | -2.27897e-10
150.485 | -2.289337e-10
150.353 | -2.274019e-10
150.224 | -2.290385e-10
150.096 | -2.296267e-10
149.966 | -2.274173e-10
149.839 | -2.284212e-10
149.705 | -2.280445e-10
149.572 | -2.274602e-10
149.446 | -2.274038e-10
149.32 | -2.268913e-10
149.197 | -2.284074e-10
149.066 | -2.283745e-10
148.938 | -2.285513e-10
148.817 | -2.295919288e-10
148.687 | -2.298053e-10
148.558 | -2.286774e-10
148.439 | -2.273378e-10
148.326 | -2.284833e-10
148.216 | -2.288133e-10
148.11 | -2.288152e-10
148.008 | -2.285919e-10
147.911 | -2.289647e-10
147.814 | -2.281959e-10
147.723 | -2.288425e-10
147.633 | -2.290151957e-10
147.548 | -2.285920897e-10
147.463 | -2.285317e-10
147.381 | -2.283997e-10
147.303 | -2.289609e-10
147.231 | -2.298266e-10
147.162 | -2.288871e-10
147.093 | -2.297879e-10
147.027 | -2.303081e-10
146.954 | -2.288074e-10
146.881 | -2.293043e-10
146.803 | -2.291025e-10
146.73 | -2.289317e-10
146.653 | -2.284737e-10
146.576 | -2.287842e-10
146.501 | -2.281551e-10
146.422 | -2.289781e-10
146.345 | -2.281687e-10
146.259 | -2.277689426e-10
146.158 | -2.284425e-10
146.061 | -2.293529e-10
145.932 | -2.281591e-10
145.813 | -2.283163e-10
145.715 | -2.296015e-10
145.596 | -2.286695e-10
145.471 | -2.285648476e-10
145.362 | -2.289997e-10
145.252 | -2.30248e-10
145.15 | -2.30582e-10
145.042 | -2.288831763e-10
144.899 | -2.284251e-10
144.698 | -2.306772e-10
144.546 | -2.295239e-10
144.378 | -2.307391e-10
144.201 | -2.297974e-10
144.045 | -2.282328e-10
143.901 | -2.291257e-10
143.744 | -2.291474e-10
143.617 | -2.279669e-10
143.466 | -2.287181e-10
143.321 | -2.28161e-10
143.196 | -2.269631e-10
143.032 | -2.285511e-10
142.881 | -2.297744e-10
142.707 | -2.292792e-10
142.504 | -2.27728e-10
142.297 | -2.279572e-10
142.126 | -2.286987405e-10
141.967 | -2.292696e-10
141.776 | -2.296734e-10
141.638 | -2.29669464e-10
141.498 | -2.302576e-10
141.361 | -2.302888e-10
141.23 | -2.317136e-10
141.101 | -2.314692e-10
140.972 | -2.313857e-10
140.839 | -2.314886e-10
140.713 | -2.304596e-10
140.568 | -2.288813e-10
140.428 | -2.302674e-10
140.304 | -2.300519e-10
140.174 | -2.290288e-10
140.056 | -2.313391e-10
139.94 | -2.30549e-10
139.818 | -2.30945e-10
139.702 | -2.310597e-10
139.58 | -2.31378e-10
139.457 | -2.291609e-10
139.341 | -2.294871e-10
139.225 | -2.298909e-10
139.097 | -2.294521e-10
138.977 | -2.277456e-10
138.866 | -2.287221e-10
138.756 | -2.290287e-10
138.63 | -2.294424e-10
138.51 | -2.299702373e-10
138.403 | -2.287492e-10
138.287 | -2.287862e-10
138.18 | -2.287511e-10
138.058 | -2.28889e-10
137.945 | -2.297181e-10
137.842 | -2.296811e-10
137.734 | -2.294288e-10
137.625 | -2.293375e-10
137.513 | -2.286542e-10
137.406 | -2.295569e-10
137.301 | -2.287105e-10
137.193 | -2.287376e-10
137.098 | -2.290345e-10
137.006 | -2.268953e-10
136.908 | -2.291027e-10
136.822 | -2.295142e-10
136.737 | -2.291161566e-10
136.653 | -2.289783e-10
136.568 | -2.2919e-10
136.48 | -2.278388e-10
136.394 | -2.284388e-10
136.309 | -2.283201e-10
136.234 | -2.291571e-10
136.149 | -2.288289e-10
136.071 | -2.281281e-10
135.999 | -2.290735e-10
135.927 | -2.29555e-10
135.848 | -2.293182e-10
135.781 | -2.288211e-10
135.708 | -2.295431e-10
135.638 | -2.298888e-10
135.566 | -2.282115e-10
135.489 | -2.304596e-10
135.42 | -2.300189e-10
135.348 | -2.302112e-10
135.271 | -2.312285e-10
135.201 | -2.311683206e-10
135.129 | -2.303626e-10
135.065 | -2.294055e-10
134.998 | -2.291084e-10
134.93 | -2.287416e-10
134.851 | -2.291881e-10
134.782 | -2.281124e-10
134.709 | -2.290908e-10
134.628 | -2.28877306e-10
134.558 | -2.297646e-10
134.497 | -2.285648e-10
134.44 | -2.300967e-10
134.389 | -2.301859e-10
134.341 | -2.298074e-10
134.299 | -2.306771e-10
134.256 | -2.291103e-10
134.222 | -2.281261e-10
134.187 | -2.283318e-10
134.157 | -2.27732e-10
134.13 | -2.27693156e-10
134.103 | -2.273515e-10
134.079 | -2.282659e-10
134.059 | -2.266933169e-10
134.038 | -2.276193e-10
134.022 | -2.283415e-10
134.007 | -2.276988e-10
133.991 | -2.262934e-10
133.981 | -2.275611e-10
133.969 | -2.273785e-10
133.961 | -2.275631e-10
133.954 | -2.284775e-10
133.948 | -2.287531e-10
133.944 | -2.280252e-10
133.939 | -2.28098887e-10
133.938 | -2.286406e-10
133.94 | -2.291493e-10
133.938 | -2.279705591e-10
133.943 | -2.28592e-10
133.946 | -2.29411e-10
133.95 | -2.295161e-10
133.954 | -2.275922506e-10
133.961 | -2.287065e-10
133.968 | -2.275961e-10
133.978 | -2.290987e-10
133.989 | -2.303219282e-10
133.999 | -2.302345e-10
134.011 | -2.288036e-10
134.023 | -2.294075e-10
134.039 | -2.288792e-10
134.053 | -2.299453e-10
134.07 | -2.290502e-10
134.086 | -2.291629e-10
134.106 | -2.309567e-10
134.124 | -2.300966e-10
134.147 | -2.2945e-10
134.165 | -2.292053e-10
134.186 | -2.27501e-10
134.212 | -2.285318e-10
134.233 | -2.281649e-10
134.259 | -2.288442e-10
134.284 | -2.281862e-10
134.308 | -2.269359e-10
134.335 | -2.27064e-10
134.362 | -2.267009358e-10
134.386 | -2.267126e-10
134.414 | -2.26072e-10
134.442 | -2.276796e-10
134.469 | -2.269321e-10
134.495 | -2.269709e-10
134.522 | -2.270348e-10
134.554 | -2.269611582e-10
134.582 | -2.275378358e-10
134.612 | -2.278815e-10
134.638 | -2.279765543e-10
134.668 | -2.282309e-10
134.698 | -2.280619027e-10
134.73 | -2.288638e-10
134.757 | -2.283823e-10
134.789 | -2.278465e-10
134.82 | -2.279086e-10
134.851 | -2.286268258e-10
134.881 | -2.268874e-10
134.913 | -2.273437e-10
134.945 | -2.276854e-10
134.977 | -2.284833e-10
135.014 | -2.277378286e-10
135.046 | -2.276405e-10
135.079 | -2.284076e-10
135.108 | -2.278271e-10
135.143 | -2.280756e-10
135.174 | -2.281805439e-10
135.206 | -2.280134e-10
135.24 | -2.273282e-10
135.272 | -2.277688e-10
135.309 | -2.263827e-10
135.342 | -2.272059e-10
135.375 | -2.271263e-10
135.41 | -2.27295e-10
135.443 | -2.281085e-10
135.476 | -2.281067e-10
135.513 | -2.281708e-10
135.547 | -2.266546e-10
135.582 | -2.26472e-10
135.617 | -2.26569e-10
135.652 | -2.262099e-10
135.686 | -2.260643e-10
135.719 | -2.256935e-10
135.749 | -2.262195e-10
135.783 | -2.268448e-10
135.815 | -2.270174e-10
135.847 | -2.271922e-10
135.884 | -2.276796e-10
135.91 | -2.2773e-10
135.936 | -2.270215e-10
135.965 | -2.277457e-10
135.992 | -2.28198e-10
136.02 | -2.28291136e-10
136.045 | -2.262429e-10
136.076 | -2.268467e-10
136.104 | -2.269652e-10
136.13 | -2.263748e-10
136.153 | -2.262721e-10
136.171 | -2.267379e-10
136.189 | -2.268155247e-10
136.211 | -2.250723e-10
136.232 | -2.255363e-10
136.254 | -2.266428e-10
136.276 | -2.264488e-10
136.297 | -2.278873e-10
136.312 | -2.252218e-10
136.33 | -2.253480319e-10
136.343 | -2.263751e-10
136.363 | -2.273378e-10
136.382 | -2.265595e-10
136.397 | -2.282018e-10
136.42 | -2.260973e-10
136.439 | -2.252936171e-10
136.458 | -2.257207e-10
136.478 | -2.260623494e-10
136.49 | -2.255732e-10
136.5 | -2.264623e-10
136.51 | -2.276232397e-10
136.528 | -2.268757e-10
136.542 | -2.265963e-10
136.558 | -2.258508e-10
136.572 | -2.254837e-10
136.576 | -2.255478e-10
136.575 | -2.273301e-10
136.579 | -2.276328e-10
136.581 | -2.272933e-10
136.592 | -2.256022e-10
136.598 | -2.273631e-10
136.601 | -2.279415e-10
136.592 | -2.286406e-10
136.582 | -2.287319e-10
136.574 | -2.27367e-10
136.568 | -2.28322e-10
136.564 | -2.27998e-10
136.56 | -2.271767e-10
136.558 | -2.281571e-10
136.554 | -2.279786e-10
136.551 | -2.289882e-10
136.541 | -2.290463097e-10
136.529 | -2.276096e-10
136.517 | -2.292813e-10
136.507 | -2.283571e-10
136.5 | -2.278329192e-10
136.491 | -2.282659e-10
136.486 | -2.278038e-10
136.478 | -2.291434e-10
136.463 | -2.29184e-10
136.441 | -2.294114e-10
136.419 | -2.266274e-10
136.399 | -2.296074e-10
136.381 | -2.303355e-10
136.366 | -2.298927e-10
136.346 | -2.28627e-10
136.312 | -2.285299e-10
136.274 | -2.274194e-10
136.234 | -2.285707e-10
136.2 | -2.28563e-10
136.164 | -2.2859e-10
136.125 | -2.279008e-10
136.1 | -2.289278e-10
136.072 | -2.291745e-10
136.043 | -2.284134e-10
136.007 | -2.2746e-10
135.966 | -2.275573896e-10
135.92 | -2.284717e-10
135.876 | -2.283455508e-10
135.836 | -2.279727e-10
135.799 | -2.281126e-10
135.762 | -2.294075e-10
135.709 | -2.281376e-10
135.658 | -2.286638e-10
135.601 | -2.289726e-10
135.55 | -2.294095e-10
135.498 | -2.285708e-10
135.448 | -2.302927e-10
135.396 | -2.285124e-10
135.351 | -2.272117e-10
135.308 | -2.281377e-10
135.265 | -2.277262e-10
135.216 | -2.280717e-10
135.164 | -2.277281e-10
135.112 | -2.288833012e-10
135.062 | -2.291959e-10
135.013 | -2.281786e-10
134.971 | -2.281009e-10
134.919 | -2.275806e-10
134.845 | -2.27918e-10
134.777 | -2.276408e-10
134.699 | -2.278736e-10
134.623 | -2.288075e-10
134.547 | -2.294288e-10
134.482 | -2.288056e-10
134.415 | -2.289803902e-10
134.354 | -2.283572e-10
134.294 | -2.277144e-10
134.236 | -2.275456e-10
134.159 | -2.266817e-10
134.067 | -2.283262e-10
133.956 | -2.281395e-10
133.863 | -2.274932e-10
133.763 | -2.273962e-10
133.689 | -2.282465e-10
133.619 | -2.297142e-10
133.552 | -2.281804e-10
133.47 | -2.282872e-10
133.395 | -2.273573e-10
133.325 | -2.274815e-10
133.256 | -2.271923e-10
133.186 | -2.287181e-10
133.12 | -2.284483e-10
133.051 | -2.280465e-10
132.989 | -2.269883e-10
132.924 | -2.273534e-10
132.852 | -2.288094e-10
132.782 | -2.294463e-10
132.711 | -2.287318e-10
132.64 | -2.283978e-10
132.568 | -2.282231e-10
132.505 | -2.297821e-10
132.444 | -2.296676e-10
132.376 | -2.288425e-10
132.308 | -2.281182e-10
132.243 | -2.288949e-10
132.178 | -2.287746e-10
132.108 | -2.299394e-10
132.046 | -2.285202e-10
131.983 | -2.279398198e-10
131.926 | -2.278037e-10
131.867 | -2.288697e-10
131.799 | -2.277126e-10
131.73 | -2.274467e-10
131.639 | -2.286794e-10
131.56 | -2.285396e-10
131.488 | -2.298423e-10
131.422 | -2.286698e-10
131.354 | -2.290678e-10
131.295 | -2.292403628e-10
131.229 | -2.279533e-10
131.155 | -2.2866e-10
131.089 | -2.278932e-10
131.026 | -2.290133e-10
130.964 | -2.281203e-10
130.903 | -2.284426e-10
130.847 | -2.290716e-10
130.783 | -2.288873e-10
130.703 | -2.298365e-10
130.591 | -2.291841e-10
130.498 | -2.289415e-10
130.393 | -2.305957e-10
130.321 | -2.280486e-10
130.254 | -2.291086e-10
130.19 | -2.286173e-10
130.119 | -2.294657e-10
130.046 | -2.277302e-10
129.978 | -2.293162743e-10
129.905 | -2.301878e-10
129.838 | -2.296308e-10
129.768 | -2.302948e-10
129.708 | -2.287416e-10
129.638 | -2.304404e-10
129.567 | -2.290657e-10
129.494 | -2.2926e-10
129.43 | -2.288406e-10
129.366 | -2.284542e-10
129.307 | -2.301976e-10
129.248 | -2.307083e-10
129.18 | -2.301336e-10
129.115 | -2.290541e-10
129.051 | -2.291686e-10
128.987 | -2.27701e-10
128.93 | -2.285261e-10
128.873 | -2.299256e-10
128.792 | -2.283242e-10
128.715 | -2.27965e-10
128.628 | -2.283242e-10
128.546 | -2.307219e-10
128.475 | -2.291259e-10
128.405 | -2.292425e-10
128.347 | -2.297315e-10
128.28 | -2.292249e-10
128.206 | -2.300579e-10
128.093 | -2.294171797e-10
127.997 | -2.291727e-10
127.908 | -2.29223e-10
127.834 | -2.303509e-10
127.767 | -2.303064e-10
127.704 | -2.304851e-10
127.625 | -2.292425e-10
127.54 | -2.288134e-10
127.415 | -2.303025e-10
127.328 | -2.281281e-10
127.236 | -2.292755e-10
127.165 | -2.292367e-10
127.097 | -2.279844e-10
127.031 | -2.288387e-10
126.969 | -2.289085e-10
126.903 | -2.289299e-10
126.831 | -2.282757039e-10
126.745 | -2.280698e-10
126.673 | -2.280116e-10
126.609 | -2.2919e-10
126.548 | -2.289124e-10
126.485 | -2.292851e-10
126.413 | -2.275846e-10
126.343 | -2.26903e-10
126.272 | -2.263924e-10
126.191 | -2.263749882e-10
126.12 | -2.272739e-10
126.056 | -2.2707e-10
125.998 | -2.268565e-10
125.94 | -2.25779e-10
125.877 | -2.280639e-10
125.805 | -2.279689e-10
125.736 | -2.260156784e-10
125.666 | -2.255945e-10
125.598 | -2.25775e-10
125.536 | -2.253227e-10
125.472 | -2.248587e-10
125.414 | -2.258023e-10
125.333 | -2.26241e-10
125.241 | -2.256954e-10
125.15 | -2.267555e-10
125.061 | -2.252739e-10
124.984 | -2.259924e-10
124.915 | -2.259245846e-10
124.851 | -2.2508e-10
124.79 | -2.253635889e-10
124.728 | -2.26406e-10
124.668 | -2.267147e-10
124.611 | -2.266157817e-10
124.55 | -2.25115e-10
124.491 | -2.255925724e-10
124.435 | -2.265069e-10
124.381 | -2.256702e-10
124.321 | -2.265729826e-10
124.251 | -2.283261e-10
124.177 | -2.276428e-10
124.088 | -2.277029e-10
124.018 | -2.286212e-10
123.957 | -2.262643406e-10
123.9 | -2.273961e-10
123.841 | -2.273263e-10
123.777 | -2.278367911e-10
123.718 | -2.279222e-10
123.661 | -2.28957e-10
123.604 | -2.278427e-10
123.554 | -2.275186e-10
123.498 | -2.277143e-10
123.44 | -2.267866e-10
123.379 | -2.272581e-10
123.317 | -2.267128e-10
123.257 | -2.270234e-10
123.2 | -2.273747e-10
123.144 | -2.280349e-10
123.093 | -2.278388e-10
123.038 | -2.268699e-10
122.977 | -2.263439e-10
122.902 | -2.266079e-10
122.832 | -2.259653e-10
122.768 | -2.258838e-10
122.705 | -2.256527e-10
122.635 | -2.260644e-10
122.577 | -2.25905e-10
122.526 | -2.268176e-10
122.46 | -2.260274e-10
122.392 | -2.261653087e-10
122.312 | -2.26179e-10
122.242 | -2.25876e-10
122.178 | -2.265886e-10
122.118 | -2.273535249e-10
122.058 | -2.266837e-10
121.998 | -2.252507e-10
121.93 | -2.251091e-10
121.862 | -2.26344e-10
121.772 | -2.250428e-10
121.692 | -2.266642e-10
121.617 | -2.262662e-10
121.56 | -2.268507e-10
121.508 | -2.271749e-10
121.447 | -2.276990263e-10
121.387 | -2.269632e-10
121.319 | -2.262779e-10
121.252 | -2.252566e-10
121.191 | -2.256412e-10
121.134 | -2.261615617e-10
121.083 | -2.290794e-10
121.018 | -2.25812e-10
120.956 | -2.259362e-10
120.85 | -2.266681981e-10
120.748 | -2.264508e-10
120.632 | -2.261244e-10
120.57 | -2.26408e-10
120.514 | -2.277845e-10
120.457 | -2.262177e-10
120.385 | -2.260372e-10
120.295 | -2.257071e-10
120.185 | -2.261654e-10
120.106 | -2.269847e-10
120.03 | -2.261556e-10
119.975 | -2.263984e-10
119.921 | -2.244782e-10
119.863 | -2.243752e-10
119.806 | -2.266972e-10
119.733 | -2.269205e-10
119.669 | -2.269245e-10
119.614 | -2.265052e-10
119.566 | -2.27802e-10
119.515 | -2.261576e-10
119.467 | -2.269342e-10
119.413 | -2.252974e-10
119.358 | -2.264798e-10
119.297 | -2.267633e-10
119.242 | -2.265012e-10
119.192 | -2.259964e-10
119.148 | -2.251655e-10
119.095 | -2.261768e-10
119.041 | -2.262371e-10
118.993 | -2.267011e-10
118.936 | -2.262916e-10
118.889 | -2.269593e-10
118.844 | -2.278273e-10
118.797 | -2.271458e-10
118.753 | -2.274583e-10
118.711 | -2.267711e-10
118.661 | -2.269165e-10
118.613 | -2.266138e-10
118.568 | -2.281748e-10
118.528 | -2.259441e-10
118.487 | -2.274059413e-10
118.434 | -2.260546e-10
118.389 | -2.267264e-10
118.339 | -2.259674e-10
118.288 | -2.26546e-10
118.241 | -2.268681909e-10
118.193 | -2.270798e-10
118.153 | -2.268876e-10
118.109 | -2.267789e-10
118.064 | -2.258819e-10
118.016 | -2.271556e-10
117.971 | -2.268912e-10
117.917 | -2.267478e-10
117.872 | -2.256955e-10
117.827 | -2.259265e-10
117.782 | -2.291707e-10
117.741 | -2.282758e-10
117.693 | -2.277845e-10
117.656 | -2.26936e-10
117.613 | -2.271515892e-10
117.568 | -2.278369e-10
117.532 | -2.270526e-10
117.494 | -2.259344e-10
117.459 | -2.275883e-10
117.422 | -2.277224e-10
117.38 | -2.275768185e-10
117.342 | -2.285785e-10
117.3 | -2.27604e-10
117.264 | -2.276932809e-10
117.23 | -2.275631e-10
117.198 | -2.266567e-10
117.162 | -2.260606e-10
117.124 | -2.279611e-10
117.087 | -2.277923e-10
117.059 | -2.27637e-10
117.03 | -2.269961e-10
117 | -2.263905e-10
116.97 | -2.266527e-10
116.935 | -2.263053e-10
116.906 | -2.264817e-10
116.878 | -2.250839e-10
116.851 | -2.244375e-10
116.82 | -2.23657e-10
116.783 | -2.24191e-10
116.747 | -2.252022735e-10
116.718 | -2.255324e-10
116.689 | -2.242221e-10
116.663 | -2.247402e-10
116.633 | -2.255129e-10
116.601 | -2.251947e-10
116.56 | -2.243657482e-10
116.529 | -2.248608244e-10
116.493 | -2.252820569e-10
116.462 | -2.246685e-10
116.433 | -2.263324e-10
116.402 | -2.252161e-10
116.369 | -2.256742e-10
116.331 | -2.257555e-10
116.29 | -2.258645e-10
116.257 | -2.261305e-10
116.222 | -2.270196e-10
116.194 | -2.278196e-10
116.16 | -2.279321e-10
116.131 | -2.266099e-10
116.099 | -2.271728e-10
116.062 | -2.268235e-10
116.029 | -2.256062e-10
116 | -2.27206e-10
115.971 | -2.263285e-10
115.941 | -2.259907e-10
115.903 | -2.263652e-10
115.848 | -2.259148e-10
115.723 | -2.25385e-10
115.637 | -2.264159e-10
115.577 | -2.247675e-10
115.537 | -2.247152e-10
115.502 | -2.254064e-10
115.468 | -2.250918e-10
115.433 | -2.262469e-10
115.399 | -2.256898e-10
115.36 | -2.268448e-10
115.332 | -2.254918e-10
115.301 | -2.252956e-10
115.273 | -2.254491e-10
115.247 | -2.248433e-10
115.216 | -2.247831e-10
115.184 | -2.256878e-10
115.14 | -2.254199e-10
115.112 | -2.253015e-10
115.081 | -2.256452e-10
115.054 | -2.257304e-10
115.029 | -2.245385e-10
114.999 | -2.240648e-10
114.967 | -2.248588e-10
114.927 | -2.252491e-10
114.88 | -2.24515e-10
114.851 | -2.24455e-10
114.824 | -2.252955e-10
114.798 | -2.253713e-10
114.771 | -2.265108e-10
114.743 | -2.25231514e-10
114.703 | -2.249481712e-10
114.674 | -2.241655e-10
114.647 | -2.267693e-10
114.624 | -2.261731e-10
114.598 | -2.255812e-10
114.544 | -2.25915e-10
114.319 | -2.265829e-10
114.147 | -2.260276e-10
114.051 | -2.252801e-10
113.929 | -2.247637e-10
113.87 | -2.247774e-10
113.83 | -2.245441e-10
113.8 | -2.262955e-10
113.771 | -2.246414e-10
113.737 | -2.250297e-10
113.655 | -2.252956e-10
113.55 | -2.258315e-10
113.476 | -2.256236e-10
113.382 | -2.265226e-10
113.346 | -2.25913e-10
113.317 | -2.260257e-10
113.266 | -2.240667929e-10
113.112 | -2.253596e-10
112.901 | -2.250704e-10
112.68 | -2.253307e-10
112.542 | -2.245112e-10
112.465 | -2.242415e-10
112.414 | -2.241967e-10
112.37 | -2.239522e-10
112.332 | -2.247908e-10
112.255 | -2.243481928e-10
112.151 | -2.234474e-10
112.085 | -2.234824e-10
112.038 | -2.256626e-10
112.01 | -2.252724e-10
111.986 | -2.248742e-10
111.967 | -2.25284e-10
111.943 | -2.270119e-10
111.904 | -2.247268e-10
111.879 | -2.245133e-10
111.851 | -2.241909e-10
111.833 | -2.250473e-10
111.816 | -2.258353e-10
111.796 | -2.247171e-10
111.77 | -2.261208e-10
111.68 | -2.24552e-10
111.618 | -2.240843e-10
111.585 | -2.248743e-10
111.555 | -2.237601e-10
111.536 | -2.240977e-10
111.507 | -2.236455e-10
111.485 | -2.246763886e-10
111.429 | -2.237891e-10
111.381 | -2.236728e-10
111.344 | -2.247773e-10
111.309 | -2.250104e-10
111.285 | -2.242299e-10
111.268 | -2.242859e-10
111.246 | -2.244881e-10
111.225 | -2.240919672e-10
111.187 | -2.243152053e-10
111.157 | -2.24158e-10
111.134 | -2.23329e-10
111.117 | -2.233116e-10
111.104 | -2.23331e-10
111.089 | -2.235290425e-10
111.073 | -2.216749e-10
111.049 | -2.217524e-10
110.992 | -2.238629e-10
110.968 | -2.216634e-10
110.952 | -2.231116e-10
110.941 | -2.226727e-10
110.928 | -2.228241e-10
110.906 | -2.238277e-10
110.887 | -2.26014e-10
110.827 | -2.246162e-10
110.809 | -2.241774e-10
110.791 | -2.24818e-10
110.768 | -2.233193e-10
110.759 | -2.264567e-10
110.744 | -2.269284e-10
110.727 | -2.255344e-10
110.666 | -2.256374e-10
110.625 | -2.255538e-10
110.604 | -2.254239e-10
110.58 | -2.251695e-10
110.565 | -2.241271e-10
110.551 | -2.255986e-10
110.539 | -2.252452e-10
110.486 | -2.25979e-10
110.405 | -2.257675713e-10
110.362 | -2.259732e-10
110.313 | -2.246005e-10
110.295 | -2.270470062e-10
110.28 | -2.258937204e-10
110.262 | -2.258277e-10
110.246 | -2.25517e-10
110.2 | -2.252452e-10
110.177 | -2.269984e-10
110.159 | -2.26907e-10
110.149 | -2.269129e-10
110.136 | -2.264606e-10
110.121 | -2.258935e-10
110.056 | -2.260102e-10
110.001 | -2.259283e-10
109.956 | -2.259168e-10
109.934 | -2.258605e-10
109.919 | -2.266606e-10
109.908 | -2.261965e-10
109.889 | -2.264394e-10
109.862 | -2.265303e-10
109.821 | -2.261694e-10
109.8 | -2.262139e-10
109.784 | -2.266644511e-10
109.768 | -2.268487e-10
109.758 | -2.268994e-10
109.75 | -2.267188e-10
109.734 | -2.275478e-10
109.709 | -2.268449e-10
109.683 | -2.26975e-10
109.665 | -2.285011e-10
109.648 | -2.268643e-10
109.628 | -2.265848e-10
109.617 | -2.264236576e-10
109.606 | -2.265227e-10
109.592 | -2.258237e-10
109.574 | -2.253888e-10
109.559 | -2.262316e-10
109.543 | -2.275904e-10
109.536 | -2.257869e-10
109.527 | -2.27072e-10
109.514 | -2.275827e-10
109.462 | -2.274177e-10
109.409 | -2.264723e-10
109.375 | -2.256761e-10
109.342 | -2.274352e-10
109.329 | -2.272508e-10
109.318 | -2.271265398e-10
109.302 | -2.285671e-10
109.256 | -2.282544e-10
109.159 | -2.279885e-10
109.104 | -2.274081e-10
109.043 | -2.269149e-10
108.976 | -2.269207e-10
108.949 | -2.274234e-10
108.921 | -2.282119e-10
108.897 | -2.261596882e-10
108.875 | -2.27637e-10
108.848 | -2.282797e-10
108.827 | -2.289242268e-10
108.803 | -2.296134e-10
108.79 | -2.276331e-10
108.779 | -2.288448e-10
108.764 | -2.281981e-10
108.742 | -2.284506e-10
108.71 | -2.269188e-10
108.696 | -2.277304e-10
108.678 | -2.282701389e-10
108.671 | -2.278002e-10
108.663 | -2.276369232e-10
108.654 | -2.278797e-10
108.643 | -2.270701821e-10
108.63 | -2.282428e-10
108.62 | -2.287185441e-10
108.613 | -2.282778272e-10
108.606 | -2.275418326e-10
108.602 | -2.265245e-10
108.594 | -2.274313e-10
108.574 | -2.287807e-10
108.557 | -2.281319e-10
108.549 | -2.277109612e-10
108.541 | -2.27109e-10
108.537 | -2.270373e-10
108.531 | -2.271887e-10
108.528 | -2.275399e-10
108.52 | -2.270546251e-10
108.517 | -2.282389e-10
108.513 | -2.284409e-10
108.51 | -2.287046e-10
108.506 | -2.283982e-10
108.502 | -2.290949e-10
108.498 | -2.280059197e-10
108.493 | -2.281476e-10
108.447 | -2.285359e-10
108.436 | -2.267965e-10
108.413 | -2.272916e-10
108.413 | -2.27573e-10
108.411 | -2.283127e-10
108.412 | -2.268857e-10
108.411 | -2.277807e-10
108.412 | -2.2787e-10
108.413 | -2.272157e-10
108.413 | -2.274314e-10
108.411 | -2.297708e-10
108.406 | -2.294406e-10
108.408 | -2.297242e-10
108.408 | -2.27604e-10
108.396 | -2.28433e-10
108.291 | -2.277613e-10
108.186 | -2.26682e-10
108.124 | -2.280604e-10
108.08 | -2.280371e-10
108.054 | -2.28512681e-10
108.046 | -2.282155992e-10
108.036 | -2.280371e-10
108.024 | -2.287496e-10
107.99 | -2.279478e-10
107.97 | -2.275383e-10
107.958 | -2.260412e-10
107.934 | -2.264917e-10
107.928 | -2.270062e-10
107.924 | -2.267771e-10
107.916 | -2.259034e-10
107.909 | -2.253211e-10
107.888 | -2.277963e-10
107.881 | -2.25812e-10
107.876 | -2.270702e-10
107.874 | -2.257462e-10
107.869 | -2.26101457e-10
107.863 | -2.274682e-10
107.84 | -2.276137e-10
107.821 | -2.270352e-10
107.813 | -2.264682e-10
107.808 | -2.274779e-10
107.803 | -2.291786e-10
107.801 | -2.276175e-10
107.794 | -2.258666e-10
107.783 | -2.271225e-10
107.773 | -2.260955e-10
107.768 | -2.269304e-10
107.767 | -2.262412e-10
107.766 | -2.276681e-10
107.762 | -2.290893e-10
107.728 | -2.274913e-10
107.678 | -2.2691099e-10
107.64 | -2.270158e-10
107.59 | -2.272158e-10
107.58 | -2.282331e-10
107.57 | -2.271419e-10
107.564 | -2.26117014e-10
107.556 | -2.272877e-10
107.548 | -2.254705e-10
107.534 | -2.264547e-10
107.527 | -2.263654e-10
107.52 | -2.260103e-10
107.517 | -2.260063664e-10
107.511 | -2.273808e-10
107.483 | -2.262316e-10
107.447 | -2.267866e-10
107.438 | -2.263033e-10
107.426 | -2.268955e-10
107.424 | -2.283108e-10
107.414 | -2.272624e-10
107.397 | -2.261615617e-10
107.353 | -2.2635e-10
107.288 | -2.257520143e-10
107.241 | -2.250472031e-10
107.222 | -2.247289e-10
107.174 | -2.256122e-10
106.966 | -2.236318e-10
106.79 | -2.238436e-10
106.647 | -2.251909e-10
106.511 | -2.242649e-10
106.445 | -2.249016e-10
106.401 | -2.251638e-10
106.358 | -2.239601e-10
106.318 | -2.243114e-10
106.278 | -2.248084e-10
106.244 | -2.238998e-10
106.211 | -2.252589e-10
106.18 | -2.244938957e-10
106.137 | -2.252666e-10
106.095 | -2.23859e-10
106.06 | -2.245736e-10
106.028 | -2.250687e-10
105.995 | -2.256472e-10
105.956 | -2.251755e-10
105.838 | -2.263402521e-10
105.524 | -2.25783e-10
105.317 | -2.250045289e-10
105.185 | -2.24857e-10
105.105 | -2.242029e-10
105.05 | -2.247775e-10
105.003 | -2.25088e-10
104.923 | -2.236728e-10
104.789 | -2.244203e-10
104.736 | -2.246298e-10
104.675 | -2.249851e-10
104.633 | -2.24888e-10
104.589 | -2.243892e-10
104.496 | -2.238746e-10
104.275 | -2.239174e-10
104.154 | -2.234609997e-10
104.057 | -2.245135e-10
103.977 | -2.25191e-10
103.896 | -2.252472e-10
103.834 | -2.240183e-10
103.767 | -2.239135e-10
103.681 | -2.248319e-10
103.614 | -2.242706576e-10
103.548 | -2.236222596e-10
103.488 | -2.236027e-10
103.405 | -2.239094743e-10
103.313 | -2.247599884e-10
103.227 | -2.24214175e-10
103.155 | -2.238086938e-10
103.098 | -2.250084008e-10
103.033 | -2.237214e-10
102.936 | -2.236495017e-10
102.826 | -2.246278e-10
102.73 | -2.252686e-10
102.658 | -2.245659e-10
102.589 | -2.248609493e-10
102.52 | -2.238086e-10
102.439 | -2.225486323e-10
102.337 | -2.237892e-10
102.251 | -2.240203e-10
102.168 | -2.231156e-10
102.057 | -2.235718e-10
102 | -2.251327e-10
101.867 | -2.245173e-10
101.655 | -2.229718e-10
101.416 | -2.222089e-10
101.18 | -2.24131e-10
100.982 | -2.234107066e-10
100.809 | -2.245678e-10
100.667 | -2.231428e-10
100.555 | -2.235135e-10
100.432 | -2.23480498e-10
100.326 | -2.238708e-10
100.237 | -2.230846e-10
100.152 | -2.251733e-10
100.074 | -2.242476e-10
100.01 | -2.240903e-10
99.9548 | -2.244259e-10
99.8854 | -2.245541e-10
99.8116 | -2.251736e-10
99.7633 | -2.258375e-10
99.7129 | -2.258395e-10
99.6721 | -2.247076e-10
99.6115 | -2.237076e-10
99.5582 | -2.243599e-10
99.4989 | -2.244863e-10
99.4251 | -2.239931e-10
99.3699 | -2.247134e-10
99.3264 | -2.241523e-10
99.2823 | -2.252958e-10
99.2421 | -2.259015891e-10
99.1724 | -2.242378e-10
99.1235 | -2.247192e-10
99.062 | -2.246105e-10
99.0122 | -2.241698e-10
98.9691 | -2.24166e-10
98.9339 | -2.245347e-10
98.894 | -2.240396e-10
98.8185 | -2.255054e-10
98.7578 | -2.25486e-10
98.7058 | -2.24164e-10
98.6618 | -2.23601e-10
98.6166 | -2.236863e-10
98.5375 | -2.237407e-10
98.4355 | -2.248745079e-10
98.2349 | -2.247853e-10
98.057 | -2.24214175e-10
97.9096 | -2.245968e-10
97.8043 | -2.245969e-10
97.7266 | -2.24162e-10
97.6668 | -2.260956e-10
97.6179 | -2.239795e-10
97.5151 | -2.237776e-10
97.3096 | -2.246338e-10
97.0553 | -2.240668e-10
96.8361 | -2.239135e-10
96.6699 | -2.233483537e-10
96.5433 | -2.231213e-10
96.444 | -2.241794e-10
96.2454 | -2.253541e-10
96.0743 | -2.250531e-10
95.909 | -2.250242e-10
95.7683 | -2.244941e-10
95.6776 | -2.242397e-10
95.6125 | -2.2337e-10
95.5365 | -2.249055e-10
95.4856 | -2.241657554e-10
95.4468 | -2.248454e-10
95.4195 | -2.242902e-10
95.3957 | -2.252356e-10
95.3761 | -2.257752596e-10
95.3299 | -2.250065273e-10
95.3047 | -2.242241e-10
95.287 | -2.254569e-10
95.2698 | -2.249618e-10
95.2585 | -2.250337e-10
95.2497 | -2.250803e-10
95.2277 | -2.244921e-10
95.206 | -2.238687985e-10
95.1915 | -2.239213e-10
95.1611 | -2.232184e-10
95.1322 | -2.234418e-10
95.1077 | -2.24364e-10
95.0895 | -2.240183e-10
95.0737 | -2.243153e-10
95.0335 | -2.250997e-10
94.9886 | -2.24923e-10
94.9619 | -2.253851e-10
94.9361 | -2.244318e-10
94.9194 | -2.248901e-10
94.9048 | -2.247852e-10
94.87 | -2.261229e-10
94.8148 | -2.252163e-10
94.6836 | -2.252434e-10
94.5291 | -2.24688e-10
94.3966 | -2.242008e-10
94.3006 | -2.242921e-10
94.2386 | -2.243581e-10
94.2019 | -2.247385e-10
94.1422 | -2.246221e-10
94.1047 | -2.248881e-10
94.0625 | -2.256394e-10
94.0222 | -2.250882e-10
93.9701 | -2.249037e-10
93.9412 | -2.259072e-10
93.9026 | -2.255793e-10
93.8515 | -2.239523e-10
93.7804 | -2.245465e-10
93.6844 | -2.253967e-10
93.5992 | -2.258918e-10
93.5306 | -2.256801e-10
93.4827 | -2.243387e-10
93.4182 | -2.246066e-10
93.1371 | -2.241114e-10
93.0127 | -2.253287e-10
92.9214 | -2.253114e-10
92.8595 | -2.262607e-10
92.819 | -2.25824e-10
92.795 | -2.25123e-10
92.7396 | -2.258258e-10
92.6932 | -2.257636994e-10
92.6102 | -2.276256e-10
92.53 | -2.267228e-10
92.4636 | -2.261888e-10
92.4124 | -2.26284e-10
92.379 | -2.248979e-10
92.3609 | -2.251657e-10
92.3244 | -2.243016e-10
92.3125 | -2.246628994e-10
92.3078 | -2.250241e-10
92.3006 | -2.2569e-10
92.3047 | -2.276528e-10
92.3119 | -2.272218e-10
92.3105 | -2.257986e-10
92.3078 | -2.261579e-10
92.3117 | -2.254802e-10
92.3056 | -2.256665e-10
92.3105 | -2.27144e-10
92.3117 | -2.268199e-10
92.3139 | -2.269986e-10
92.3223 | -2.257851e-10
92.3364 | -2.26257e-10
92.3347 | -2.259501e-10
92.3336 | -2.255735182e-10
92.3475 | -2.263111e-10
92.3457 | -2.268236e-10
92.3488 | -2.268062127e-10
92.3572 | -2.274857e-10
92.3631 | -2.265771e-10
92.3779 | -2.268936e-10
92.3853 | -2.254997e-10
92.3692 | -2.252396e-10
92.3466 | -2.263754e-10
92.295 | -2.259501e-10
92.2087 | -2.26024e-10
92.1115 | -2.270723e-10
92.0356 | -2.263229e-10
91.9674 | -2.267209e-10
91.6829 | -2.269984e-10
91.5608 | -2.270062e-10
91.4137 | -2.266976884e-10
91.3017 | -2.268469e-10
91.24 | -2.252435e-10
91.2045 | -2.258956e-10
91.1688 | -2.256162e-10
91.1224 | -2.243716e-10
91.0579 | -2.260745e-10
90.8723 | -2.255017e-10
90.7404 | -2.25791e-10
90.6698 | -2.253424e-10
90.6128 | -2.242087e-10
90.5667 | -2.245873e-10
90.5385 | -2.24597e-10
90.5141 | -2.252571e-10
90.4621 | -2.246454e-10
90.4196 | -2.261752e-10
90.1796 | -2.24795e-10
89.7658 | -2.253328e-10
89.2924 | -2.246648e-10
89.1273 | -2.248708e-10
88.9753 | -2.241465e-10
88.8927 | -2.258471e-10
88.859 | -2.246047e-10
88.8407 | -2.247503017e-10
88.795 | -2.231796e-10
88.6043 | -2.236903e-10
88.5 | -2.22803e-10
88.4402 | -2.231564e-10
88.4009 | -2.237037916e-10
88.3818 | -2.244008e-10
87.5944 | -2.235232e-10
87.5437 | -2.238223773e-10
87.2525 | -2.25125e-10
87.2296 | -2.241893e-10
87.2401 | -2.24401e-10
87.2566 | -2.24350441e-10
87.2418 | -2.229875e-10
86.5788 | -2.245076e-10
86.5657 | -2.233077e-10
86.2776 | -2.228245e-10
86.2598 | -2.235019e-10
85.2493 | -2.241174607e-10
84.629 | -2.241e-10
83.9693 | -2.239213398e-10
83.694 | -2.247017e-10
83.6313 | -2.240629e-10
83.6746 | -2.241329e-10
83.74 | -2.260628e-10
83.7953 | -2.245038e-10
83.8589 | -2.253578e-10
83.8903 | -2.256706072e-10
83.419 | -2.250203e-10
82.9369 | -2.247833e-10
82.9119 | -2.245852e-10
82.8137 | -2.241155e-10
82.1351 | -2.244533e-10
81.4132 | -2.252124e-10
81.048 | -2.237446e-10
80.813 | -2.224051e-10
80.6685 | -2.234903e-10
80.56 | -2.238494e-10
80.5011 | -2.239039e-10
80.4111 | -2.229642e-10
80.3846 | -2.241446e-10
80.3771 | -2.244764e-10
80.3736 | -2.243699e-10
80.3785 | -2.236962e-10
80.3814 | -2.240028e-10
80.3785 | -2.234419e-10
80.3756 | -2.231797e-10
80.3843 | -2.227196e-10
80.3961 | -2.242631e-10
80.4001 | -2.240456e-10
80.4005 | -2.236302e-10
80.4097 | -2.241873e-10
80.4225 | -2.253095e-10
80.4236 | -2.241406e-10
80.4293 | -2.243367e-10
80.4426 | -2.243252e-10
80.4473 | -2.257171e-10
80.4528 | -2.254861e-10
80.4675 | -2.2397e-10
80.4823 | -2.239097e-10
80.4877 | -2.242921e-10
80.4881 | -2.240456e-10
80.5045 | -2.247522e-10
80.5169 | -2.237932e-10
80.5148 | -2.224556e-10
80.5245 | -2.23030025e-10
80.5378 | -2.235524e-10
80.558 | -2.232437e-10
80.5681 | -2.22541e-10
80.5761 | -2.253969e-10
80.5828 | -2.236281e-10
80.5924 | -2.239155e-10

## Measurements
Temperature | Current
80.447 | -2.357216e-10
80.547 | -2.335224e-10
80.9082 | -2.189594e-10
81.1683 | -2.772241e-10
81.4615 | -2.433693e-10
81.7764 | -2.322313e-10
82.0904 | -2.290745e-10
82.4027 | -2.294085e-10
82.6652 | -2.294336e-10
82.965 | -2.271737e-10
83.2794 | -2.269662e-10
83.5486 | -2.270824917e-10
83.8784 | -2.269485e-10
84.1929 | -2.257119e-10
84.4852 | -2.259953058e-10
84.7643 | -2.239355e-10
85.0872 | -2.25906e-10
85.3552 | -2.242112e-10
85.6648 | -2.238869784e-10
85.973 | -2.230501e-10
86.2673 | -2.236773e-10
86.5512 | -2.231977e-10
86.8791 | -2.24321825e-10
87.1571 | -2.247587e-10
87.4686 | -2.236502e-10
87.735 | -2.24254e-10
88.1037 | -2.240423e-10
88.3578 | -2.233124e-10
88.6895 | -2.238016e-10
88.9537 | -2.240618e-10
89.273 | -2.253974e-10
89.5606 | -2.241938e-10
89.8782 | -2.24914e-10
90.1693 | -2.24879e-10
90.4818 | -2.250306e-10
90.7796 | -2.237881e-10
91.0912 | -2.240444e-10
91.3852 | -2.230988e-10
91.6816 | -2.241763e-10
92.0032 | -2.236036e-10
92.278 | -2.228562e-10
92.5894 | -2.237822e-10
92.8784 | -2.242152e-10
93.1669 | -2.244656e-10
93.4522 | -2.235433e-10
93.7927 | -2.246248e-10
94.0796 | -2.230619e-10
94.3851 | -2.238365e-10
94.6985 | -2.239492064e-10
94.9869 | -2.251122e-10
95.2784 | -2.250189e-10
95.5844 | -2.240464e-10
95.8629 | -2.233532e-10
96.1865 | -2.231008e-10
96.4753 | -2.219825e-10
96.7664 | -2.223222e-10
97.0883 | -2.235337e-10
97.3699 | -2.226678e-10
97.67 | -2.231412416e-10
97.9972 | -2.239317e-10
98.2938 | -2.257585e-10
98.5834 | -2.250518244e-10
98.8524 | -2.254653e-10
99.1602 | -2.2564e-10
99.469 | -2.247122e-10
99.8058 | -2.239004e-10
100.092 | -2.240655e-10
100.375 | -2.248054e-10
100.674 | -2.261798e-10
100.976 | -2.249275e-10
101.294 | -2.247431e-10
101.569 | -2.240541e-10
101.885 | -2.233979e-10
102.162 | -2.230386e-10
102.498 | -2.242675e-10
102.792 | -2.244055e-10
103.105 | -2.236715e-10
103.397 | -2.226074e-10
103.662 | -2.231125007e-10
103.947 | -2.231977e-10
104.246 | -2.245219e-10
104.549 | -2.247412e-10
104.864 | -2.240268e-10
105.175 | -2.256362458e-10
105.492 | -2.251334e-10
105.782 | -2.239006e-10
106.091 | -2.246615e-10
106.366 | -2.262226e-10
106.657 | -2.24885e-10
106.992 | -2.255548e-10
107.269 | -2.252829e-10
107.555 | -2.238773e-10
107.863 | -2.242502e-10
108.167 | -2.235434754e-10
108.484 | -2.2412e-10
108.786 | -2.249917e-10
109.06 | -2.236792e-10
109.373 | -2.239375e-10
109.688 | -2.236636848e-10
109.943 | -2.256595e-10
110.267 | -2.230366e-10
110.543 | -2.255197e-10
110.883 | -2.241686e-10
111.189 | -2.239898822e-10
111.481 | -2.244152e-10
111.787 | -2.253879e-10
112.089 | -2.227493e-10
112.381 | -2.243043945e-10
112.655 | -2.250014e-10
112.978 | -2.256634e-10
113.255 | -2.254655e-10
113.584 | -2.249083e-10
113.859 | -2.237666441e-10
114.176 | -2.247142e-10
114.48 | -2.264379656e-10
114.771 | -2.264787e-10
115.076 | -2.265198e-10
115.362 | -2.256984e-10
115.654 | -2.258945e-10
115.987 | -2.243161e-10
116.277 | -2.26071e-10
116.578 | -2.242578e-10
116.87 | -2.244191e-10
117.212 | -2.251934e-10
117.442 | -2.239161e-10
117.778 | -2.254984e-10
118.065 | -2.251082e-10
118.347 | -2.26974e-10
118.671 | -2.275447e-10
118.979 | -2.27504e-10
119.276 | -2.252634e-10
119.544 | -2.267622e-10
119.872 | -2.259508e-10
120.161 | -2.251081e-10
120.465 | -2.271934e-10
120.763 | -2.254926e-10
121.084 | -2.254866e-10
121.391 | -2.259197e-10
121.667 | -2.254964e-10
121.987 | -2.258984e-10
122.263 | -2.270011e-10
122.569 | -2.259043e-10
122.882 | -2.252985e-10
123.201 | -2.254713e-10
123.473 | -2.248092e-10
123.778 | -2.252324e-10
124.046 | -2.254151e-10
124.36 | -2.256887e-10
124.662 | -2.243976e-10
124.967 | -2.256051e-10
125.28 | -2.260575e-10
125.555 | -2.261158e-10
125.905 | -2.273466e-10
126.156 | -2.266555e-10
126.462 | -2.2777e-10
126.767 | -2.265332e-10
127.046 | -2.265565e-10
127.367 | -2.267371e-10
127.683 | -2.26244e-10
127.984 | -2.264031e-10
128.299 | -2.272263e-10
128.571 | -2.274553e-10
128.898 | -2.25582e-10
129.148 | -2.259353e-10
129.46 | -2.267817184e-10
129.768 | -2.26471e-10
130.087 | -2.265933e-10
130.343 | -2.256479e-10
130.667 | -2.255275966e-10
130.977 | -2.239103486e-10
131.292 | -2.246773e-10
131.582 | -2.231668e-10
131.879 | -2.240114e-10
132.158 | -2.25347e-10
132.459 | -2.25106e-10
132.775 | -2.238404323e-10
133.085 | -2.262364e-10
133.362 | -2.237570268e-10
133.643 | -2.239162e-10
133.972 | -2.241569e-10
134.276 | -2.227861e-10
134.549 | -2.236076e-10
134.868 | -2.247006e-10
135.194 | -2.2379e-10
135.458 | -2.244132e-10
135.765 | -2.255489e-10
136.047 | -2.231647e-10
136.388 | -2.232988e-10
136.666 | -2.236056e-10
137.002 | -2.235085e-10
137.263 | -2.237686e-10
137.592 | -2.236423e-10
137.858 | -2.239587e-10
138.175 | -2.243492e-10
138.446 | -2.238443e-10
138.764 | -2.235823e-10
139.079 | -2.234966795e-10
139.377 | -2.236656e-10
139.646 | -2.234851e-10
139.972 | -2.231939e-10
140.286 | -2.237083e-10
140.554 | -2.236598684e-10
140.87 | -2.255976e-10
141.188 | -2.256168e-10
141.459 | -2.248053e-10
141.78 | -2.249045e-10
142.096 | -2.250983e-10
142.363 | -2.248248e-10
142.683 | -2.243898e-10
143.002 | -2.24485e-10
143.271 | -2.243588787e-10
143.588 | -2.230076e-10
143.889 | -2.234736e-10
144.155 | -2.234618e-10
144.473 | -2.225086e-10
144.789 | -2.249703e-10
145.097 | -2.3015e-10
145.405 | -2.246734e-10
145.671 | -2.24916e-10
145.974 | -2.238055713e-10
146.262 | -2.241763e-10
146.561 | -2.247296e-10
146.874 | -2.277912442e-10
147.19 | -2.2717e-10
147.466 | -2.25073e-10
147.768 | -2.247044e-10
148.058 | -2.269351e-10
148.358 | -2.242403e-10
148.667 | -2.237706e-10
148.989 | -2.24648e-10
149.267 | -2.247082e-10
149.59 | -2.278321e-10
149.858 | -2.255644e-10
150.174 | -2.262887e-10
150.494 | -2.261333e-10
150.762 | -2.245938e-10
151.089 | -2.251197e-10
151.403 | -2.245065e-10
151.669 | -2.232348334e-10
151.988 | -2.237356e-10
152.255 | -2.24718e-10
152.576 | -2.235259e-10
152.891 | -2.2452e-10
153.179 | -2.25182e-10
153.473 | -2.262614e-10
153.781 | -2.258383e-10
154.056 | -2.2505e-10
154.388 | -2.250926e-10
154.658 | -2.258342e-10
154.972 | -2.251219e-10
155.292 | -2.244696e-10
155.561 | -2.256887e-10
155.871 | -2.250266e-10
156.149 | -2.248249e-10
156.464 | -2.250733e-10
156.771 | -2.233026819e-10
157.089 | -2.247529e-10
157.403 | -2.242909e-10
157.678 | -2.23883e-10
157.991 | -2.25517785e-10
158.272 | -2.247957e-10
158.558 | -2.265662935e-10
158.875 | -2.256617e-10
159.197 | -2.248656e-10
159.487 | -2.256926e-10
159.784 | -2.253354e-10
160.071 | -2.25184e-10
160.348 | -2.270943e-10
160.678 | -2.27003e-10
160.949 | -2.265818e-10
161.275 | -2.25217e-10
161.551 | -2.243161e-10
161.88 | -2.280418e-10
162.152 | -2.240889696e-10
162.468 | -2.230076e-10
162.782 | -2.244695e-10
163.048 | -2.255859527e-10
163.367 | -2.24555e-10
163.643 | -2.24054e-10
163.955 | -2.24421e-10
164.269 | -2.254752e-10
164.586 | -2.244463e-10
164.899 | -2.253354e-10
165.168 | -2.245783e-10
165.492 | -2.251937e-10
165.759 | -2.257452e-10
166.056 | -2.253955772e-10
166.369 | -2.255936e-10
166.686 | -2.241667e-10
167.007 | -2.224777e-10
167.278 | -2.241123398e-10
167.574 | -2.230718e-10
167.842 | -2.255898e-10
168.144 | -2.249258696e-10
168.467 | -2.234949309e-10
168.747 | -2.239162e-10
169.081 | -2.249976e-10
169.344 | -2.232581e-10
169.658 | -2.274865e-10
169.974 | -2.244152e-10
170.244 | -2.244812e-10
170.575 | -2.244442e-10
170.887 | -2.267584176e-10
171.172 | -2.262712e-10
171.466 | -2.241919e-10
171.777 | -2.268303e-10
172.108 | -2.243667e-10
172.389 | -2.254732e-10
172.673 | -2.247646097e-10
172.984 | -2.279934e-10
173.255 | -2.263681e-10
173.576 | -2.261333e-10
173.848 | -2.267895316e-10
174.176 | -2.248618e-10
174.445 | -2.251647e-10
174.762 | -2.273701e-10
175.075 | -2.266984e-10
175.392 | -2.24918e-10
175.664 | -2.259606e-10
175.984 | -2.235008e-10
176.282 | -2.247801e-10
176.585 | -2.278399e-10
176.851 | -2.285096e-10
177.182 | -2.278923e-10
177.455 | -2.280087e-10
177.784 | -2.282767e-10
178.099 | -2.27141e-10
178.342 | -2.276573e-10
178.654 | -2.288068e-10
178.968 | -2.296959e-10
179.293 | -2.290533e-10
179.594 | -2.273273e-10
179.887 | -2.253393e-10
180.203 | -2.279174e-10
180.459 | -2.241801e-10
180.789 | -2.264731e-10
181.067 | -2.26277e-10
181.363 | -2.267294e-10
181.669 | -2.235687e-10
181.986 | -2.255063e-10
182.258 | -2.247025e-10
182.586 | -2.26809e-10
182.9 | -2.25415e-10
183.185 | -2.263508686e-10
183.453 | -2.251316e-10
183.779 | -2.259004e-10
184.056 | -2.248675135e-10
184.386 | -2.268615e-10
184.675 | -2.263392e-10
184.961 | -2.255587e-10
185.261 | -2.268265e-10
185.562 | -2.269002e-10
185.872 | -2.259663e-10
186.187 | -2.25518e-10
186.475 | -2.260791e-10
186.756 | -2.265412e-10
187.075 | -2.266595e-10
187.381 | -2.259216e-10
187.69 | -2.260673e-10
187.947 | -2.253684e-10
188.259 | -2.268206e-10
188.576 | -2.246578e-10
188.866 | -2.268847e-10
189.172 | -2.256325e-10
189.481 | -2.260401e-10
189.743 | -2.264147e-10
190.061 | -2.265605e-10
190.389 | -2.263216e-10
190.66 | -2.250713e-10
190.961 | -2.259235e-10
191.271 | -2.266128e-10
191.586 | -2.264402e-10
191.847 | -2.255508e-10
192.161 | -2.2724e-10
192.457 | -2.251605e-10
192.791 | -2.280611e-10
193.082 | -2.26314e-10
193.342 | -2.262847e-10
193.666 | -2.26642e-10
193.979 | -2.243549e-10
194.275 | -2.250733e-10
194.563 | -2.24485e-10
194.858 | -2.251665e-10
195.167 | -2.250131e-10
195.442 | -2.240307e-10
195.787 | -2.251374e-10
196.087 | -2.241065e-10
196.348 | -2.247957e-10
196.655 | -2.242016e-10
196.968 | -2.247974e-10
197.299 | -2.260032e-10
197.56 | -2.243375e-10
197.866 | -2.270457572e-10
198.166 | -2.272905e-10
198.473 | -2.245315e-10
198.756 | -2.256596715e-10
199.055 | -2.249278e-10
199.358 | -2.2352e-10
199.658 | -2.236095e-10
199.958 | -2.25116e-10
200.273 | -2.241977e-10
200.568 | -2.240656e-10
200.873 | -2.248072839e-10
201.191 | -2.222835e-10
201.461 | -2.246947e-10
201.777 | -2.244987e-10
202.044 | -2.250363923e-10
202.347 | -2.261352e-10
202.689 | -2.25376e-10
202.958 | -2.268769e-10
203.269 | -2.261507509e-10
203.577 | -2.272166344e-10
203.866 | -2.266032e-10
204.182 | -2.280379e-10
204.472 | -2.278515e-10
204.77 | -2.267273e-10
205.091 | -2.266168e-10
205.342 | -2.257411e-10
205.65 | -2.275117e-10
205.977 | -2.271837e-10
206.269 | -2.260286e-10
206.578 | -2.269776e-10
206.874 | -2.264227e-10
207.19 | -2.253490311e-10
207.457 | -2.26507757e-10
207.777 | -2.270788e-10
208.069 | -2.286514e-10
208.345 | -2.264227e-10
208.687 | -2.269099e-10
208.961 | -2.271758337e-10
209.291 | -2.270556e-10
209.551 | -2.279834932e-10
209.876 | -2.268807e-10
210.177 | -2.275855e-10
210.488 | -2.27205e-10
210.747 | -2.265916e-10
211.089 | -2.275795663e-10
211.363 | -2.282223e-10
211.701 | -2.28622e-10
211.986 | -2.271447e-10
212.283 | -2.280147e-10
212.591 | -2.278262e-10
212.849 | -2.278999e-10
213.154 | -2.267584e-10
213.459 | -2.270206e-10
213.765 | -2.2664e-10
214.046 | -2.277195e-10
214.372 | -2.2803e-10
214.671 | -2.278824e-10
214.982 | -2.27673e-10
215.294 | -2.265061e-10
215.551 | -2.275368e-10
215.86 | -2.27502e-10
216.172 | -2.282357775e-10
216.468 | -2.277641e-10
216.771 | -2.276184e-10
217.072 | -2.27838e-10
217.389 | -2.269952e-10
217.705 | -2.278651e-10
218.02 | -2.287017e-10
218.314 | -2.277485e-10
218.599 | -2.27486599e-10
218.907 | -2.278787e-10
219.154 | -2.263935e-10
219.48 | -2.273544e-10
219.793 | -2.283893e-10
220.067 | -2.278845e-10
220.378 | -2.27682595e-10
220.681 | -2.27405e-10
220.983 | -2.272088e-10
221.291 | -2.267855e-10
221.565 | -2.277097e-10
221.849 | -2.280532e-10
222.175 | -2.265759e-10
222.462 | -2.265215e-10
222.75 | -2.267739746e-10
223.062 | -2.270496e-10
223.375 | -2.27137e-10
223.685 | -2.270322e-10
223.95 | -2.27205e-10
224.33 | -2.281018e-10
224.542 | -2.270613e-10
224.884 | -2.277039e-10
225.184 | -2.279893e-10
225.474 | -2.276107e-10
225.77 | -2.263139e-10
226.066 | -2.270961e-10
226.366 | -2.271972e-10
226.701 | -2.283874e-10
226.982 | -2.292085e-10
227.262 | -2.283854e-10
227.581 | -2.274049e-10
227.898 | -2.287639e-10
228.17 | -2.280068e-10
228.482 | -2.273836e-10
228.754 | -2.273855132e-10
229.071 | -2.281719e-10
229.346 | -2.284146e-10
229.668 | -2.28828e-10
229.992 | -2.293638e-10
230.278 | -2.280495e-10
230.565 | -2.285116e-10
230.886 | -2.27135e-10
231.196 | -2.266905e-10
231.473 | -2.276301e-10
231.774 | -2.274456e-10
232.075 | -2.27958e-10
232.377 | -2.332835e-10
232.681 | -2.287581e-10
232.985 | -2.265835e-10
233.292 | -2.290377e-10
233.585 | -2.279467e-10
233.862 | -2.267993e-10
234.172 | -2.258984e-10
234.485 | -2.26601099e-10
234.797 | -2.259759e-10
235.063 | -2.273662e-10
235.378 | -2.267194e-10
235.643 | -2.275817e-10
235.959 | -2.278981e-10
236.276 | -2.118598e-10
236.543 | -2.289407e-10
236.89 | -2.275913763e-10
237.158 | -2.266826e-10
237.493 | -2.26434e-10
237.761 | -2.265313e-10
238.077 | -2.271099e-10
238.394 | -2.253955e-10
238.662 | -2.283038e-10
238.981 | -2.257723e-10
239.248 | -2.281951e-10
239.583 | -2.238714e-10
239.851 | -2.297966e-10
240.167 | -2.135819e-10
240.502 | -2.266129e-10
240.769 | -2.26409e-10
241.104 | -2.275545e-10
241.371 | -2.271662e-10
241.688 | -2.27869e-10
241.988 | -2.274205e-10
242.273 | -2.259257e-10
242.59 | -2.302976e-10
242.858 | -2.272166e-10
243.191 | -2.26908e-10
243.509 | -2.207147e-10
243.775 | -2.147099e-10
244.042 | -2.357687e-10
244.355 | -2.27597e-10
244.685 | -2.229434e-10
244.949 | -2.322682463e-10
245.264 | -2.313423e-10
245.561 | -2.01279e-10
245.878 | -1.818336e-10
246.16 | -2.408591e-10
246.475 | -2.174395e-10
246.779 | -2.253934e-10
247.063 | -2.384829e-10
247.382 | -2.238987884e-10
247.649 | -2.320159e-10
247.966 | -2.35394e-10
248.282 | -2.250423e-10
248.566 | -2.244694e-10
248.885 | -2.25981997e-10
249.201 | -2.245569e-10
249.467 | -2.259431e-10
249.784 | -2.328371e-10
250.07 | -2.257313e-10
250.386 | -2.394438e-10
250.653 | -2.286008e-10
250.97 | -2.185617e-10
251.289 | -2.20342e-10
251.556 | -2.296512e-10
251.872 | -2.356367e-10
252.19 | -2.165561e-10
252.457 | -2.347941e-10
252.773 | -2.275118e-10
253.091 | -2.158301e-10
253.357 | -2.199478e-10
253.673 | -2.4753e-10
253.99 | -2.265002e-10
254.257 | -2.429382806e-10
254.574 | -2.326994e-10
254.891 | -2.305812e-10
255.155 | -2.393817e-10
255.474 | -2.281679e-10
255.789 | -2.366772e-10
256.073 | -2.306955e-10
256.389 | -2.142361e-10
256.671 | -2.167037e-10
257.005 | -2.297269e-10
257.274 | -2.14993e-10
257.542 | -2.434257e-10
257.857 | -2.01811e-10
258.174 | -2.253120468e-10
258.507 | -2.268787e-10
258.774 | -2.297813e-10
259.091 | -2.289679e-10
259.374 | -2.307732e-10
259.674 | -2.282806e-10
259.991 | -2.482852e-10
260.275 | -2.286086e-10
260.589 | -2.2936e-10
260.855 | -2.292415e-10
261.171 | -2.276981e-10
261.451 | -2.300376e-10
261.764 | -2.295017e-10
262.082 | -2.283503e-10
262.347 | -2.2843e-10
262.662 | -2.286863e-10
262.996 | -2.288339e-10
263.261 | -2.295483e-10
263.58 | -2.288553e-10
263.846 | -2.302626e-10
264.179 | -2.290416e-10
264.497 | -2.286825e-10
264.764 | -2.290203166e-10
265.082 | -2.305268e-10
265.399 | -2.300627e-10
265.667 | -2.290862e-10
265.983 | -2.288008e-10
266.251 | -2.284902e-10
266.568 | -2.305287e-10
266.901 | -2.277407013e-10
267.168 | -2.288979e-10
267.485 | -2.289115e-10
267.77 | -2.288047e-10
268.086 | -2.275311467e-10
268.353 | -2.288416e-10
268.671 | -2.283872e-10
269.003 | -2.284456e-10
269.27 | -2.291445228e-10
269.588 | -2.282378e-10
269.856 | -2.306725e-10
270.173 | -2.297812e-10
270.505 | -2.29721e-10
270.771 | -2.289736456e-10
271.089 | -2.283542e-10
271.356 | -2.284669e-10
271.672 | -2.289579e-10
272.006 | -2.298685e-10
272.271 | -2.30115e-10
272.589 | -2.29787e-10
272.856 | -2.293774e-10
273.188 | -2.286881e-10
273.455 | -2.293095e-10
273.772 | -2.294707e-10
274.088 | -2.304355e-10
274.372 | -2.296279e-10
274.689 | -2.284591e-10
274.955 | -2.288746e-10
275.271 | -2.293229634e-10
275.555 | -2.288007e-10
275.873 | -2.293794e-10
276.189 | -2.287134e-10
276.457 | -2.288703671e-10
276.79 | -2.283445516e-10
277.057 | -2.279175e-10
277.373 | -2.287114e-10
277.707 | -2.293386e-10
277.974 | -2.28096e-10
278.291 | -2.274865e-10
278.573 | -2.294435e-10
278.891 | -2.282146e-10
279.204 | -2.278417e-10
279.469 | -2.293873e-10
279.784 | -2.277659e-10
280.048 | -2.278126e-10
280.379 | -2.28331e-10
280.662 | -2.292608e-10
280.994 | -2.303733e-10
281.277 | -2.298569e-10
281.544 | -2.27933e-10
281.879 | -2.288901e-10
282.163 | -2.289075e-10
282.48 | -2.298104e-10
282.764 | -2.296628e-10
283.048 | -2.2916e-10
283.382 | -2.279913e-10
283.649 | -2.289406e-10
283.983 | -2.28199e-10
284.267 | -2.287095513e-10
284.585 | -2.30222e-10
284.852 | -2.29094e-10
285.169 | -2.302975588e-10
285.452 | -2.286941e-10
285.769 | -2.275894e-10
286.087 | -2.291987e-10
286.37 | -2.292299e-10
286.686 | -2.292589e-10
286.955 | -2.292997e-10
287.272 | -2.293404e-10
287.587 | -2.300997e-10
287.872 | -2.313654e-10
288.188 | -2.305867e-10
288.454 | -2.312199e-10
288.786 | -2.298763e-10
289.055 | -2.28655e-10
289.37 | -2.301326e-10
289.654 | -2.300918e-10
289.97 | -2.283581e-10
290.287 | -2.303268e-10
290.555 | -2.292221e-10
290.889 | -2.298123e-10
291.155 | -2.298045e-10
291.472 | -2.29754e-10
291.805 | -2.288396e-10
292.071 | -2.276375e-10
292.389 | -2.293969e-10
292.673 | -2.286357e-10
292.99 | -2.289404e-10
293.255 | -2.290318e-10
293.572 | -2.301074e-10
293.89 | -2.30055e-10
294.173 | -2.279271e-10
294.487 | -2.294686e-10
294.753 | -2.291095e-10
295.071 | -2.303132e-10
295.388 | -2.287094e-10
295.673 | -2.304335e-10
295.988 | -2.291833e-10
296.254 | -2.29886e-10
296.588 | -2.298665e-10
296.905 | -2.293872e-10
297.171 | -2.283911e-10
297.489 | -2.288027e-10
297.773 | -2.300065e-10
298.088 | -2.277932e-10
298.355 | -2.297793e-10
298.687 | -2.298472e-10
298.951 | -2.28865e-10
299.283 | -2.306471e-10
299.547 | -2.301539237e-10
299.863 | -2.29694e-10
300.178 | -2.30276e-10
300.495 | -2.296724e-10
300.779 | -2.302433e-10
301.046 | -2.297676e-10
301.363 | -2.31311e-10
301.679 | -2.296957e-10
301.946 | -2.308139e-10
302.282 | -2.299732e-10
302.549 | -2.293056e-10
302.865 | -2.307267e-10
303.198 | -2.295482e-10
303.465 | -2.30433575e-10
303.782 | -2.313672e-10
304.066 | -2.314702e-10
304.382 | -2.291057e-10
304.668 | -2.301948e-10
305 | -2.305306e-10
305.267 | -2.295171e-10
305.585 | -2.294454e-10
305.868 | -2.295347e-10
306.185 | -2.293093e-10
306.452 | -2.294745e-10
306.786 | -2.299694e-10
307.053 | -2.289095e-10
307.369 | -2.297735e-10
307.653 | -2.3035579e-10
307.986 | -2.294861e-10
308.253 | -2.293927e-10
308.571 | -2.294044e-10
308.903 | -2.287386e-10
309.172 | -2.293521e-10
309.487 | -2.305054e-10
309.77 | -2.317285e-10
310.086 | -2.313187e-10
310.369 | -2.303422e-10
310.686 | -2.306976e-10
310.952 | -2.302646e-10
311.271 | -2.305908e-10
311.587 | -2.294648e-10
311.854 | -2.29917e-10
312.169 | -2.284744e-10
312.504 | -2.308567e-10
312.772 | -2.295966e-10
313.088 | -2.29125e-10
313.372 | -2.294706e-10
313.689 | -2.301985e-10
313.954 | -2.290473e-10
314.288 | -2.294025e-10
314.555 | -2.299811e-10
314.872 | -2.314547e-10
315.19 | -2.306995e-10
315.471 | -2.29412e-10
315.787 | -2.279349e-10
316.054 | -2.293948e-10
316.37 | -2.292589e-10
316.704 | -2.29057e-10
316.97 | -2.302897e-10
317.306 | -2.294473e-10
317.572 | -2.295676e-10
317.888 | -2.290473e-10
318.157 | -2.296568e-10
318.474 | -2.306042e-10
318.789 | -2.309168e-10
319.055 | -2.294278e-10
319.386 | -2.314255e-10
319.701 | -2.295735e-10
319.971 | -2.297675e-10
320.287 | -2.292142e-10
320.569 | -2.289115e-10
320.883 | -2.308413e-10
321.148 | -2.306665e-10
321.464 | -2.309828e-10
321.797 | -2.304121e-10
322.064 | -2.287735e-10
322.397 | -2.304588187e-10
322.662 | -2.304334e-10
322.981 | -2.315303e-10
323.248 | -2.302064e-10
323.581 | -2.304334e-10
323.849 | -2.312043e-10
324.165 | -2.30517e-10
324.483 | -2.292745e-10
324.766 | -2.295325e-10
325.082 | -2.285579e-10
325.349 | -2.284747e-10
325.667 | -2.292278e-10
325.984 | -2.292569e-10
326.267 | -2.306955e-10
326.569 | -2.303383e-10
326.869 | -2.308353e-10
327.203 | -2.314838e-10
327.471 | -2.308043e-10
327.755 | -2.304355e-10
328.086 | -2.298549e-10
328.37 | -2.3081e-10
328.686 | -2.30915e-10
328.97 | -2.315401e-10
329.254 | -2.317633e-10
329.571 | -2.311654e-10
329.904 | -2.300645e-10
330.186 | -2.317361e-10
330.454 | -2.294549e-10
330.786 | -2.30014e-10
331.054 | -2.305015e-10
331.386 | -2.304257618e-10
331.653 | -2.308023e-10
331.967 | -2.308218e-10
332.252 | -2.308685e-10
332.584 | -2.314489e-10
332.852 | -2.311422e-10
333.171 | -2.298354e-10
333.455 | -2.305888e-10
333.772 | -2.287134e-10
334.088 | -2.298434e-10
334.371 | -2.309965e-10
334.689 | -2.290337e-10
334.972 | -2.290842e-10
335.288 | -2.297249e-10
335.572 | -2.290453105e-10
335.891 | -2.304742e-10
336.207 | -2.283561e-10
336.47 | -2.284376438e-10
336.787 | -2.306586e-10
337.07 | -2.311576e-10
337.387 | -2.301248e-10
337.653 | -2.302704e-10
337.987 | -2.312992e-10
338.254 | -2.300081e-10
338.571 | -2.303517932e-10
338.855 | -2.315556e-10
339.169 | -2.31313e-10
339.504 | -2.306741e-10
339.772 | -2.310003e-10
340.054 | -2.293636e-10
340.373 | -2.308449e-10
340.689 | -2.306877e-10
340.974 | -2.303772e-10
341.288 | -2.302354e-10
341.571 | -2.295811e-10
341.887 | -2.291346e-10
342.152 | -2.298297e-10
342.488 | -2.315769e-10
342.803 | -2.310004e-10
343.071 | -2.288027e-10
343.404 | -2.3141e-10
343.687 | -2.3081e-10
343.985 | -2.289095e-10
344.27 | -2.290007628e-10
344.585 | -2.304624e-10
344.868 | -2.290802e-10
345.186 | -2.301209e-10
345.468 | -2.306546204e-10
345.769 | -2.307809e-10
346.103 | -2.321244e-10
346.37 | -2.306431e-10
346.686 | -2.303771e-10
346.965 | -2.302917e-10
347.282 | -2.313382e-10
347.548 | -2.313711e-10
347.866 | -2.303984e-10
348.18 | -2.322661e-10
348.465 | -2.317223e-10
348.78 | -2.331747e-10
349.048 | -2.315613e-10
349.366 | -2.313031e-10
349.65 | -2.313343e-10
349.965 | -2.304782e-10
350.249 | -2.306722e-10
350.566 | -2.310896e-10
350.884 | -2.309285e-10
351.15 | -2.305421e-10
351.485 | -2.310156233e-10
351.749 | -2.309635e-10
352.086 | -2.306935e-10
352.352 | -2.30779e-10
352.685 | -2.304296e-10
352.952 | -2.285017e-10
353.284 | -2.292199e-10
353.569 | -2.298238e-10
353.882 | -2.282435e-10
354.151 | -2.301382418e-10
354.481 | -2.303674e-10
354.749 | -2.3114e-10
355.086 | -2.308024e-10
355.353 | -2.304451e-10
355.69 | -2.29284e-10
355.954 | -2.295132e-10
356.288 | -2.289016e-10
356.585 | -2.292414e-10
356.854 | -2.293287088e-10
357.188 | -2.292821e-10
357.47 | -2.295674e-10
357.786 | -2.298996e-10
358.07 | -2.302762e-10
358.388 | -2.308741115e-10
358.671 | -2.297713e-10
358.987 | -2.302062e-10
359.27 | -2.296316e-10
359.586 | -2.285231e-10
359.853 | -2.293967e-10
360.168 | -2.306701e-10
360.501 | -2.278998e-10
360.769 | -2.295482e-10
361.053 | -2.280396e-10
361.385 | -2.293404e-10
361.651 | -2.289249e-10
361.986 | -2.280512e-10
362.253 | -2.281464e-10
362.57 | -2.299305e-10
362.903 | -2.294566e-10
363.171 | -2.28954e-10
363.487 | -2.309186e-10
363.77 | -2.295965e-10
364.087 | -2.288607498e-10
364.373 | -2.296160484e-10
364.689 | -2.292898e-10
364.953 | -2.285444e-10
365.289 | -2.296567e-10
365.555 | -2.29088e-10
365.889 | -2.300431e-10
366.155 | -2.302936e-10
366.49 | -2.287482e-10
366.772 | -2.288589e-10
367.088 | -2.288297e-10
367.37 | -2.297792e-10
367.688 | -2.302584e-10
367.955 | -2.294685e-10
368.287 | -2.301131e-10
368.556 | -2.290007e-10
368.871 | -2.296802e-10
369.153 | -2.293229e-10
369.47 | -2.29379e-10
369.754 | -2.302004698e-10
370.072 | -2.291092e-10
370.355 | -2.306449e-10
370.687 | -2.292628e-10
370.972 | -2.303207e-10
371.288 | -2.300081e-10
371.572 | -2.317225e-10
371.889 | -2.288919e-10
372.172 | -2.298141e-10
372.453 | -2.298627e-10
372.788 | -2.300062e-10
373.072 | -2.294335e-10
373.387 | -2.29913e-10
373.669 | -2.298917e-10
373.969 | -2.294433e-10
374.252 | -2.305031e-10
374.584 | -2.293461e-10
374.849 | -2.293889e-10
375.201 | -2.30616e-10
375.469 | -2.29154e-10
375.8 | -2.303499e-10
376.068 | -2.305829e-10
376.402 | -2.299518e-10
376.668 | -2.296937e-10
377 | -2.289928e-10
377.268 | -2.303422e-10
377.585 | -2.290122e-10
377.869 | -2.298782e-10
378.187 | -2.296297e-10
378.469 | -2.29748e-10
378.788 | -2.306741e-10
379.069 | -2.301965e-10
379.403 | -2.301537988e-10
379.671 | -2.305906438e-10
379.986 | -2.29909e-10
380.27 | -2.301771e-10
380.586 | -2.293502e-10
380.869 | -2.293598e-10
381.186 | -2.297306e-10
381.47 | -2.296024e-10
381.787 | -2.306876e-10
382.069 | -2.29678e-10
382.385 | -2.302294605e-10
382.668 | -2.308449e-10
382.985 | -2.304896e-10
383.252 | -2.311207e-10
383.584 | -2.316138e-10
383.851 | -2.312642e-10
384.186 | -2.323767e-10
384.454 | -2.319923e-10
384.786 | -2.305867719e-10
385.05 | -2.311848e-10
385.385 | -2.322701e-10
385.652 | -2.313108e-10
385.984 | -2.313439e-10
386.252 | -2.307382202e-10
386.57 | -2.32347655e-10
386.887 | -2.319593e-10
387.17 | -2.310682e-10
387.488 | -2.31833e-10
387.77 | -2.319244e-10
388.087 | -2.312136e-10
388.37 | -2.311265e-10
388.687 | -2.313167e-10
388.971 | -2.312915e-10
389.284 | -2.30913e-10
389.568 | -2.309089e-10
389.882 | -2.304333e-10
390.168 | -2.307827e-10
390.482 | -2.317592e-10
390.763 | -2.318584e-10
391.075 | -2.318505e-10
391.358 | -2.316371e-10
391.675 | -2.304623159e-10
391.944 | -2.307964e-10
392.277 | -2.302820018e-10
392.564 | -2.309614e-10
392.878 | -2.299751e-10
393.164 | -2.305188e-10
393.478 | -2.301149e-10
393.763 | -2.309535e-10
394.094 | -2.295538e-10
394.36 | -2.295712e-10
394.643 | -2.30705e-10
394.981 | -2.31142e-10
395.265 | -2.302236e-10
395.583 | -2.323999e-10
395.849 | -2.319012e-10
396.182 | -2.311788e-10
396.464 | -2.308157e-10
396.783 | -2.310778e-10
397.065 | -2.293772e-10
397.384 | -2.307866e-10
397.666 | -2.297906726e-10
397.983 | -2.310953e-10
398.248 | -2.295577e-10
398.583 | -2.287442e-10
398.848 | -2.297422e-10
399.183 | -2.297053e-10
399.465 | -2.301344e-10
399.782 | -2.287967e-10
400.05 | -2.278123e-10
400.365 | -2.285986e-10
400.651 | -2.280997e-10
400.966 | -2.284103e-10
401.251 | -2.292975e-10
401.585 | -2.290414e-10
401.868 | -2.290704e-10
402.183 | -2.289925e-10
402.465 | -2.282608e-10
402.784 | -2.302606e-10
403.05 | -2.293557e-10
403.381 | -2.303439e-10
403.666 | -2.310662e-10
403.985 | -2.308274e-10
404.251 | -2.312487e-10
404.584 | -2.308275e-10
404.869 | -2.311399e-10
405.187 | -2.316506e-10
405.47 | -2.31703e-10
405.787 | -2.315593e-10
406.071 | -2.319204e-10
406.401 | -2.30472183e-10
406.668 | -2.306916e-10
406.983 | -2.318389e-10
407.268 | -2.315555e-10
407.583 | -2.30179e-10
407.868 | -2.318215e-10
408.185 | -2.317807e-10
408.452 | -2.322602e-10
408.785 | -2.308974e-10
409.05 | -2.319554e-10
409.382 | -2.308139e-10
409.651 | -2.310546e-10
409.985 | -2.314779e-10
410.252 | -2.292277e-10
410.585 | -2.296353e-10
410.852 | -2.305421e-10
411.185 | -2.299208e-10
411.454 | -2.300257e-10
411.786 | -2.315594e-10
412.051 | -2.316797e-10
412.37 | -2.310565e-10
412.703 | -2.316427e-10
412.988 | -2.311206e-10
413.252 | -2.31072e-10
413.582 | -2.325146e-10
413.867 | -2.32153477e-10
414.188 | -2.312428e-10
414.468 | -2.304119e-10
414.784 | -2.318854414e-10
415.065 | -2.306991e-10
415.399 | -2.320698e-10
415.684 | -2.322872e-10
415.952 | -2.314174824e-10
416.284 | -2.310796e-10
416.564 | -2.322815e-10
416.886 | -2.319106e-10
417.169 | -2.312234848e-10
417.501 | -2.318288e-10
417.766 | -2.314097e-10
418.05 | -2.315515e-10
418.368 | -2.319106e-10
418.649 | -2.312584e-10
418.964 | -2.325262e-10
419.248 | -2.318856e-10
419.566 | -2.328154e-10
419.898 | -2.33434716e-10
420.172 | -2.33491e-10
420.454 | -2.338948e-10
420.786 | -2.311671e-10
421.101 | -2.324737e-10
421.365 | -2.333046e-10
421.702 | -2.337745e-10
421.966 | -2.323669e-10
422.249 | -2.327532e-10
422.582 | -2.331823e-10
422.853 | -2.333452e-10
423.167 | -2.302391e-10
423.5 | -2.321048e-10
423.765 | -2.336095e-10
424.104 | -2.326096e-10
424.368 | -2.321612e-10
424.685 | -2.31928e-10
424.966 | -2.316254e-10
425.281 | -2.311225e-10
425.545 | -2.3116907e-10
425.876 | -2.336366e-10
426.148 | -2.321708e-10
426.477 | -2.320582e-10
426.746 | -2.314681e-10
427.06 | -2.329533e-10
427.393 | -2.325997e-10
427.659 | -2.320349e-10
427.942 | -2.322659e-10
428.257 | -2.331571e-10
428.591 | -2.325923e-10
428.859 | -2.330096e-10
429.174 | -2.331454e-10
429.507 | -2.323805e-10
429.773 | -2.316369e-10
430.109 | -2.330871e-10
430.374 | -2.323339e-10
430.706 | -2.332249e-10
430.975 | -2.323843e-10
431.258 | -2.33592e-10
431.589 | -2.323590903e-10
431.842 | -2.328173071e-10
432.176 | -2.312409e-10
432.461 | -2.326271259e-10
432.778 | -2.341743e-10
433.061 | -2.330716e-10
433.346 | -2.318912e-10
433.68 | -2.324270082e-10
433.963 | -2.332716e-10
434.279 | -2.323165e-10
434.565 | -2.322621e-10
434.898 | -2.316253e-10
435.163 | -2.330133031e-10
435.498 | -2.319183e-10
435.781 | -2.324291e-10
436.046 | -2.320659e-10
436.379 | -2.323609e-10
436.645 | -2.326308e-10
436.98 | -2.318368969e-10
437.263 | -2.315419e-10
437.58 | -2.31833e-10
437.863 | -2.311826e-10
438.181 | -2.324543e-10
438.464 | -2.327047e-10
438.795 | -2.324656e-10
439.065 | -2.311749e-10
439.347 | -2.325026e-10
439.662 | -2.322019e-10
439.949 | -2.333532e-10
440.28 | -2.321783e-10
440.547 | -2.32161e-10
440.88 | -2.325531e-10
441.148 | -2.30907e-10
441.466 | -2.323824e-10
441.747 | -2.326017e-10
442.08 | -2.319262e-10
442.348 | -2.32563e-10
442.681 | -2.319902e-10
442.964 | -2.317009e-10
443.282 | -2.324290066e-10
443.565 | -2.329338e-10
443.898 | -2.330328e-10
444.163 | -2.324291e-10
444.446 | -2.335143e-10
444.765 | -2.328212e-10
445.046 | -2.328775e-10
445.379 | -2.316602e-10
445.661 | -2.337802e-10
445.978 | -2.343666e-10
446.266 | -2.331979e-10
446.549 | -2.329493e-10
446.883 | -2.339996e-10
447.147 | -2.332073e-10
447.463 | -2.323629e-10
447.744 | -2.330755311e-10
448.064 | -2.324194e-10
448.348 | -2.344928e-10
448.698 | -2.34322e-10
448.966 | -2.323261e-10
449.248 | -2.324892362e-10
449.579 | -2.329047e-10
449.861 | -2.328249e-10
450.192 | -2.326056e-10