## Settings
Sample Info | so14ig, dot c2, run 01
Sample Description | 01: -10/ +5 / -10 V
Major Measurement Parameters
Starting Temperature | 296.229
Initial Temperature | 81
Final Temperature | 450
Preliminary Voltage | -10
Pulse Voltage | 5
Pulse Time | 15
Measurement Voltage | -10
Subsidiary Measurement Parameters
Step | 0.3
Accuracy Step | 0.1
Accuracy Stable | 0.5
Accuracy End | 0.2
Lakeshore TC Parameters
Ramp | 5
Range | 3
P | 100
I | 50
D | 20
Keithley SM Parameters
NPLC | 5
Measurecount | 1
время
Date | 26.9.2023
Time | 21:5:42

## Stabilization
Temperature | Current
294.402 | -2.374632e-10
293.383 | -2.353803e-10
292.324 | -2.350636e-10
291.303 | -2.343333e-10
290.256 | -2.352861e-10
289.11 | -2.34919e-10
288.014 | -2.348283e-10
286.886 | -2.351113e-10
285.852 | -2.35102e-10
284.785 | -2.364009e-10
283.58 | -2.366256e-10
282.533 | -2.357777e-10
281.5 | -2.367992e-10
280.327 | -2.358686e-10
279.174 | -2.341923e-10
278.15 | -2.347409e-10
277.096 | -2.340909e-10
275.88 | -2.34374e-10
274.811 | -2.362401e-10
273.788 | -2.346547e-10
272.545 | -2.356216e-10
271.377 | -2.360479e-10
270.321 | -2.35568e-10
269.22 | -2.353409e-10
268.019 | -2.360013851e-10
266.966 | -2.350241e-10
265.818 | -2.371685e-10
264.522 | -2.355807e-10
263.49 | -2.36925e-10
262.317 | -2.358534e-10
261.09 | -2.351289e-10
260.034 | -2.358148e-10
258.846 | -2.355295e-10
257.486 | -2.343274e-10
256.497 | -2.343414e-10
255.335 | -2.353187e-10
254.173 | -2.34523e-10
253.153 | -2.344939e-10
251.95 | -2.341969e-10
250.896 | -2.348141e-10
249.696 | -2.341317e-10
248.614 | -2.345427e-10
247.679 | -2.343226e-10
246.507 | -2.337578e-10
245.604 | -2.337706e-10
244.68 | -2.34445e-10
243.494 | -2.341689e-10
242.52 | -2.350577e-10
241.377 | -2.341233e-10
240.467 | -2.346139e-10
239.534 | -2.35060027e-10
238.42 | -2.35498e-10
237.531 | -2.346301e-10
236.338 | -2.347862e-10
235.531 | -2.351043249e-10
234.417 | -2.3566e-10
233.55 | -2.353862e-10
232.504 | -2.362912e-10
231.563 | -2.358789e-10
230.63 | -2.350017e-10
229.563 | -2.347806e-10
228.829 | -2.357916e-10
227.769 | -2.347245e-10
227.071 | -2.34417e-10
225.908 | -2.34587e-10
225.289 | -2.342271932e-10
224.162 | -2.342435e-10
223.564 | -2.343704e-10
222.377 | -2.343379e-10
221.803 | -2.355981e-10
220.737 | -2.345288e-10
220.151 | -2.350507e-10
219.129 | -2.345485e-10
218.482 | -2.346873e-10
217.662 | -2.352044e-10
216.898 | -2.350636e-10
216.22 | -2.336109e-10
215.374 | -2.336973e-10
214.884 | -2.353513e-10
213.947 | -2.339348e-10
213.602 | -2.342226e-10
212.788 | -2.340314e-10
212.348 | -2.326253e-10
211.855 | -2.341957e-10
211.248 | -2.337833e-10
211.027 | -2.343798e-10
210.796 | -2.348816e-10
210.649 | -2.345975e-10
210.412 | -2.353326e-10
210.261 | -2.358415685e-10
210.163 | -2.359547e-10
209.949 | -2.360292e-10
209.816 | -2.355015e-10
209.725 | -2.355584e-10
209.615 | -2.359197e-10
209.483 | -2.341980776e-10
209.381 | -2.353501e-10
209.278 | -2.371577e-10
209.174 | -2.366431e-10
209.065 | -2.345486e-10
208.913 | -2.354898e-10
208.809 | -2.351963e-10
208.701 | -2.355061e-10
208.585 | -2.341514e-10
208.459 | -2.342121e-10
208.339 | -2.347386e-10
208.212 | -2.345196e-10
208.069 | -2.348608e-10
207.879 | -2.354759e-10
207.737 | -2.353675e-10
207.606 | -2.357647e-10
207.475 | -2.353779e-10
207.339 | -2.354689e-10
207.199 | -2.353815e-10
207.037 | -2.344542e-10
206.887 | -2.338427e-10
206.732 | -2.342644e-10
206.569 | -2.352242e-10
206.42 | -2.342808e-10
206.262 | -2.3518e-10
206.116 | -2.350355e-10
205.973 | -2.361923e-10
205.823 | -2.346209e-10
205.671 | -2.357926e-10
205.499 | -2.350473e-10
205.326 | -2.351171e-10
205.157 | -2.340454e-10
204.977 | -2.342014e-10
204.76 | -2.352243e-10
204.579 | -2.346650374e-10
204.407 | -2.340909e-10
204.227 | -2.331507e-10
204.041 | -2.338496e-10
203.852 | -2.339475e-10
203.565 | -2.338008e-10
203.35 | -2.34679e-10
203.15 | -2.330179e-10
202.945 | -2.341897e-10
202.729 | -2.343656e-10
202.513 | -2.348048e-10
202.256 | -2.334675786e-10
202.018 | -2.338636e-10
201.76 | -2.333161e-10
201.505 | -2.352102e-10
201.259 | -2.343681e-10
201.017 | -2.344508e-10
200.777 | -2.340745e-10
200.518 | -2.339266e-10
200.269 | -2.338426397e-10
200.023 | -2.339812e-10
199.768 | -2.351296e-10
199.499 | -2.340058e-10
199.253 | -2.342179e-10
199.007 | -2.342994e-10
198.758 | -2.334955e-10
198.481 | -2.335958e-10
198.217 | -2.334058e-10
197.95 | -2.333278e-10
197.663 | -2.336924e-10
197.398 | -2.354664e-10
197.123 | -2.337262e-10
196.846 | -2.338193e-10
196.552 | -2.332311e-10
196.278 | -2.345311e-10
196.001 | -2.342131e-10
195.698 | -2.347814e-10
195.362 | -2.340908e-10
195.037 | -2.342935e-10
194.602 | -2.333616e-10
194.208 | -2.339045e-10
193.857 | -2.331832e-10
193.491 | -2.335735e-10
193.184 | -2.338541305e-10
192.847 | -2.34748887e-10
192.455 | -2.341058e-10
192.068 | -2.330073634e-10
191.603 | -2.330703e-10
191.165 | -2.33548e-10
190.764 | -2.343611e-10
190.436 | -2.349109e-10
190.112 | -2.348362e-10
189.75 | -2.343878e-10
189.416 | -2.342421257e-10
189.079 | -2.348211e-10
188.762 | -2.34255e-10
188.441 | -2.338998e-10
188.004 | -2.341722e-10
187.559 | -2.334908e-10
187.162 | -2.33718e-10
186.685 | -2.341537e-10
186.239 | -2.348398e-10
185.836 | -2.3374e-10
185.5 | -2.343667e-10
185.168 | -2.352381e-10
184.836 | -2.343177e-10
184.43 | -2.363285e-10
183.995 | -2.357995e-10
183.656 | -2.351088e-10
183.33 | -2.338136e-10
182.957 | -2.339149e-10
182.491 | -2.346138e-10
182.089 | -2.34432e-10
181.675 | -2.355561e-10
181.271 | -2.34156e-10
180.89 | -2.349981e-10
180.42 | -2.356235e-10
180.008 | -2.348141e-10
179.634 | -2.341372e-10
179.19 | -2.339207e-10
178.691 | -2.34757e-10
178.241 | -2.357939e-10
177.859 | -2.358565e-10
177.374 | -2.349573e-10
176.836 | -2.352182e-10
176.377 | -2.347908e-10
175.815 | -2.342852e-10
175.197 | -2.358066e-10
174.649 | -2.348631e-10
174.114 | -2.359079e-10
173.554 | -2.352263e-10
173.036 | -2.357798e-10
172.591 | -2.366627e-10
172.212 | -2.349025e-10
171.833 | -2.350471e-10
171.327 | -2.357005e-10
170.885 | -2.362223e-10
170.472 | -2.341851e-10
170.092 | -2.357879e-10
169.746 | -2.354781e-10
169.366 | -2.359417e-10
168.948 | -2.337236e-10
168.597 | -2.350167e-10
168.122 | -2.351893e-10
167.644 | -2.357786e-10
167.238 | -2.347897e-10
166.678 | -2.348922e-10
166.105 | -2.350936e-10
165.597 | -2.34715e-10
165.226 | -2.35562e-10
164.784 | -2.357016804e-10
164.317 | -2.364087e-10
163.875 | -2.357715e-10
163.547 | -2.355887e-10
163.227 | -2.357868345e-10
162.737 | -2.363924e-10
162.249 | -2.358775e-10
161.675 | -2.362759e-10
161.082 | -2.35429e-10
160.542 | -2.344309e-10
160.156 | -2.355024e-10
159.845 | -2.344181e-10
159.558 | -2.349691e-10
159.283 | -2.338088e-10
159.015 | -2.345438e-10
158.735 | -2.357355422e-10
158.474 | -2.350552e-10
158.207 | -2.33796e-10
157.887 | -2.344703e-10
157.495 | -2.34622e-10
157.038 | -2.340172e-10
156.565 | -2.344285e-10
156.134 | -2.338472e-10
155.63 | -2.324633e-10
155.027 | -2.3376448e-10
154.399 | -2.341256633e-10
153.757 | -2.338647e-10
153.189 | -2.326288e-10
152.508 | -2.324762e-10
151.764 | -2.334651e-10
151.063 | -2.342246e-10
150.352 | -2.331635e-10
149.669 | -2.325308418e-10
148.92 | -2.328246e-10
148.059 | -2.319707e-10
147.163 | -2.334256e-10
146.211 | -2.341127e-10
145.36 | -2.341629e-10
144.54 | -2.34609e-10
143.802 | -2.334767e-10
143.272 | -2.340278e-10
142.635 | -2.331157e-10
141.906 | -2.338799e-10
141.084 | -2.330365e-10
140.185 | -2.336295e-10
139.335 | -2.325052e-10
138.512 | -2.339288e-10
137.951 | -2.331426e-10
137.502 | -2.340011e-10
137.015 | -2.343889e-10
136.538 | -2.345146e-10
136.175 | -2.32962e-10
135.824 | -2.324786e-10
135.513 | -2.321792e-10
135.233 | -2.32658e-10
134.905 | -2.32178e-10
134.551 | -2.321268e-10
134.182 | -2.322408e-10
133.642 | -2.326905e-10
133.025 | -2.324121e-10
132.373 | -2.318099e-10
131.682 | -2.330621e-10
131.125 | -2.331388e-10
130.597 | -2.343492e-10
129.984 | -2.335583e-10
129.3 | -2.328351e-10
128.571 | -2.324155729e-10
127.887 | -2.325227e-10
127.298 | -2.330947e-10
126.809 | -2.324668e-10
126.369 | -2.330458e-10
126.037 | -2.346732e-10
125.764 | -2.321965e-10
125.519 | -2.324239e-10
125.322 | -2.311074e-10
125.142 | -2.308372e-10
124.978 | -2.318471e-10
124.82 | -2.315874e-10
124.684 | -2.308699e-10
124.561 | -2.30468e-10
124.444 | -2.312775e-10
124.33 | -2.310421e-10
124.211 | -2.304493e-10
124.097 | -2.296595e-10
123.994 | -2.298878e-10
123.873 | -2.30299e-10
123.725 | -2.301244e-10
123.611 | -2.317575e-10
123.515 | -2.313277e-10
123.436 | -2.305005e-10
123.359 | -2.307206e-10
123.288 | -2.31246e-10
123.217 | -2.31281e-10
123.141 | -2.301126e-10
123.072 | -2.324073e-10
123.003 | -2.321721e-10
122.928 | -2.313918e-10
122.859 | -2.313428e-10
122.784 | -2.317084e-10
122.719 | -2.304563e-10
122.659 | -2.306823e-10
122.607 | -2.319008e-10
122.555 | -2.3244e-10
122.507 | -2.30935e-10
122.453 | -2.31788852e-10
122.407 | -2.318122e-10
122.366 | -2.301197e-10
122.333 | -2.306741e-10
122.304 | -2.30355e-10
122.268 | -2.307567e-10
122.235 | -2.304295e-10
122.206 | -2.314069e-10
122.187 | -2.317144e-10
122.174 | -2.325505e-10
122.164 | -2.335047e-10
122.155 | -2.336981e-10
122.146 | -2.326148e-10
122.117 | -2.325449e-10
121.933 | -2.335606e-10
121.56 | -2.322281e-10
121.204 | -2.322467e-10
120.847 | -2.32843e-10
120.509 | -2.325065e-10
120.004 | -2.319904e-10
119.455 | -2.304948e-10
118.885 | -2.325496e-10
118.391 | -2.326055e-10
117.967 | -2.323328e-10
117.593 | -2.313567e-10
117.3 | -2.31825e-10
116.955 | -2.316072e-10
116.438 | -2.323283e-10
115.869 | -2.331366e-10
115.157 | -2.320044e-10
114.469 | -2.324342e-10
113.745 | -2.3303523e-10
112.955 | -2.328116e-10
112.346 | -2.337995e-10
111.759 | -2.325575e-10
111.142 | -2.338822e-10
110.667 | -2.322363e-10
110.345 | -2.313497e-10
110.056 | -2.315384412e-10
109.572 | -2.316374e-10
109.019 | -2.325145e-10
108.386 | -2.320532e-10
107.841 | -2.317422e-10
107.457 | -2.315769e-10
107.131 | -2.322106e-10
106.744 | -2.313439e-10
106.229 | -2.295232e-10
105.407 | -2.306775e-10
104.586 | -2.319567e-10
103.953 | -2.318098e-10
103.26 | -2.321162e-10
102.363 | -2.297306e-10
101.326 | -2.31104e-10
100.552 | -2.317749e-10
100.002 | -2.313484e-10
99.6066 | -2.316945e-10
98.9918 | -2.304482e-10
97.9063 | -2.302572e-10
96.7724 | -2.310003e-10
95.487 | -2.293833e-10
94.4776 | -2.321196e-10
93.6074 | -2.322701e-10
93.0393 | -2.316037e-10
92.5448 | -2.311519e-10
91.9549 | -2.321069309e-10
91.2088 | -2.323981424e-10
90.9933 | -2.313172e-10
90.9357 | -2.315897335e-10
90.2513 | -2.304913e-10
88.1955 | -2.315722e-10
86.8524 | -2.311529e-10
86.6272 | -2.322525e-10
86.8058 | -2.320089e-10
86.3203 | -2.323644e-10
84.8401 | -2.311914e-10
83.3724 | -2.318656e-10
82.424 | -2.31167e-10
81.6877 | -2.331879e-10
81.3502 | -2.31888e-10
81.1548 | -2.318134e-10
81.0251 | -2.309957e-10
80.9775 | -2.324565e-10
80.9772 | -2.326078e-10
80.9694 | -2.319381e-10
80.958 | -2.319555e-10
80.9701 | -2.306812e-10
80.948 | -2.325577e-10
80.9628 | -2.309374636e-10

## Measurements
Temperature | Current
80.6748 | -2.309142183e-10
80.7747 | -2.328129e-10
81.0924 | -2.315083e-10
81.3846 | -2.333906e-10
81.6857 | -2.320452e-10
82.0049 | -2.312986e-10
82.2828 | -2.330424e-10
82.6298 | -2.317143e-10
82.995 | -2.315024e-10
83.2794 | -2.317191e-10
83.5308 | -2.337704e-10
83.9157 | -2.332146698e-10
84.1749 | -2.337796e-10
84.5364 | -2.331856e-10
84.8239 | -2.334465e-10
85.0623 | -2.345648e-10
85.5201 | -2.324482e-10
85.8688 | -2.330085e-10
86.2691 | -2.33033e-10
86.4825 | -2.331321e-10
86.5731 | -2.315897e-10
87.1723 | -2.319695408e-10
87.0387 | -2.309386e-10
87.6933 | -2.330482e-10
87.6142 | -2.332788e-10
88.2669 | -2.317878e-10
90.5956 | -2.326662335e-10
91.6073 | -2.324495e-10
91.8899 | -2.325299e-10
92.1871 | -2.310703e-10
92.4956 | -2.336724e-10
92.7881 | -2.334314e-10
93.1693 | -2.343226e-10
93.3969 | -2.336666971e-10
93.7097 | -2.32559e-10
94.0126 | -2.339427e-10
94.3096 | -2.337448568e-10
94.6017 | -2.319625e-10
94.8903 | -2.328525e-10
95.2259 | -2.315689e-10
95.5166 | -2.327534e-10
95.8085 | -2.32821e-10
96.1295 | -2.325949e-10
96.4105 | -2.330994e-10
96.6799 | -2.304936e-10
96.9968 | -2.32115e-10
97.2893 | -2.328758e-10
97.5826 | -2.330329818e-10
97.8778 | -2.345857e-10
98.2056 | -2.349644368e-10
98.5206 | -2.353558e-10
98.8234 | -2.356015e-10
99.1186 | -2.353442e-10
99.4015 | -2.351146e-10
99.7057 | -2.33174e-10
99.9931 | -2.355165e-10
100.293 | -2.352091e-10
100.623 | -2.357202e-10
100.916 | -2.358462e-10
101.207 | -2.363389e-10
101.474 | -2.364298e-10
101.791 | -2.35618e-10
102.094 | -2.359942e-10
102.378 | -2.363144e-10
102.73 | -2.372511e-10
103.038 | -2.359602e-10
103.322 | -2.359906e-10
103.632 | -2.374373e-10
103.905 | -2.368632e-10
104.216 | -2.367616e-10
104.502 | -2.370728e-10
104.814 | -2.358123e-10
105.101 | -2.376051e-10
105.399 | -2.375724e-10
105.706 | -2.361956e-10
105.985 | -2.364625e-10
106.285 | -2.376505e-10
106.58 | -2.37103e-10
106.878 | -2.360815432e-10
107.19 | -2.363669e-10
107.494 | -2.3588e-10
107.792 | -2.354232e-10
108.09 | -2.354315e-10
108.378 | -2.352148e-10
108.681 | -2.337424e-10
108.996 | -2.340547e-10
109.298 | -2.350028e-10
109.579 | -2.353698e-10
109.886 | -2.348793e-10
110.202 | -2.358986e-10
110.494 | -2.350332e-10
110.789 | -2.362539e-10
111.096 | -2.335304e-10
111.374 | -2.349970496e-10
111.676 | -2.33824e-10
111.987 | -2.33343e-10
112.293 | -2.337635e-10
112.588 | -2.338008e-10
112.878 | -2.35548e-10
113.198 | -2.35336e-10
113.498 | -2.340383e-10
113.794 | -2.345636e-10
114.106 | -2.348595e-10
114.409 | -2.349586e-10
114.696 | -2.3369e-10
114.974 | -2.343924e-10
115.308 | -2.339161e-10
115.583 | -2.344054e-10
115.874 | -2.34523e-10
116.183 | -2.359791e-10
116.481 | -2.345718e-10
116.796 | -2.353198e-10
117.089 | -2.350633e-10
117.392 | -2.34064e-10
117.698 | -2.351928e-10
117.991 | -2.342247e-10
118.288 | -2.349735e-10
118.588 | -2.351334e-10
118.887 | -2.336541e-10
119.192 | -2.347756e-10
119.495 | -2.351242e-10
119.794 | -2.353512e-10
120.082 | -2.339138e-10
120.385 | -2.332696e-10
120.696 | -2.342062e-10
120.998 | -2.343052e-10
121.28 | -2.352918e-10
121.575 | -2.33251e-10
121.901 | -2.340582e-10
122.195 | -2.334909e-10
122.505 | -2.326593e-10
122.786 | -2.335304e-10
123.088 | -2.346779e-10
123.388 | -2.348212e-10
123.692 | -2.359488e-10
123.989 | -2.347618e-10
124.292 | -2.336108e-10
124.588 | -2.345392e-10
124.881 | -2.343352179e-10
125.196 | -2.33711e-10
125.492 | -2.350938e-10
125.787 | -2.341269e-10
126.083 | -2.351765e-10
126.397 | -2.341596e-10
126.685 | -2.34241e-10
127.004 | -2.337564e-10
127.291 | -2.331834e-10
127.598 | -2.347396e-10
127.901 | -2.34203823e-10
128.185 | -2.336225e-10
128.488 | -2.33874e-10
128.788 | -2.352114e-10
129.095 | -2.353674e-10
129.379 | -2.33036479e-10
129.687 | -2.326242e-10
130.005 | -2.340699e-10
130.291 | -2.33244e-10
130.586 | -2.329143e-10
130.874 | -2.344682e-10
131.196 | -2.328794e-10
131.487 | -2.341315e-10
131.786 | -2.350879e-10
132.086 | -2.334734e-10
132.38 | -2.336109084e-10
132.682 | -2.335281e-10
132.976 | -2.335539e-10
133.306 | -2.350913908e-10
133.576 | -2.338473e-10
133.897 | -2.361456e-10
134.179 | -2.343143e-10
134.486 | -2.336398e-10
134.785 | -2.339347e-10
135.088 | -2.331345e-10
135.386 | -2.339906e-10
135.692 | -2.336831e-10
135.988 | -2.339022e-10
136.294 | -2.347269e-10
136.597 | -2.337786e-10
136.895 | -2.342305e-10
137.196 | -2.335758531e-10
137.476 | -2.330424e-10
137.802 | -2.340186e-10
138.098 | -2.338939e-10
138.393 | -2.340256e-10
138.697 | -2.346371e-10
138.994 | -2.334291e-10
139.301 | -2.327991e-10
139.598 | -2.33442e-10
139.897 | -2.335887e-10
140.18 | -2.325171e-10
140.477 | -2.344332e-10
140.784 | -2.340093e-10
141.079 | -2.339988e-10
141.383 | -2.354838e-10
141.674 | -2.363053e-10
142.001 | -2.351553e-10
142.298 | -2.354386e-10
142.579 | -2.338263e-10
142.879 | -2.349574e-10
143.185 | -2.340371e-10
143.482 | -2.337074e-10
143.787 | -2.342271e-10
144.1 | -2.344949e-10
144.397 | -2.33626e-10
144.704 | -2.350506e-10
144.979 | -2.337797e-10
145.291 | -2.350145e-10
145.575 | -2.35726e-10
145.887 | -2.341979e-10
146.189 | -2.336051e-10
146.495 | -2.341802e-10
146.778 | -2.330657e-10
147.089 | -2.333045e-10
147.395 | -2.335164e-10
147.679 | -2.315256e-10
147.989 | -2.330704e-10
148.289 | -2.341303e-10
148.586 | -2.33541e-10
148.889 | -2.340267e-10
149.189 | -2.331495e-10
149.491 | -2.322818e-10
149.797 | -2.325159e-10
150.076 | -2.338263e-10
150.38 | -2.33654e-10
150.701 | -2.322291387e-10
150.993 | -2.343573946e-10
151.298 | -2.349084e-10
151.586 | -2.33127323e-10
151.896 | -2.344694e-10
152.187 | -2.336726e-10
152.495 | -2.345217e-10
152.781 | -2.348969e-10
153.095 | -2.344646e-10
153.389 | -2.352777e-10
153.674 | -2.348898e-10
153.989 | -2.33676e-10
154.298 | -2.32934e-10
154.587 | -2.335688587e-10
154.887 | -2.351064e-10
155.176 | -2.330597e-10
155.485 | -2.348387e-10
155.789 | -2.33385e-10
156.1 | -2.332113e-10
156.38 | -2.330914e-10
156.695 | -2.348852e-10
156.993 | -2.357529e-10
157.299 | -2.365103e-10
157.582 | -2.34184e-10
157.883 | -2.340767e-10
158.203 | -2.332718e-10
158.499 | -2.331565e-10
158.785 | -2.345543e-10
159.074 | -2.344298e-10
159.379 | -2.352614e-10
159.681 | -2.342981e-10
159.988 | -2.344332e-10
160.294 | -2.346045e-10
160.599 | -2.337437e-10
160.887 | -2.344881e-10
161.195 | -2.332124e-10
161.489 | -2.323528453e-10
161.796 | -2.325427e-10
162.082 | -2.313918e-10
162.391 | -2.323421594e-10
162.688 | -2.315397e-10
162.996 | -2.319322e-10
163.288 | -2.320441e-10
163.578 | -2.308513658e-10
163.905 | -2.307686e-10
164.194 | -2.326417e-10
164.478 | -2.333067e-10
164.79 | -2.330366e-10
165.09 | -2.335223e-10
165.381 | -2.319018e-10
165.696 | -2.321617204e-10
165.976 | -2.332905e-10
166.29 | -2.330738e-10
166.575 | -2.33548e-10
166.882 | -2.32305e-10
167.193 | -2.321629e-10
167.484 | -2.320092e-10
167.777 | -2.33203e-10
168.082 | -2.336399e-10
168.389 | -2.334163e-10
168.679 | -2.337226e-10
168.982 | -2.334255e-10
169.292 | -2.319463e-10
169.583 | -2.323621e-10
169.901 | -2.324378e-10
170.178 | -2.343237e-10
170.486 | -2.350471e-10
170.775 | -2.339335e-10
171.095 | -2.34008e-10
171.379 | -2.334012e-10
171.688 | -2.327069e-10
171.989 | -2.330481e-10
172.279 | -2.325182e-10
172.594 | -2.329119e-10
172.891 | -2.33118e-10
173.196 | -2.33068e-10
173.488 | -2.329713e-10
173.806 | -2.347733e-10
174.084 | -2.330761e-10
174.382 | -2.353848e-10
174.705 | -2.344647e-10
174.995 | -2.337692e-10
175.287 | -2.34304e-10
175.579 | -2.338787e-10
175.897 | -2.331601e-10
176.182 | -2.327e-10
176.484 | -2.331762e-10
176.798 | -2.338182e-10
177.079 | -2.344448e-10
177.383 | -2.337168e-10
177.69 | -2.329119e-10
177.994 | -2.331565e-10
178.295 | -2.334571e-10
178.591 | -2.329795e-10
178.875 | -2.342795e-10
179.189 | -2.326358689e-10
179.495 | -2.336516e-10
179.797 | -2.345416e-10
180.082 | -2.34248e-10
180.393 | -2.332754e-10
180.684 | -2.337029e-10
180.998 | -2.340535e-10
181.288 | -2.332917e-10
181.588 | -2.3369e-10
181.875 | -2.341431e-10
182.189 | -2.350714623e-10
182.478 | -2.335863e-10
182.786 | -2.348805872e-10
183.084 | -2.334337e-10
183.384 | -2.326975e-10
183.703 | -2.332812e-10
183.986 | -2.33916e-10
184.302 | -2.332427e-10
184.581 | -2.334152e-10
184.882 | -2.323761e-10
185.197 | -2.332414e-10
185.497 | -2.324239e-10
185.782 | -2.34329528e-10
186.096 | -2.32672e-10
186.391 | -2.323633e-10
186.688 | -2.319964e-10
186.981 | -2.31456e-10
187.288 | -2.327944e-10
187.6 | -2.322679e-10
187.883 | -2.320243e-10
188.197 | -2.324635e-10
188.477 | -2.307407e-10
188.792 | -2.32114e-10
189.075 | -2.30919e-10
189.384 | -2.316166e-10
189.683 | -2.309434e-10
189.992 | -2.319474196e-10
190.293 | -2.310808e-10
190.586 | -2.313300107e-10
190.885 | -2.310469e-10
191.203 | -2.307382202e-10
191.475 | -2.301137e-10
191.776 | -2.312777192e-10
192.09 | -2.312764e-10
192.376 | -2.308466196e-10
192.695 | -2.320649e-10
192.983 | -2.319136e-10
193.281 | -2.323796e-10
193.574 | -2.333663e-10
193.874 | -2.318856e-10
194.191 | -2.311425e-10
194.493 | -2.309981e-10
194.791 | -2.320768e-10
195.096 | -2.30998e-10
195.392 | -2.312193e-10
195.697 | -2.325123e-10
195.979 | -2.325975e-10
196.278 | -2.321653e-10
196.587 | -2.321873e-10
196.896 | -2.335538e-10
197.196 | -2.317285e-10
197.502 | -2.328991e-10
197.777 | -2.326288e-10
198.08 | -2.308502e-10
198.389 | -2.318299e-10
198.685 | -2.308245e-10
198.991 | -2.300846e-10
199.291 | -2.300954e-10
199.59 | -2.296049e-10
199.874 | -2.299461177e-10
200.196 | -2.301268e-10
200.481 | -2.310354e-10
200.778 | -2.307173e-10
201.088 | -2.308642e-10
201.389 | -2.32785e-10
201.675 | -2.311938e-10
201.984 | -2.32601e-10
202.285 | -2.315782e-10
202.591 | -2.315015e-10
202.9 | -2.317635e-10
203.177 | -2.313521e-10
203.482 | -2.306125e-10
203.792 | -2.304284e-10
204.113 | -2.303086e-10
204.38 | -2.311262e-10
204.698 | -2.317179e-10
205.001 | -2.316866e-10
205.291 | -2.315409392e-10
205.599 | -2.316422e-10
205.892 | -2.311401e-10
206.187 | -2.320209e-10
206.496 | -2.310681e-10
206.793 | -2.324496e-10
207.099 | -2.317425557e-10
207.383 | -2.307652e-10
207.696 | -2.311157e-10
207.982 | -2.303189e-10
208.297 | -2.315433e-10
208.594 | -2.318017861e-10
208.883 | -2.316027e-10
209.19 | -2.31386e-10
209.481 | -2.299869e-10
209.784 | -2.30725411e-10
210.084 | -2.29344e-10
210.379 | -2.297319e-10
210.69 | -2.308279e-10
210.979 | -2.291879e-10
211.276 | -2.292088e-10
211.59 | -2.297901e-10
211.885 | -2.281896e-10
212.182 | -2.301583e-10
212.498 | -2.301326e-10
212.784 | -2.297808e-10
213.08 | -2.297681e-10
213.398 | -2.30647626e-10
213.684 | -2.306068e-10
213.98 | -2.314581e-10
214.279 | -2.318427e-10
214.599 | -2.322166e-10
214.886 | -2.318486e-10
215.176 | -2.329644e-10
215.487 | -2.321223e-10
215.776 | -2.330318e-10
216.091 | -2.331125e-10
216.401 | -2.329946e-10
216.676 | -2.31887e-10
216.983 | -2.316889e-10
217.293 | -2.324764e-10
217.593 | -2.313171e-10
217.878 | -2.312696e-10
218.19 | -2.321281e-10
218.474 | -2.334665e-10
218.806 | -2.316086e-10
219.087 | -2.330076e-10
219.39 | -2.320745e-10
219.688 | -2.328105e-10
219.991 | -2.325008e-10
220.296 | -2.338625e-10
220.601 | -2.329958e-10
220.899 | -2.318472e-10
221.179 | -2.310913e-10
221.487 | -2.30609e-10
221.795 | -2.308583e-10
222.095 | -2.315805e-10
222.379 | -2.306127e-10
222.688 | -2.308211e-10
222.998 | -2.309690772e-10
223.274 | -2.31378e-10
223.584 | -2.319161e-10
223.893 | -2.306055e-10
224.178 | -2.29515143e-10
224.485 | -2.315444e-10
224.787 | -2.320884e-10
225.093 | -2.316691422e-10
225.402 | -2.314001e-10
225.677 | -2.308385e-10
225.988 | -2.307139e-10
226.294 | -2.308875e-10
226.577 | -2.29301e-10
226.886 | -2.298251e-10
227.195 | -2.299578e-10
227.502 | -2.296526e-10
227.785 | -2.307163e-10
228.085 | -2.287697809e-10
228.392 | -2.286603e-10
228.696 | -2.308584e-10
228.996 | -2.297028e-10
229.279 | -2.313137e-10
229.587 | -2.311729e-10
229.895 | -2.325941e-10
230.178 | -2.302398e-10
230.485 | -2.306743e-10
230.794 | -2.310798e-10
231.094 | -2.310878e-10
231.38 | -2.320897e-10
231.689 | -2.31223e-10
231.977 | -2.308945e-10
232.287 | -2.311006525e-10
232.589 | -2.305893e-10
232.898 | -2.305684e-10
233.204 | -2.31683e-10
233.49 | -2.298285e-10
233.787 | -2.321348e-10
234.093 | -2.314909e-10
234.377 | -2.30489e-10
234.683 | -2.290364e-10
234.99 | -2.315596187e-10
235.3 | -2.309993169e-10
235.606 | -2.317343e-10
235.889 | -2.33251e-10
236.199 | -2.328105e-10
236.484 | -2.322586e-10
236.794 | -2.321443e-10
237.095 | -2.31068e-10
237.377 | -2.316575e-10
237.686 | -2.312684e-10
237.987 | -2.332392e-10
238.293 | -2.324006e-10
238.591 | -2.32594e-10
238.875 | -2.313592e-10
239.183 | -2.314605e-10
239.492 | -2.294849e-10
239.798 | -2.305322e-10
240.107 | -2.308187e-10
240.381 | -2.307511e-10
240.69 | -2.306906e-10
240.997 | -2.309852e-10
241.282 | -2.319196e-10
241.583 | -2.296947e-10
241.891 | -2.292659e-10
242.202 | -2.305554e-10
242.484 | -2.3027e-10
242.793 | -2.294069e-10
243.094 | -2.301991e-10
243.376 | -2.307243e-10
243.686 | -2.301418639e-10
243.995 | -2.31732e-10
244.291 | -2.317844e-10
244.574 | -2.307244118e-10
244.903 | -2.308723e-10
245.179 | -2.324343e-10
245.482 | -2.304307e-10
245.793 | -2.291973e-10
246.101 | -2.286683e-10
246.386 | -2.298949503e-10
246.683 | -2.301338009e-10
246.996 | -2.297108892e-10
247.307 | -2.301733e-10
247.581 | -2.310435e-10
247.893 | -2.2933e-10
248.177 | -2.300231e-10
248.486 | -2.302235e-10
248.794 | -2.291798e-10
249.095 | -2.288933e-10
249.378 | -2.282420225e-10
249.686 | -2.302514e-10
249.994 | -2.292437e-10
250.296 | -2.284284e-10
250.577 | -2.295793e-10
250.888 | -2.288757e-10
251.187 | -2.293067e-10
251.495 | -2.294245e-10
251.777 | -2.30114e-10
252.084 | -2.292835e-10
252.393 | -2.27521e-10
252.699 | -2.30545e-10
252.983 | -2.286414e-10
253.293 | -2.296212e-10
253.577 | -2.279775e-10
253.883 | -2.298041e-10
254.183 | -2.298904e-10
254.492 | -2.296794e-10
254.776 | -2.293906e-10
255.086 | -2.283445e-10
255.393 | -2.288557e-10
255.677 | -2.294371e-10
255.987 | -2.280114e-10
256.298 | -2.288105e-10
256.605 | -2.3005e-10
256.888 | -2.284332e-10
257.188 | -2.305019e-10
257.497 | -2.296876e-10
257.779 | -2.289398e-10
258.085 | -2.28843e-10
258.393 | -2.289165e-10
258.701 | -2.301466e-10
258.984 | -2.292613599e-10
259.284 | -2.280592e-10
259.592 | -2.278435e-10
259.875 | -2.285496e-10
260.184 | -2.299183e-10
260.489 | -2.291879e-10
260.792 | -2.286635e-10
261.074 | -2.302596e-10
261.38 | -2.301559221e-10
261.687 | -2.302338e-10
261.994 | -2.283715e-10
262.277 | -2.300383e-10
262.585 | -2.296143e-10
262.895 | -2.296097e-10
263.195 | -2.303738e-10
263.479 | -2.281232e-10
263.788 | -2.296399e-10
264.098 | -2.293556e-10
264.384 | -2.299415e-10
264.694 | -2.29047e-10
265.001 | -2.306475e-10
265.286 | -2.297785e-10
265.595 | -2.301979e-10
265.904 | -2.299065e-10
266.187 | -2.313219e-10
266.485 | -2.299206e-10
266.801 | -2.288514e-10
267.083 | -2.308107e-10
267.393 | -2.296621e-10
267.695 | -2.30587e-10
267.975 | -2.303132e-10
268.284 | -2.297948e-10
268.594 | -2.291321e-10
268.9 | -2.30241e-10
269.182 | -2.292927e-10
269.492 | -2.289456e-10
269.792 | -2.313232e-10
270.077 | -2.312405406e-10
270.385 | -2.322249e-10
270.693 | -2.319568e-10
271.003 | -2.313197e-10
271.286 | -2.306253799e-10
271.593 | -2.31668e-10
271.892 | -2.302806e-10
272.184 | -2.309129e-10
272.49 | -2.310447e-10
272.792 | -2.3135e-10
273.074 | -2.317983e-10
273.382 | -2.317459e-10
273.689 | -2.324531e-10
273.997 | -2.321375e-10
274.307 | -2.328781612e-10
274.591 | -2.309178e-10
274.902 | -2.312685e-10
275.187 | -2.311822e-10
275.497 | -2.325917e-10
275.805 | -2.320164e-10
276.089 | -2.321083e-10
276.39 | -2.301292e-10
276.696 | -2.313489e-10
276.98 | -2.319976e-10
277.288 | -2.304460095e-10
277.597 | -2.30248e-10
277.88 | -2.300394597e-10
278.188 | -2.306919e-10
278.493 | -2.297471e-10
278.793 | -2.30113e-10
279.074 | -2.300698e-10
279.405 | -2.30509e-10
279.686 | -2.301631e-10
279.992 | -2.307781e-10
280.292 | -2.297005e-10
280.574 | -2.303761e-10
280.883 | -2.295571e-10
281.194 | -2.283575e-10
281.503 | -2.298217e-10
281.789 | -2.301223e-10
282.097 | -2.28743e-10
282.383 | -2.28997e-10
282.692 | -2.290132e-10
283.002 | -2.297122631e-10
283.285 | -2.305472e-10
283.594 | -2.303493e-10
283.878 | -2.287536e-10
284.187 | -2.291600798e-10
284.495 | -2.306512e-10
284.778 | -2.307466e-10
285.087 | -2.313163272e-10
285.394 | -2.312126e-10
285.693 | -2.324228e-10
285.987 | -2.318252e-10
286.285 | -2.319231e-10
286.593 | -2.32389e-10
286.876 | -2.318998743e-10
287.182 | -2.321666e-10
287.491 | -2.324613e-10
287.801 | -2.310482e-10
288.083 | -2.312976477e-10
288.385 | -2.327967e-10
288.693 | -2.317147e-10
288.977 | -2.326417e-10
289.286 | -2.31315e-10
289.592 | -2.326443066e-10
289.876 | -2.311509e-10
290.185 | -2.31124e-10
290.493 | -2.310099e-10
290.802 | -2.308853e-10
291.085 | -2.301025e-10
291.395 | -2.30834e-10
291.702 | -2.305868968e-10
291.985 | -2.310762e-10
292.286 | -2.303785e-10
292.591 | -2.307174e-10
292.899 | -2.298578e-10
293.184 | -2.305916e-10
293.485 | -2.31901e-10
293.793 | -2.323984e-10
294.084 | -2.312126e-10
294.393 | -2.319581e-10
294.703 | -2.329866e-10
294.984 | -2.332464e-10
295.293 | -2.312196129e-10
295.577 | -2.323995e-10
295.886 | -2.321503e-10
296.194 | -2.322459e-10
296.477 | -2.337288e-10
296.784 | -2.334317e-10
297.092 | -2.318019e-10
297.375 | -2.324567e-10
297.685 | -2.32586e-10
297.995 | -2.329028e-10
298.302 | -2.312232e-10
298.585 | -2.329599e-10
298.889 | -2.314468e-10
299.196 | -2.310986e-10
299.493 | -2.304719e-10
299.777 | -2.310682e-10
300.084 | -2.316694e-10
300.394 | -2.31491e-10
300.677 | -2.313164e-10
300.987 | -2.306174e-10
301.296 | -2.305604e-10
301.58 | -2.304696e-10
301.892 | -2.310694136e-10
302.193 | -2.307151e-10
302.485 | -2.297204e-10
302.794 | -2.300711e-10
303.103 | -2.291718e-10
303.384 | -2.293325807e-10
303.693 | -2.294386e-10
304.002 | -2.305638e-10
304.277 | -2.297238233e-10
304.585 | -2.287746e-10
304.903 | -2.302097e-10
305.185 | -2.313349e-10
305.492 | -2.320699e-10
305.795 | -2.316820763e-10
306.082 | -2.315479e-10
306.39 | -2.321084e-10
306.675 | -2.339198e-10
306.982 | -2.345233e-10
307.294 | -2.332569693e-10
307.595 | -2.347048389e-10
307.877 | -2.347562e-10
308.187 | -2.343882e-10
308.496 | -2.33681e-10
308.775 | -2.352303e-10
309.086 | -2.340666e-10
309.395 | -2.342028e-10
309.676 | -2.331021e-10
309.983 | -2.336542e-10
310.293 | -2.346872e-10
310.574 | -2.334188e-10
310.882 | -2.340701e-10
311.193 | -2.332069e-10
311.492 | -2.326594e-10
311.785 | -2.325045e-10
312.093 | -2.314038e-10
312.4 | -2.316937e-10
312.684 | -2.321015e-10
312.994 | -2.327794e-10
313.293 | -2.33292e-10
313.584 | -2.322062e-10
313.885 | -2.323914e-10
314.193 | -2.328494e-10
314.476 | -2.341492e-10
314.785 | -2.325058e-10
315.085 | -2.328051e-10
315.394 | -2.317858e-10
315.678 | -2.319897e-10
315.985 | -2.335005e-10
316.283 | -2.344243e-10
316.6 | -2.331357607e-10
316.874 | -2.321807e-10
317.184 | -2.327597e-10
317.485 | -2.336077e-10
317.792 | -2.336518e-10
318.093 | -2.327493e-10
318.376 | -2.334074e-10
318.683 | -2.334609e-10
318.985 | -2.357034e-10
319.291 | -2.333608e-10
319.581 | -2.336939e-10
319.882 | -2.346537e-10
320.188 | -2.338068e-10
320.504 | -2.331661253e-10
320.787 | -2.326803e-10
321.087 | -2.331371e-10
321.395 | -2.338838e-10
321.68 | -2.354959e-10
321.987 | -2.333817e-10
322.297 | -2.34395e-10
322.598 | -2.332687099e-10
322.883 | -2.345034e-10
323.192 | -2.33765e-10
323.493 | -2.327632e-10
323.774 | -2.321388e-10
324.103 | -2.32784e-10
324.389 | -2.33159e-10
324.698 | -2.327643e-10
324.999 | -2.333199e-10
325.283 | -2.330427e-10
325.593 | -2.322971e-10
325.903 | -2.32635e-10
326.177 | -2.341144e-10
326.486 | -2.325068e-10
326.785 | -2.334736e-10
327.086 | -2.327363e-10
327.393 | -2.329274e-10
327.677 | -2.322331e-10
327.985 | -2.347025e-10
328.291 | -2.335435e-10
328.6 | -2.338732e-10
328.876 | -2.326582e-10
329.185 | -2.323157916e-10
329.493 | -2.315261e-10
329.776 | -2.318393949e-10
330.084 | -2.32451e-10
330.391 | -2.329471e-10
330.693 | -2.32727e-10
330.976 | -2.327679e-10
331.282 | -2.320269e-10
331.591 | -2.318896e-10
331.891 | -2.326559e-10
332.201 | -2.326862e-10
332.484 | -2.323881e-10
332.784 | -2.310916e-10
333.093 | -2.322775e-10
333.375 | -2.313921e-10
333.684 | -2.328248e-10
333.981 | -2.31486455e-10
334.291 | -2.317695e-10
334.584 | -2.325489e-10
334.881 | -2.30791e-10
335.19 | -2.314433e-10
335.475 | -2.308959e-10
335.784 | -2.289342e-10
336.089 | -2.318813e-10
336.39 | -2.319279e-10
336.675 | -2.316495e-10
336.983 | -2.314293e-10
337.293 | -2.310531072e-10
337.593 | -2.321761e-10
337.874 | -2.319978e-10
338.183 | -2.334597e-10
338.493 | -2.324334e-10
338.794 | -2.320071e-10
339.085 | -2.320526e-10
339.393 | -2.337776e-10
339.692 | -2.311673e-10
339.977 | -2.314748e-10
340.285 | -2.31625e-10
340.592 | -2.314014e-10
340.891 | -2.315493e-10
341.174 | -2.315784e-10
341.484 | -2.319383e-10
341.791 | -2.326255e-10
342.089 | -2.311904e-10
342.376 | -2.318813e-10
342.682 | -2.31724e-10
342.982 | -2.313198e-10
343.294 | -2.315295039e-10
343.577 | -2.304474e-10
343.885 | -2.305697e-10
344.194 | -2.317205e-10
344.477 | -2.317076947e-10
344.786 | -2.319477e-10
345.092 | -2.316973e-10
345.401 | -2.319757e-10
345.676 | -2.314748e-10
345.981 | -2.302086e-10
346.289 | -2.315387e-10
346.595 | -2.319443e-10
346.901 | -2.315901e-10
347.185 | -2.32031519e-10
347.484 | -2.320979e-10
347.791 | -2.309285e-10
348.08 | -2.299173e-10
348.387 | -2.32409e-10
348.693 | -2.313839e-10
348.979 | -2.317754183e-10
349.289 | -2.326036e-10
349.599 | -2.316588e-10
349.883 | -2.309307e-10
350.194 | -2.324766e-10
350.478 | -2.310555e-10
350.785 | -2.317414e-10
351.096 | -2.307898e-10
351.384 | -2.304287e-10
351.694 | -2.302273e-10
351.994 | -2.316867e-10
352.276 | -2.315353e-10
352.608 | -2.306731e-10
352.882 | -2.311416e-10
353.193 | -2.308353e-10
353.477 | -2.310986e-10
353.806 | -2.307618e-10
354.092 | -2.315225e-10
354.397 | -2.296226e-10
354.68 | -2.31886e-10
354.996 | -2.309622e-10
355.298 | -2.312324221e-10
355.582 | -2.300058e-10
355.89 | -2.303146e-10
356.202 | -2.312686e-10
356.485 | -2.319955e-10
356.8 | -2.311953e-10
357.074 | -2.300478e-10
357.381 | -2.316237e-10
357.69 | -2.315669e-10
357.974 | -2.309867e-10
358.283 | -2.310391739e-10
358.591 | -2.299535e-10
358.877 | -2.292313e-10
359.185 | -2.295666e-10
359.492 | -2.313209e-10
359.783 | -2.307572e-10
360.092 | -2.318569e-10
360.402 | -2.316669e-10
360.675 | -2.311824e-10
360.985 | -2.302389e-10
361.293 | -2.316099e-10
361.577 | -2.298904e-10
361.887 | -2.300093e-10
362.194 | -2.314781e-10
362.475 | -2.302388e-10
362.783 | -2.308771e-10
363.091 | -2.32338e-10
363.392 | -2.308678e-10
363.684 | -2.297962e-10
363.993 | -2.293513e-10
364.3 | -2.28629e-10
364.584 | -2.280512e-10
364.9 | -2.293058e-10
365.176 | -2.290845e-10
365.483 | -2.30106e-10
365.805 | -2.286558e-10
366.076 | -2.301142e-10
366.402 | -2.311393e-10
366.691 | -2.297402e-10
366.983 | -2.294572865e-10
367.292 | -2.28996e-10
367.578 | -2.305929e-10
367.885 | -2.290403e-10
368.193 | -2.307118e-10
368.501 | -2.303181e-10
368.775 | -2.300826e-10
369.086 | -2.298719e-10
369.393 | -2.304066e-10
369.702 | -2.310821e-10
369.976 | -2.303472e-10
370.283 | -2.29943e-10
370.589 | -2.299580526e-10
370.882 | -2.292881e-10
371.19 | -2.304216e-10
371.494 | -2.304845e-10
371.784 | -2.301956e-10
372.09 | -2.303913e-10
372.4 | -2.309074e-10
372.676 | -2.294455e-10
372.983 | -2.310157e-10
373.29 | -2.300918e-10
373.574 | -2.294059e-10
373.882 | -2.290342e-10
374.189 | -2.286533e-10
374.493 | -2.295409e-10
374.774 | -2.297798e-10
375.084 | -2.285915e-10
375.389 | -2.299848e-10
375.678 | -2.296772772e-10
375.987 | -2.297331e-10
376.292 | -2.29223e-10
376.589 | -2.302514e-10
376.897 | -2.304181e-10
377.18 | -2.310938e-10
377.49 | -2.306931e-10
377.791 | -2.309831e-10
378.075 | -2.302725e-10
378.385 | -2.290017e-10
378.692 | -2.289505e-10
378.975 | -2.309831e-10
379.303 | -2.305998e-10
379.592 | -2.311345e-10
379.89 | -2.303774e-10
380.199 | -2.303413e-10
380.484 | -2.296063e-10
380.786 | -2.2971e-10
381.094 | -2.313675e-10
381.376 | -2.315411e-10
381.684 | -2.310448e-10
381.993 | -2.30177e-10
382.3 | -2.310588e-10
382.583 | -2.3065e-10
382.891 | -2.304647e-10
383.198 | -2.306964e-10
383.48 | -2.305964e-10
383.798 | -2.32396144e-10
384.096 | -2.311521e-10
384.392 | -2.320105e-10
384.691 | -2.309598e-10
384.984 | -2.309528e-10
385.29 | -2.307362e-10
385.596 | -2.307047331e-10
385.881 | -2.295864e-10
386.192 | -2.306045e-10
386.5 | -2.309236e-10
386.785 | -2.317844e-10
387.083 | -2.320211e-10
387.39 | -2.320443e-10
387.674 | -2.312324e-10
387.983 | -2.315481e-10
388.292 | -2.314676e-10
388.599 | -2.311241e-10
388.907 | -2.30756e-10
389.181 | -2.304286e-10
389.498 | -2.312382e-10
389.804 | -2.301013e-10
390.088 | -2.309538e-10
390.392 | -2.305614e-10
390.674 | -2.306777e-10
391 | -2.298217e-10
391.288 | -2.311159e-10
391.594 | -2.326687e-10
391.876 | -2.328841e-10
392.187 | -2.318218e-10
392.496 | -2.319302e-10
392.804 | -2.310389e-10
393.085 | -2.319232e-10
393.396 | -2.316901e-10
393.697 | -2.318731e-10
393.99 | -2.317403e-10
394.29 | -2.311824e-10
394.599 | -2.307711e-10
394.89 | -2.306931e-10
395.191 | -2.319511e-10
395.501 | -2.309935e-10
395.785 | -2.330831e-10
396.092 | -2.32777006e-10
396.376 | -2.336763e-10
396.705 | -2.338685e-10
396.983 | -2.33335e-10
397.29 | -2.32989e-10
397.574 | -2.336436e-10
397.882 | -2.33159e-10
398.189 | -2.344345551e-10
398.476 | -2.34077e-10
398.805 | -2.317309e-10
399.091 | -2.329564e-10
399.398 | -2.333313e-10
399.683 | -2.318894e-10
399.993 | -2.347211e-10
400.292 | -2.341748e-10
400.582 | -2.359873e-10
400.89 | -2.349063e-10
401.192 | -2.339209e-10
401.474 | -2.334305e-10
401.785 | -2.343913e-10
402.09 | -2.350881e-10
402.395 | -2.346187e-10
402.68 | -2.34756e-10
402.989 | -2.33774e-10
403.301 | -2.345732e-10
403.584 | -2.348818362e-10
403.891 | -2.35702e-10
404.192 | -2.355773e-10
404.483 | -2.35696e-10
404.791 | -2.353723e-10
405.074 | -2.346349e-10
405.406 | -2.347503e-10
405.687 | -2.354525e-10
405.997 | -2.344589e-10
406.284 | -2.348539e-10
406.591 | -2.348259e-10
406.9 | -2.331614e-10
407.181 | -2.349529e-10
407.49 | -2.338532e-10
407.796 | -2.343297e-10
408.088 | -2.34421621e-10
408.397 | -2.349657e-10
408.677 | -2.355667e-10
408.989 | -2.359092e-10
409.294 | -2.339767e-10
409.582 | -2.365253e-10
409.892 | -2.364473e-10
410.184 | -2.356122e-10
410.495 | -2.370008e-10
410.792 | -2.358171e-10
411.085 | -2.358371e-10
411.391 | -2.364393e-10
411.698 | -2.36473e-10
411.975 | -2.374585e-10
412.29 | -2.36183e-10
412.574 | -2.361481e-10
412.903 | -2.369646e-10
413.189 | -2.360596e-10
413.497 | -2.360619e-10
413.781 | -2.355981e-10
414.095 | -2.364602e-10
414.403 | -2.357335e-10
414.69 | -2.346872e-10
414.999 | -2.353083e-10
415.299 | -2.35222e-10
415.586 | -2.345499e-10
415.894 | -2.329074e-10
416.199 | -2.342611e-10
416.493 | -2.34040759e-10
416.774 | -2.341911e-10
417.084 | -2.336133e-10
417.399 | -2.323738e-10
417.683 | -2.341049e-10
417.99 | -2.353862e-10
418.298 | -2.326663e-10
418.582 | -2.340699e-10
418.889 | -2.32565e-10
419.197 | -2.346769e-10
419.481 | -2.339383e-10
419.796 | -2.338717e-10
420.082 | -2.334409e-10
420.392 | -2.350624e-10
420.674 | -2.345534e-10
420.982 | -2.349949e-10
421.292 | -2.355762e-10
421.575 | -2.338451e-10
421.881 | -2.354037e-10
422.19 | -2.346978e-10
422.496 | -2.368831e-10
422.796 | -2.363462e-10
423.079 | -2.35448e-10
423.389 | -2.34628e-10
423.697 | -2.352442e-10
423.989 | -2.354643e-10
424.293 | -2.345044714e-10
424.578 | -2.354597e-10
424.889 | -2.365524e-10
425.197 | -2.360561e-10
425.479 | -2.347748e-10
425.781 | -2.364742e-10
426.083 | -2.367841e-10
426.389 | -2.366863e-10
426.695 | -2.358697e-10
426.988 | -2.352209e-10
427.298 | -2.353082e-10
427.579 | -2.360607e-10
427.89 | -2.353489e-10
428.174 | -2.33773e-10
428.486 | -2.353233e-10
428.795 | -2.344101302e-10
429.075 | -2.333933e-10
429.397 | -2.345581e-10
429.696 | -2.325161e-10
429.995 | -2.330088e-10
430.279 | -2.357497253e-10
430.605 | -2.346315e-10
430.889 | -2.34486e-10
431.191 | -2.344195e-10
431.489 | -2.326861e-10
431.793 | -2.327398e-10
432.079 | -2.329669e-10
432.389 | -2.324253e-10
432.698 | -2.332884e-10
432.996 | -2.332675e-10
433.281 | -2.331615e-10
433.596 | -2.342901706e-10
433.896 | -2.343263e-10
434.187 | -2.345628e-10
434.497 | -2.331881e-10
434.797 | -2.340142e-10
435.081 | -2.337486e-10
435.392 | -2.342214e-10
435.697 | -2.349541e-10
436.005 | -2.329412e-10
436.289 | -2.353583e-10
436.58 | -2.350672e-10
436.885 | -2.347247e-10
437.186 | -2.340350691e-10
437.498 | -2.347527e-10
437.791 | -2.334388e-10
438.09 | -2.339862e-10
438.396 | -2.33172e-10
438.688 | -2.330253e-10
438.988 | -2.345826e-10
439.295 | -2.3284e-10
439.588 | -2.33278e-10
439.897 | -2.337055e-10
440.197 | -2.330054e-10
440.484 | -2.335762e-10
440.792 | -2.341529e-10
441.084 | -2.34267e-10
441.387 | -2.328237e-10
441.695 | -2.326466e-10
441.98 | -2.331195e-10
442.29 | -2.303553e-10
442.598 | -2.319384268e-10
442.881 | -2.342716e-10
443.189 | -2.330542e-10
443.497 | -2.328271e-10
443.786 | -2.312686e-10
444.095 | -2.320969e-10
444.403 | -2.318673e-10
444.689 | -2.32664e-10
444.996 | -2.329016e-10
445.282 | -2.325372e-10
445.591 | -2.325337e-10
445.874 | -2.320408e-10
446.18 | -2.321538e-10
446.487 | -2.323624e-10
446.793 | -2.313548e-10
447.078 | -2.314596e-10
447.382 | -2.317879e-10
447.693 | -2.308677e-10
447.985 | -2.322029e-10
448.274 | -2.301713e-10
448.581 | -2.303297e-10
448.891 | -2.305451e-10
449.196 | -2.306395e-10
449.481 | -2.321913e-10
449.796 | -2.316193e-10
450.079 | -2.316518e-10