## Settings
Sample Info
Comments
Additional Comments | No additional comments
Function | CPG
Speed | SLOW
Measurement Parameters
Frequency [KHz] | 10
Level (Voltage) | 0.03
Start Bias | 5
Step Bias | -0.1
Stop Bias | -5
Time
Date | 8.4.2024
Clock | 13:59:14

## Measurements
Voltage | Capacitance | Conductance
5 | 3.0515e-10 | 2.06328e-06
4.9 | 3.04345e-10 | 2.08996e-06
4.8 | 3.03908e-10 | 2.09808e-06
4.7 | 3.03745e-10 | 2.12796e-06
4.6 | 3.04236e-10 | 2.10819e-06
4.5 | 3.03229e-10 | 2.14588e-06
4.4 | 3.02693e-10 | 2.14431e-06
4.3 | 3.0274e-10 | 2.1363e-06
4.2 | 3.01815e-10 | 2.06993e-06
4.1 | 3.01451e-10 | 2.0845e-06
4 | 3.01251e-10 | 2.15323e-06
3.9 | 3.01196e-10 | 2.13815e-06
3.8 | 2.99858e-10 | 2.06713e-06
3.7 | 2.9935e-10 | 2.10509e-06
3.6 | 2.99258e-10 | 2.10787e-06
3.5 | 2.98747e-10 | 2.05906e-06
3.4 | 2.96507e-10 | 2.12634e-06
3.3 | 2.97398e-10 | 2.10982e-06
3.2 | 2.96136e-10 | 2.04883e-06
3.1 | 2.95572e-10 | 2.05904e-06
3 | 2.94065e-10 | 2.03033e-06
2.9 | 2.93994e-10 | 1.97758e-06
2.8 | 2.92432e-10 | 2.07101e-06
2.7 | 2.92988e-10 | 1.96971e-06
2.6 | 2.91542e-10 | 2.02976e-06
2.5 | 2.89846e-10 | 1.98873e-06
2.4 | 2.88341e-10 | 1.97893e-06
2.3 | 2.88182e-10 | 1.97873e-06
2.2 | 2.87561e-10 | 1.99855e-06
2.1 | 2.85651e-10 | 2.00419e-06
2 | 2.85514e-10 | 1.98487e-06
1.9 | 2.8513e-10 | 1.95091e-06
1.8 | 2.8379e-10 | 1.89873e-06
1.7 | 2.83967e-10 | 1.93298e-06
1.6 | 2.82895e-10 | 1.9004e-06
1.5 | 2.83057e-10 | 1.92407e-06
1.4 | 2.82025e-10 | 1.96157e-06
1.3 | 2.8287e-10 | 1.94636e-06
1.2 | 2.81757e-10 | 1.97035e-06
1.1 | 2.82214e-10 | 1.92826e-06
1 | 2.81208e-10 | 1.94352e-06
0.9 | 2.81315e-10 | 1.94695e-06
0.8 | 2.82199e-10 | 1.96287e-06
0.7 | 2.8e-10 | 2.00841e-06
0.6 | 2.79786e-10 | 2.03873e-06
0.5 | 2.7918e-10 | 1.90794e-06
0.4 | 2.77628e-10 | 1.95924e-06
0.3 | 2.75771e-10 | 2.01709e-06
0.2 | 2.73465e-10 | 1.98459e-06
0.1 | 2.69929e-10 | 2.08574e-06
0 | 2.66583e-10 | 2.11681e-06
-0.1 | 2.6302e-10 | 2.19441e-06
-0.2 | 2.55774e-10 | 2.27779e-06
-0.3 | 2.47239e-10 | 2.41678e-06
-0.4 | 2.3902e-10 | 2.39938e-06
-0.5 | 2.29794e-10 | 2.36279e-06
-0.6 | 2.19948e-10 | 2.34439e-06
-0.7 | 2.08674e-10 | 2.25803e-06
-0.8 | 1.9792e-10 | 2.11422e-06
-0.9 | 1.89563e-10 | 1.97997e-06
-1 | 1.84025e-10 | 1.81669e-06
-1.1 | 1.77954e-10 | 1.65412e-06
-1.2 | 1.74574e-10 | 1.5092e-06
-1.3 | 1.70319e-10 | 1.42235e-06
-1.4 | 1.68331e-10 | 1.32067e-06
-1.5 | 1.66516e-10 | 1.23614e-06
-1.6 | 1.66143e-10 | 1.2187e-06
-1.7 | 1.6512e-10 | 1.18511e-06
-1.8 | 1.64526e-10 | 1.17668e-06
-1.9 | 1.63289e-10 | 1.16001e-06
-2 | 1.6332e-10 | 1.18903e-06
-2.1 | 1.62935e-10 | 1.08603e-06
-2.2 | 1.61885e-10 | 1.18905e-06
-2.3 | 1.61389e-10 | 1.15723e-06
-2.4 | 1.60066e-10 | 1.15802e-06
-2.5 | 1.601e-10 | 1.09238e-06
-2.6 | 1.60221e-10 | 1.0918e-06
-2.7 | 1.58861e-10 | 1.09779e-06
-2.8 | 1.59291e-10 | 1.13094e-06
-2.9 | 1.59282e-10 | 1.02297e-06
-3 | 1.57083e-10 | 1.0388e-06
-3.1 | 1.57172e-10 | 1.04271e-06
-3.2 | 1.56973e-10 | 1.02316e-06
-3.3 | 1.56601e-10 | 9.92954e-07
-3.4 | 1.55564e-10 | 1.00975e-06
-3.5 | 1.55111e-10 | 1.0198e-06
-3.6 | 1.55115e-10 | 9.773e-07
-3.7 | 1.53839e-10 | 1.01443e-06
-3.8 | 1.54869e-10 | 9.25883e-07
-3.9 | 1.5432e-10 | 9.85911e-07
-4 | 1.53905e-10 | 9.99526e-07
-4.1 | 1.52866e-10 | 9.7729e-07
-4.2 | 1.51984e-10 | 1.03176e-06
-4.3 | 1.53478e-10 | 9.97398e-07
-4.4 | 1.53649e-10 | 9.47041e-07
-4.5 | 1.53092e-10 | 9.54562e-07
-4.6 | 1.52212e-10 | 1.01861e-06
-4.7 | 1.52219e-10 | 9.70777e-07
-4.8 | 1.51248e-10 | 9.76694e-07
-4.9 | 1.51409e-10 | 9.69566e-07
-5 | 1.52933e-10 | 9.82051e-07