## Settings
Sample Info
Comments
Additional Comments | No additional comments
Function | CPG
Speed | SLOW
Measurement Parameters
Frequency [KHz] | 100
Level (Voltage) | 0.03
Start Bias | 5
Step Bias | -0.1
Stop Bias | -5
Time
Date | 8.4.2024
Clock | 13:53:34

## Measurements
Voltage | Capacitance | Conductance
5 | 2.77808e-10 | 4.99474e-05
4.9 | 2.77672e-10 | 4.97944e-05
4.8 | 2.77481e-10 | 4.97969e-05
4.7 | 2.77147e-10 | 4.97794e-05
4.6 | 2.76929e-10 | 4.96588e-05
4.5 | 2.76706e-10 | 4.95123e-05
4.4 | 2.76426e-10 | 4.93608e-05
4.3 | 2.75986e-10 | 4.94175e-05
4.2 | 2.75495e-10 | 4.93561e-05
4.1 | 2.75139e-10 | 4.92442e-05
4 | 2.74878e-10 | 4.90931e-05
3.9 | 2.74498e-10 | 4.89375e-05
3.8 | 2.7408e-10 | 4.87869e-05
3.7 | 2.73633e-10 | 4.86319e-05
3.6 | 2.73034e-10 | 4.84594e-05
3.5 | 2.72482e-10 | 4.82083e-05
3.4 | 2.71933e-10 | 4.80501e-05
3.3 | 2.71274e-10 | 4.78368e-05
3.2 | 2.70649e-10 | 4.75885e-05
3.1 | 2.7005e-10 | 4.73318e-05
3 | 2.69258e-10 | 4.71398e-05
2.9 | 2.68467e-10 | 4.69416e-05
2.8 | 2.67693e-10 | 4.66585e-05
2.7 | 2.66847e-10 | 4.63556e-05
2.6 | 2.6604e-10 | 4.60184e-05
2.5 | 2.65199e-10 | 4.56433e-05
2.4 | 2.64483e-10 | 4.54041e-05
2.3 | 2.63791e-10 | 4.5057e-05
2.2 | 2.62941e-10 | 4.48346e-05
2.1 | 2.62279e-10 | 4.46984e-05
2 | 2.61755e-10 | 4.44939e-05
1.9 | 2.6124e-10 | 4.43264e-05
1.8 | 2.60695e-10 | 4.42316e-05
1.7 | 2.60489e-10 | 4.40706e-05
1.6 | 2.60175e-10 | 4.40318e-05
1.5 | 2.59877e-10 | 4.40642e-05
1.4 | 2.59666e-10 | 4.408e-05
1.3 | 2.59404e-10 | 4.41458e-05
1.2 | 2.59084e-10 | 4.42462e-05
1.1 | 2.58667e-10 | 4.41839e-05
1 | 2.58068e-10 | 4.44371e-05
0.9 | 2.57197e-10 | 4.44462e-05
0.8 | 2.56125e-10 | 4.45698e-05
0.7 | 2.54579e-10 | 4.4739e-05
0.6 | 2.52477e-10 | 4.48374e-05
0.5 | 2.49681e-10 | 4.49026e-05
0.4 | 2.46317e-10 | 4.48424e-05
0.3 | 2.4184e-10 | 4.47042e-05
0.2 | 2.36201e-10 | 4.42218e-05
0.1 | 2.29466e-10 | 4.34244e-05
0 | 2.21485e-10 | 4.21272e-05
-0.1 | 2.12642e-10 | 4.03066e-05
-0.2 | 2.03291e-10 | 3.76252e-05
-0.3 | 1.93857e-10 | 3.43196e-05
-0.4 | 1.85528e-10 | 3.06741e-05
-0.5 | 1.78725e-10 | 2.70301e-05
-0.6 | 1.73238e-10 | 2.38546e-05
-0.7 | 1.69257e-10 | 2.14003e-05
-0.8 | 1.66274e-10 | 1.96009e-05
-0.9 | 1.63912e-10 | 1.83725e-05
-1 | 1.61936e-10 | 1.75414e-05
-1.1 | 1.60236e-10 | 1.68611e-05
-1.2 | 1.58904e-10 | 1.64677e-05
-1.3 | 1.57705e-10 | 1.62247e-05
-1.4 | 1.56941e-10 | 1.59831e-05
-1.5 | 1.56102e-10 | 1.58057e-05
-1.6 | 1.55688e-10 | 1.56681e-05
-1.7 | 1.5523e-10 | 1.55102e-05
-1.8 | 1.54697e-10 | 1.54107e-05
-1.9 | 1.54321e-10 | 1.538e-05
-2 | 1.53852e-10 | 1.51729e-05
-2.1 | 1.53454e-10 | 1.51208e-05
-2.2 | 1.53001e-10 | 1.50259e-05
-2.3 | 1.52578e-10 | 1.49083e-05
-2.4 | 1.52106e-10 | 1.48156e-05
-2.5 | 1.51555e-10 | 1.46756e-05
-2.6 | 1.50939e-10 | 1.46233e-05
-2.7 | 1.50357e-10 | 1.44048e-05
-2.8 | 1.49774e-10 | 1.43822e-05
-2.9 | 1.49122e-10 | 1.422e-05
-3 | 1.48351e-10 | 1.40633e-05
-3.1 | 1.4766e-10 | 1.39319e-05
-3.2 | 1.46766e-10 | 1.38008e-05
-3.3 | 1.46046e-10 | 1.37603e-05
-3.4 | 1.45267e-10 | 1.36173e-05
-3.5 | 1.44526e-10 | 1.33965e-05
-3.6 | 1.44105e-10 | 1.33867e-05
-3.7 | 1.4357e-10 | 1.33281e-05
-3.8 | 1.43395e-10 | 1.32803e-05
-3.9 | 1.43054e-10 | 1.32348e-05
-4 | 1.42725e-10 | 1.31913e-05
-4.1 | 1.42637e-10 | 1.31542e-05
-4.2 | 1.42442e-10 | 1.31474e-05
-4.3 | 1.42262e-10 | 1.30998e-05
-4.4 | 1.42071e-10 | 1.3085e-05
-4.5 | 1.42092e-10 | 1.30495e-05
-4.6 | 1.41887e-10 | 1.2976e-05
-4.7 | 1.41828e-10 | 1.29973e-05
-4.8 | 1.4168e-10 | 1.29752e-05
-4.9 | 1.41535e-10 | 1.29319e-05
-5 | 1.41384e-10 | 1.29368e-05