## Settings
Sample Info
Comments
Additional Comments | No additional comments
Function | CPG
Speed | SLOW
Measurement Parameters
Frequency [KHz] | 100
Level (Voltage) | 0.03
Start Bias | 5
Step Bias | -0.1
Stop Bias | -5
Time
Date | 8.4.2024
Clock | 16:0:53

## Measurements
Voltage | Capacitance | Conductance
5 | 3.05989e-10 | 3.34797e-05
4.9 | 3.05645e-10 | 3.45473e-05
4.8 | 3.05745e-10 | 3.28032e-05
4.7 | 3.05932e-10 | 3.18704e-05
4.6 | 3.06399e-10 | 3.06945e-05
4.5 | 3.06227e-10 | 3.07152e-05
4.4 | 3.06445e-10 | 3.00179e-05
4.3 | 3.06268e-10 | 2.96789e-05
4.2 | 3.06147e-10 | 2.92898e-05
4.1 | 3.06091e-10 | 2.9007e-05
4 | 3.06106e-10 | 2.8611e-05
3.9 | 3.05933e-10 | 2.81283e-05
3.8 | 3.05743e-10 | 2.77887e-05
3.7 | 3.05622e-10 | 2.75589e-05
3.6 | 3.0539e-10 | 2.73583e-05
3.5 | 3.05094e-10 | 2.70581e-05
3.4 | 3.04836e-10 | 2.67995e-05
3.3 | 3.0461e-10 | 2.66177e-05
3.2 | 3.04194e-10 | 2.63882e-05
3.1 | 3.03831e-10 | 2.61955e-05
3 | 3.03333e-10 | 2.60569e-05
2.9 | 3.02951e-10 | 2.59098e-05
2.8 | 3.02354e-10 | 2.56867e-05
2.7 | 3.0185e-10 | 2.54555e-05
2.6 | 3.01292e-10 | 2.53048e-05
2.5 | 3.00623e-10 | 2.50783e-05
2.4 | 2.99804e-10 | 2.48824e-05
2.3 | 2.9906e-10 | 2.47396e-05
2.2 | 2.98114e-10 | 2.45543e-05
2.1 | 2.97218e-10 | 2.43571e-05
2 | 2.9608e-10 | 2.4195e-05
1.9 | 2.95011e-10 | 2.40209e-05
1.8 | 2.93754e-10 | 2.3719e-05
1.7 | 2.92478e-10 | 2.35253e-05
1.6 | 2.90976e-10 | 2.33688e-05
1.5 | 2.89572e-10 | 2.30811e-05
1.4 | 2.88228e-10 | 2.2873e-05
1.3 | 2.86796e-10 | 2.28011e-05
1.2 | 2.85336e-10 | 2.26236e-05
1.1 | 2.84127e-10 | 2.23952e-05
1 | 2.82944e-10 | 2.22482e-05
0.9 | 2.81939e-10 | 2.20605e-05
0.8 | 2.81211e-10 | 2.20749e-05
0.7 | 2.80676e-10 | 2.19803e-05
0.6 | 2.80479e-10 | 2.20388e-05
0.5 | 2.80261e-10 | 2.20675e-05
0.4 | 2.80195e-10 | 2.20991e-05
0.3 | 2.80202e-10 | 2.23875e-05
0.2 | 2.80248e-10 | 2.26791e-05
0.1 | 2.80176e-10 | 2.30031e-05
0 | 2.79866e-10 | 2.34795e-05
-0.1 | 2.79331e-10 | 2.40014e-05
-0.2 | 2.78362e-10 | 2.47033e-05
-0.3 | 2.76877e-10 | 2.54852e-05
-0.4 | 2.74981e-10 | 2.65242e-05
-0.5 | 2.72219e-10 | 2.77922e-05
-0.6 | 2.68433e-10 | 2.89697e-05
-0.7 | 2.63941e-10 | 3.032e-05
-0.8 | 2.58432e-10 | 3.15033e-05
-0.9 | 2.51914e-10 | 3.25084e-05
-1 | 2.44569e-10 | 3.30103e-05
-1.1 | 2.367e-10 | 3.31325e-05
-1.2 | 2.28721e-10 | 3.26725e-05
-1.3 | 2.20892e-10 | 3.16197e-05
-1.4 | 2.13608e-10 | 3.00676e-05
-1.5 | 2.07102e-10 | 2.81748e-05
-1.6 | 2.01231e-10 | 2.60218e-05
-1.7 | 1.96133e-10 | 2.3894e-05
-1.8 | 1.91693e-10 | 2.17576e-05
-1.9 | 1.87827e-10 | 1.99524e-05
-2 | 1.8454e-10 | 1.84063e-05
-2.1 | 1.82192e-10 | 1.73833e-05
-2.2 | 1.80197e-10 | 1.65974e-05
-2.3 | 1.78744e-10 | 1.60167e-05
-2.4 | 1.7762e-10 | 1.56286e-05
-2.5 | 1.76546e-10 | 1.53077e-05
-2.6 | 1.75909e-10 | 1.51389e-05
-2.7 | 1.75095e-10 | 1.48668e-05
-2.8 | 1.74471e-10 | 1.4688e-05
-2.9 | 1.73987e-10 | 1.45415e-05
-3 | 1.73489e-10 | 1.43659e-05
-3.1 | 1.72991e-10 | 1.42542e-05
-3.2 | 1.72563e-10 | 1.41062e-05
-3.3 | 1.7214e-10 | 1.3935e-05
-3.4 | 1.71774e-10 | 1.38076e-05
-3.5 | 1.71466e-10 | 1.36483e-05
-3.6 | 1.71134e-10 | 1.35025e-05
-3.7 | 1.708e-10 | 1.32658e-05
-3.8 | 1.70463e-10 | 1.30357e-05
-3.9 | 1.70163e-10 | 1.29012e-05
-4 | 1.69855e-10 | 1.26807e-05
-4.1 | 1.69687e-10 | 1.25415e-05
-4.2 | 1.69278e-10 | 1.23579e-05
-4.3 | 1.6893e-10 | 1.21903e-05
-4.4 | 1.68651e-10 | 1.20197e-05
-4.5 | 1.68392e-10 | 1.1852e-05
-4.6 | 1.6812e-10 | 1.17271e-05
-4.7 | 1.67901e-10 | 1.15865e-05
-4.8 | 1.67681e-10 | 1.14409e-05
-4.9 | 1.67476e-10 | 1.12977e-05
-5 | 1.67052e-10 | 1.11677e-05