## Settings
Sample Info | so14pg, dot b5
Comments | -1/+4/-1
Additional Comments | big leakage? for all dots
Major Measurement Parameters
Starting Temperature | 299.697
Initial Temperature | 80.5
Final Temperature | 450
Preliminary Voltage | -1
Pulse Voltage | 4
Pulse Time | 30
Wait Time | 0
Measurement Voltage | -1
Subsidiary Measurement Parameters
Step | 0.3
Accuracy Step | 0.1
Accuracy Stable | 0.5
Accuracy End | 0.2
Lakeshore TC Parameters
Ramp | 15
Range | 3
P | 100
I | 50
D | 20
Keithley SM Parameters
NPLC | 3
Measurecount | 1
Time
Date | 8.4.2024
Clock | 16:18:47

## Stabilization
Temperature | Current | Temp Rate
299.693 | -6.43028e-10 | 0
299.687 | -6.02803e-10 | -0.2918121
299.681 | -6.24306e-10 | -0.2887479
299.674 | -6.27676e-10 | -0.307307
299.669 | -6.50469e-10 | -0.2929389
299.66 | -6.37112e-10 | -0.3233888
299.635 | -6.01234e-10 | -0.4733727
299.629 | -5.87758e-10 | -0.4478264
299.622 | -5.80812e-10 | -0.4354396
299.614 | -5.83761e-10 | -0.4300178
299.605 | -5.93842e-10 | -0.4798943
299.599 | -5.91326e-10 | -0.577469
299.592 | -5.08222e-10 | -0.8244397
299.586 | -5.22459e-10 | -1.747359
299.579 | -5.6791e-10 | -2.820627
299.572 | -5.70459e-10 | -0.3911635
299.565 | -5.35433e-10 | -0.388154
299.559 | -5.33827e-10 | -0.3824382
299.553 | -5.16192e-10 | -6.932814
299.547 | -4.97347e-10 | -0.3732054
299.539 | -4.99637e-10 | -0.3741258
299.533 | -5.04439e-10 | -0.3703844
299.526 | -5.20131e-10 | -0.369305
299.519 | -5.13122e-10 | -0.367684
299.513 | -5.11727e-10 | -0.3635297
299.507 | -4.94864e-10 | -0.3606932
299.499 | -5.27003e-10 | -0.3618911
299.492 | -5.03692e-10 | -0.361062
299.486 | -4.9297e-10 | -0.3586833
299.474 | -5.13956e-10 | -0.3665521
299.458 | -5.09773e-10 | -0.3801804
299.451 | -5.07832e-10 | -0.3790634
299.446 | -4.92077e-10 | -0.3748069
299.437 | -5.12536e-10 | -0.3755388
299.43 | -5.05145e-10 | -0.3746138
299.421 | -5.13017e-10 | -0.3762346
299.417 | -4.82452e-10 | -0.3712104
299.41 | -4.77771e-10 | -0.3703907
299.402 | -4.87295e-10 | -0.370997
299.395 | -5.24112e-10 | -0.370275
299.388 | -5.10513e-10 | -0.3696033
299.38 | -5.25139e-10 | -0.3701214
299.37 | -5.22835e-10 | -0.3729355
299.365 | -5.13977e-10 | -0.3699182
299.357 | -4.80912e-10 | -0.3702213
299.349 | -4.92483e-10 | -0.3707463
299.341 | -4.82482e-10 | -0.3711577
299.335 | -4.78807e-10 | -0.3695583
299.327 | -4.84584e-10 | -0.3700355
299.32 | -4.85718e-10 | -0.3694189
299.314 | -4.7899e-10 | -0.3679332
299.306 | -4.70643e-10 | -0.3683891
299.297 | -4.77744e-10 | -0.3697243
299.291 | -4.71869e-10 | -0.3682067
299.284 | -4.69701e-10 | -0.3676274
299.278 | -4.73158e-10 | -0.3662937
299.27 | -4.7316e-10 | -0.3666845
299.263 | -4.78422e-10 | -0.3662127
299.255 | -4.68076e-10 | -0.3665437
299.249 | -4.86502e-10 | -0.3652884
299.24 | -4.7801e-10 | -0.3665732
299.233 | -4.78295e-10 | -0.3661707
299.226 | -4.87269e-10 | -0.3657074
299.218 | -4.79878e-10 | -0.3659967
299.21 | -4.906e-10 | -0.3663717
299.203 | -4.76468e-10 | -0.3659954
299.195 | -4.92032e-10 | -0.3664068
299.188 | -4.98894e-10 | -0.3660325
299.181 | -4.79944e-10 | -0.3656901
299.174 | -4.94784e-10 | -0.3653017
299.166 | -4.86041e-10 | -0.3656161
299.157 | -4.92886e-10 | -0.366644
299.151 | -4.90818e-10 | -0.3656272
299.143 | -4.95965e-10 | -0.3659495
299.136 | -4.84395e-10 | -0.3655758
299.129 | -5.01058e-10 | -0.3653017
299.121 | -5.09513e-10 | -0.3656589
299.113 | -5.00789e-10 | -0.365994
299.107 | -4.97826e-10 | -0.3650711
299.098 | -5.04314e-10 | -0.3659669
299.091 | -4.94765e-10 | -0.3656762
299.085 | -5.10881e-10 | -0.3647415
299.077 | -5.11041e-10 | -0.3650719
299.069 | -5.5434e-10 | -0.3653762
299.062 | -5.66455e-10 | -0.3650725
299.055 | -5.60651e-10 | -0.3648166
299.047 | -5.40501e-10 | -0.3650883
299.039 | -5.36351e-10 | -0.3654022
299.029 | -5.25105e-10 | -0.3667908
299.022 | -5.33146e-10 | -0.3664956
299.014 | -5.49324e-10 | -0.3667327
299.008 | -5.27024e-10 | -0.3659098
298.999 | -5.35218e-10 | -0.366677
298.991 | -5.27956e-10 | -0.3669079
298.984 | -5.46454e-10 | -0.3666674
298.977 | -5.38426e-10 | -0.3664073
298.969 | -5.12996e-10 | -0.366645
298.963 | -5.15051e-10 | -0.3658984
298.955 | -4.98974e-10 | -0.3661195
298.948 | -4.7724e-10 | -0.365889
298.94 | -4.77082e-10 | -0.3661071
298.933 | -4.97373e-10 | -0.3658206
298.924 | -5.052e-10 | -0.3663954
298.918 | -5.04519e-10 | -0.3655834
298.911 | -4.96302e-10 | -0.3652756
298.901 | -5.07403e-10 | -0.3662516
298.894 | -4.95088e-10 | -0.3658226
298.885 | -5.06555e-10 | -0.3661953
298.879 | -5.10747e-10 | -0.3654738
298.87 | -5.18567e-10 | -0.3661032
298.863 | -5.30982e-10 | -0.3658253
298.854 | -5.03498e-10 | -0.3664593
298.849 | -5.16578e-10 | -0.3653696
298.841 | -5.18625e-10 | -0.3655357
298.834 | -5.20684e-10 | -0.365258
298.826 | -5.074e-10 | -0.3654495
298.818 | -5.3012e-10 | -0.3656735
298.811 | -5.29239e-10 | -0.3654448
298.803 | -5.14994e-10 | -0.3655995
298.795 | -4.94095e-10 | -0.3655845
298.786 | -5.10845e-10 | -0.3662031
298.777 | -5.14136e-10 | -0.3667295
298.77 | -5.14508e-10 | -0.3664842
298.765 | -5.18441e-10 | -0.3654703
298.755 | -5.32723e-10 | -0.366461
298.748 | -5.20599e-10 | -0.3662392
298.739 | -5.65107e-10 | -0.3667067
298.733 | -5.24541e-10 | -0.366115
298.724 | -5.34873e-10 | -0.3666162
298.717 | -5.23859e-10 | -0.3663925
298.709 | -5.1729e-10 | -0.3665637
298.701 | -5.25594e-10 | -0.3666672
298.692 | -5.09692e-10 | -0.3671573
298.685 | -5.15329e-10 | -0.3669065
298.677 | -5.15619e-10 | -0.3670242
298.669 | -5.16474e-10 | -0.3671705
298.662 | -5.38665e-10 | -0.366969
298.654 | -5.32526e-10 | -0.3671328
298.648 | -5.15563e-10 | -0.3665331
298.64 | -5.45117e-10 | -0.3666617
298.63 | -5.2467e-10 | -0.3675055
298.623 | -5.43681e-10 | -0.3673132
298.615 | -5.42172e-10 | -0.3673171
298.608 | -5.07234e-10 | -0.3670905
298.6 | -5.28175e-10 | -0.3671611
298.592 | -5.20412e-10 | -0.3672739
298.584 | -5.22791e-10 | -0.367409
298.575 | -5.33145e-10 | -0.3678251
298.569 | -5.24473e-10 | -0.3673049
298.561 | -5.37012e-10 | -0.3674413
298.554 | -5.23048e-10 | -0.367226
298.547 | -5.35112e-10 | -0.3669786
298.538 | -5.39943e-10 | -0.3674018
298.53 | -5.3331e-10 | -0.3675048
298.522 | -5.40388e-10 | -0.367636
298.516 | -5.19551e-10 | -0.3671007
298.508 | -5.18812e-10 | -0.3671678
298.497 | -5.36756e-10 | -0.3681595
298.493 | -5.13697e-10 | -0.3670247
298.485 | -5.17297e-10 | -0.3671253
298.478 | -5.22294e-10 | -0.3669252
298.471 | -5.19507e-10 | -0.366715
298.462 | -5.41099e-10 | -0.3671158
298.455 | -5.55744e-10 | -0.3669131
298.448 | -5.49803e-10 | -0.3666349
298.439 | -5.44443e-10 | -0.3670187
298.433 | -5.27904e-10 | -0.3665434
298.425 | -5.53296e-10 | -0.3666399
298.416 | -5.40819e-10 | -0.3669869
298.409 | -5.42154e-10 | -0.3668149
298.401 | -5.28492e-10 | -0.3668805
298.393 | -5.48963e-10 | -0.3669391
298.386 | -5.53662e-10 | -0.3667528
298.38 | -5.52309e-10 | -0.366266
298.371 | -5.46371e-10 | -0.3666361
298.364 | -5.43592e-10 | -0.3663981
298.355 | -5.59296e-10 | -0.3667591
298.348 | -5.79812e-10 | -0.3666267
298.34 | -5.66939e-10 | -0.3667172
298.333 | -5.42275e-10 | -0.3665369
298.324 | -5.85792e-10 | -0.3668963
298.317 | -5.6825e-10 | -0.3667422
298.308 | -5.73153e-10 | -0.3671227
298.303 | -5.68458e-10 | -0.3664104
298.294 | -5.62837e-10 | -0.3667765
298.287 | -5.63258e-10 | -0.3666183
298.279 | -5.60872e-10 | -0.366716
298.271 | -5.30521e-10 | -0.366818
298.264 | -5.48904e-10 | -0.3666747
298.255 | -5.14744e-10 | -0.367021
298.248 | -5.5779e-10 | -0.3668693
298.241 | -5.15362e-10 | -0.3666938
298.234 | -5.17338e-10 | -0.3665595
298.227 | -5.01677e-10 | -0.3664004
298.218 | -5.28283e-10 | -0.3667061
298.211 | -5.21232e-10 | -0.3665586
298.205 | -5.24774e-10 | -0.3661469
298.195 | -5.44965e-10 | -0.3667229
298.189 | -5.40982e-10 | -0.3663381
298.182 | -5.40499e-10 | -0.3661525
298.174 | -5.40701e-10 | -0.3662488
298.166 | -5.53444e-10 | -0.3663284
298.158 | -5.56841e-10 | -0.3664358
298.15 | -5.54286e-10 | -0.36653
298.143 | -5.57247e-10 | -0.3663681
298.135 | -5.54522e-10 | -0.3664282
298.13 | -5.425e-10 | -0.3658065
298.121 | -5.17861e-10 | -0.3661188
298.113 | -5.4168e-10 | -0.3661855
298.105 | -5.2205e-10 | -0.366242
298.098 | -5.28122e-10 | -0.3660883
298.09 | -5.38724e-10 | -0.3661933
298.082 | -5.22915e-10 | -0.3662555
298.075 | -4.98255e-10 | -0.3660725
298.068 | -5.12544e-10 | -0.3659235
298.059 | -5.22392e-10 | -0.3662381
298.05 | -5.07246e-10 | -0.3665358
298.039 | -5.08489e-10 | -0.3672442
298.026 | -5.17942e-10 | -0.368404
298.013 | -5.30649e-10 | -0.3695716
298.003 | -5.13194e-10 | -0.3700326
297.988 | -5.23391e-10 | -0.3716203
297.977 | -5.42771e-10 | -0.3723367
297.897 | -5.16809e-10 | -0.3879325
297.875 | -5.28527e-10 | -0.3909254
297.799 | -5.15345e-10 | -0.4054165
297.756 | -5.36443e-10 | -0.4127747
297.742 | -5.15922e-10 | -0.4139332
297.697 | -5.26301e-10 | -0.4216308
297.68 | -5.20077e-10 | -0.4233261
297.612 | -5.21875e-10 | -0.4357114
297.592 | -5.10057e-10 | -0.4379936
297.575 | -5.01575e-10 | -0.439597
297.561 | -5.17396e-10 | -0.4405782
297.538 | -5.10467e-10 | -0.4434153
297.369 | -5.07677e-10 | -0.4760906
297.283 | -5.2346e-10 | -0.4916309
297.152 | -4.98354e-10 | -0.5161513
296.891 | -5.25888e-10 | -0.5667512
296.756 | -5.20996e-10 | -0.5915182
296.508 | -5.19547e-10 | -0.6387171
296.377 | -5.15218e-10 | -0.6621456
296.273 | -5.18965e-10 | -0.6800822
295.967 | -5.19653e-10 | -0.7378285
295.795 | -5.01105e-10 | -0.768663
295.513 | -5.41007e-10 | -0.8208677
295.216 | -5.22671e-10 | -0.8755699
295.022 | -5.28955e-10 | -0.9097476
294.753 | -5.28193e-10 | -0.9580974
294.588 | -5.74446e-10 | -0.9860493
294.253 | -5.51211e-10 | -1.046486
294.063 | -5.58503e-10 | -1.078603
293.841 | -5.49694e-10 | -1.116547
293.615 | -5.04691e-10 | -1.15507
293.479 | -5.2522e-10 | -1.176214
293.298 | -5.28287e-10 | -1.205649
293.041 | -4.97413e-10 | -1.249049
292.784 | -5.13764e-10 | -1.292031
292.547 | -5.39798e-10 | -1.331059
292.382 | -5.11702e-10 | -1.356359
292.171 | -5.01383e-10 | -1.390046
291.988 | -5.20912e-10 | -1.418317
291.8 | -5.3094e-10 | -1.447206
291.525 | -5.69009e-10 | -1.491857
291.3 | -4.90182e-10 | -1.527127
291.131 | -5.31233e-10 | -1.551861
290.831 | -5.05566e-10 | -1.600043
290.68 | -5.26144e-10 | -1.621157
290.448 | -5.13426e-10 | -1.656455
290.265 | -5.20659e-10 | -1.6828
290.053 | -5.03446e-10 | -1.714155
289.832 | -5.16267e-10 | -1.746832
289.513 | -5.2028e-10 | -1.796293
289.307 | -5.3519e-10 | -1.825731
288.944 | -5.01169e-10 | -1.882513
288.652 | -5.07867e-10 | -1.926343
288.294 | -5.08669e-10 | -1.981574
287.922 | -4.98444e-10 | -2.038812
287.632 | -4.99795e-10 | -2.081443
287.3 | -5.01256e-10 | -2.130782
287.076 | -5.04083e-10 | -2.161439
286.63 | -4.97503e-10 | -2.229734
286.364 | -5.07324e-10 | -2.266838
285.991 | -4.68989e-10 | -2.321815
285.759 | -4.88497e-10 | -2.35266
285.53 | -4.97405e-10 | -2.382862
285.202 | -5.07839e-10 | -2.42937
284.983 | -5.01285e-10 | -2.457221
284.667 | -4.99833e-10 | -2.501108
284.414 | -4.77991e-10 | -2.534262
284.177 | -4.77614e-10 | -2.564476
283.853 | -4.81309e-10 | -2.608803
283.66 | -4.73614e-10 | -2.631507
283.264 | -4.71244e-10 | -2.687049
282.99 | -4.60261e-10 | -2.722458
282.714 | -4.65366e-10 | -2.757935
282.481 | -4.73905e-10 | -2.78623
282.281 | -5.07317e-10 | -2.808841
281.969 | -4.92384e-10 | -2.84935
281.666 | -4.84906e-10 | -2.888094
281.278 | -4.50764e-10 | -2.94003
280.948 | -4.8032e-10 | -2.9824
280.619 | -4.62797e-10 | -3.02459
280.286 | -4.57973e-10 | -3.066925
279.953 | -4.52826e-10 | -3.108829
279.592 | -4.58258e-10 | -3.154967
279.354 | -4.46893e-10 | -3.181657
279.014 | -4.55351e-10 | -3.224065
278.74 | -4.31962e-10 | -3.25607
278.534 | -4.59186e-10 | -3.277162
278.25 | -4.25222e-10 | -3.310379
278.035 | -4.51713e-10 | -3.332666
277.71 | -4.01899e-10 | -3.371613
277.48 | -4.49975e-10 | -3.395875
277.249 | -4.3083e-10 | -3.41999
276.874 | -4.43183e-10 | -3.465339
276.671 | -4.49106e-10 | -3.484822
276.402 | -5.02175e-10 | -3.514199
275.807 | -4.24755e-10 | -3.581785
275.451 | -4.34077e-10 | -3.623609
275.253 | -4.48956e-10 | -3.641576
274.958 | -4.35372e-10 | -3.673826
274.651 | -4.30282e-10 | -3.707779
274.429 | -4.42606e-10 | -3.728982
274.083 | -4.00055e-10 | -3.768297
273.48 | -3.67685e-10 | -3.833519
273.197 | -4.39573e-10 | -3.86292
272.779 | -4.32604e-10 | -3.911652
272.442 | -4.29874e-10 | -3.948353
272.154 | -4.74052e-10 | -3.977493
271.821 | -4.17108e-10 | -4.012721
271.575 | -4.32106e-10 | -4.035813
271.313 | -4.33205e-10 | -4.061054
270.945 | -4.33048e-10 | -4.101071
270.709 | -4.3064e-10 | -4.122214
270.354 | -4.6045e-10 | -4.16007
270.066 | -4.27922e-10 | -4.188311
269.686 | -4.29801e-10 | -4.229306
269.378 | -4.45117e-10 | -4.259875
269.05 | -4.27944e-10 | -4.293196
268.692 | -4.30483e-10 | -4.330361
268.418 | -4.11022e-10 | -4.355794
267.999 | -4.23392e-10 | -4.400982
267.758 | -4.01301e-10 | -4.421173
267.382 | -4.27419e-10 | -4.459963
267.112 | -4.18503e-10 | -4.484016
266.803 | -4.18252e-10 | -4.51327
266.452 | -4.48504e-10 | -4.548053
266.193 | -4.35866e-10 | -4.570082
265.813 | -4.03782e-10 | -4.6086
265.544 | -4.18454e-10 | -4.631762
265.231 | -4.07558e-10 | -4.660364
264.898 | -4.17367e-10 | -4.691852
264.631 | -4.09281e-10 | -4.714251
264.196 | -3.90465e-10 | -4.759165
263.937 | -3.86201e-10 | -4.780303
263.556 | -3.8461e-10 | -4.817404
263.252 | -3.90411e-10 | -4.844136
262.942 | -3.88807e-10 | -4.87112
262.564 | -3.97078e-10 | -4.907281
262.292 | -3.93624e-10 | -4.929258
261.847 | -4.10268e-10 | -4.973899
261.552 | -4.05027e-10 | -4.998788
261.153 | -4.1319e-10 | -5.036971
260.805 | -3.89753e-10 | -5.068292
260.506 | -4.03949e-10 | -5.092715
260.138 | -3.84785e-10 | -5.126232
259.88 | -3.82651e-10 | -5.145322
259.49 | -3.78538e-10 | -5.180825
259.19 | -4.01906e-10 | -5.20513
258.833 | -3.94028e-10 | -5.236662
258.443 | -3.63848e-10 | -5.272346
258.154 | -3.61017e-10 | -5.294391
257.761 | -3.69607e-10 | -5.32994
257.413 | -3.7622e-10 | -5.359625
257.128 | -3.71258e-10 | -5.381001
256.687 | -3.74358e-10 | -5.421918
256.391 | -3.7184e-10 | -5.444434
256.009 | -3.74775e-10 | -5.477707
255.676 | -3.58127e-10 | -5.504453
255.447 | -3.47656e-10 | -5.518265
255.004 | -3.50847e-10 | -5.558614
254.681 | -3.59522e-10 | -5.584064
254.204 | -3.53962e-10 | -5.628089
253.891 | -3.43936e-10 | -5.651692
253.428 | -3.52658e-10 | -5.693833
253.071 | -3.58441e-10 | -5.722494
252.607 | -3.66485e-10 | -5.764077
252.217 | -3.55989e-10 | -5.796421
251.828 | -3.64082e-10 | -5.828679
251.4 | -3.43147e-10 | -5.865239
251.109 | -3.37046e-10 | -5.884988
250.696 | -3.43361e-10 | -5.91957
250.337 | -3.3571e-10 | -5.947315
249.923 | -3.48489e-10 | -5.981825
249.497 | -3.52302e-10 | -6.017485
249.149 | -3.25492e-10 | -6.043504
248.72 | -3.4222e-10 | -6.079242
248.395 | -3.35931e-10 | -6.102639
247.947 | -3.33838e-10 | -6.139956
247.621 | -3.23398e-10 | -6.16217
247.258 | -3.34057e-10 | -6.189305
246.884 | -3.23e-10 | -6.217759
246.604 | -3.30534e-10 | -6.234948
246.21 | -3.27163e-10 | -6.26545
245.94 | -3.12354e-10 | -6.281222
245.586 | -3.18671e-10 | -6.306806
245.236 | -3.07892e-10 | -6.331717
244.944 | -3.12002e-10 | -6.349703
244.581 | -3.13924e-10 | -6.375993
244.31 | -2.7912e-10 | -6.391645
243.917 | -2.72175e-10 | -6.421009
243.531 | -2.70478e-10 | -6.449148
243.226 | -2.79004e-10 | -6.468089
242.72 | -2.68761e-10 | -6.509884
242.4 | -2.68337e-10 | -6.530374
241.98 | -2.77025e-10 | -6.562274
241.61 | -2.64606e-10 | -6.588115
241.245 | -2.65021e-10 | -6.613285
240.829 | -2.64376e-10 | -6.644079
240.518 | -2.63443e-10 | -6.662696
240.132 | -2.89074e-10 | -6.689749
239.761 | -2.84168e-10 | -6.715258
239.473 | -2.7419e-10 | -6.731167
239.022 | -2.79911e-10 | -6.765402
238.705 | -2.69407e-10 | -6.784337
238.28 | -2.85384e-10 | -6.815327
237.873 | -2.90865e-10 | -6.844046
237.548 | -2.74213e-10 | -6.863752
237.134 | -2.72531e-10 | -6.893191
236.78 | -2.85359e-10 | -6.915909
236.331 | -2.70351e-10 | -6.948717
235.932 | -2.66687e-10 | -6.97596
235.534 | -2.66139e-10 | -7.003039
235.119 | -2.69883e-10 | -7.031704
234.661 | -2.78363e-10 | -7.065121
234.246 | -2.66501e-10 | -7.093448
233.862 | -2.46205e-10 | -7.118455
233.555 | -2.68907e-10 | -7.134781
233.198 | -2.71482e-10 | -7.156728
232.734 | -2.64795e-10 | -7.189421
232.332 | -2.55493e-10 | -7.215605
231.957 | -2.62816e-10 | -7.23892
231.526 | -2.61393e-10 | -7.268316
231.217 | -2.46846e-10 | -7.284473
230.779 | -2.50521e-10 | -7.314361
230.492 | -2.4676e-10 | -7.328004
229.98 | -2.3328e-10 | -7.364846
229.655 | -2.52626e-10 | -7.382387
229.158 | -2.41363e-10 | -7.417998
228.823 | -2.41524e-10 | -7.435682
228.477 | -2.27208e-10 | -7.455049
228.084 | -2.25063e-10 | -7.479221
227.768 | -2.16163e-10 | -7.495277
227.363 | -2.18064e-10 | -7.520501
227.094 | -2.12307e-10 | -7.531415
226.746 | -2.16271e-10 | -7.550523
226.395 | -2.03584e-10 | -7.569883
226.124 | -2.05597e-10 | -7.580457
225.653 | -2.00485e-10 | -7.611998
225.414 | -2.06543e-10 | -7.619728
224.96 | -2.1e-10 | -7.649291
224.687 | -2.18921e-10 | -7.660268
224.25 | -2.03452e-10 | -7.687856
223.916 | -1.99373e-10 | -7.704895
223.518 | -2.02536e-10 | -7.728348
223.143 | -1.91656e-10 | -7.749447
222.844 | -1.9943e-10 | -7.762714
222.411 | -2.01942e-10 | -7.789425
222.13 | -1.96279e-10 | -7.8007
221.675 | -2.12138e-10 | -7.829396
221.377 | -1.82308e-10 | -7.842225
220.679 | -1.881598e-10 | -7.879941
220.352 | -1.875514e-10 | -7.894915
219.977 | -1.870376e-10 | -7.915025
219.731 | -1.871743e-10 | -7.922598
219.351 | -1.831318e-10 | -7.9432
219.07 | -1.878843e-10 | -7.953904
218.705 | -1.843756e-10 | -7.972881
218.361 | -1.830286e-10 | -7.989889
218.057 | -1.826052e-10 | -8.002658
217.673 | -1.799408e-10 | -8.023104
217.443 | -1.696605e-10 | -8.028577
217.003 | -1.710736e-10 | -8.053456
216.745 | -1.672723e-10 | -8.06177
216.377 | -1.752503e-10 | -8.080658
216.073 | -1.729139e-10 | -8.092653
215.767 | -1.662485e-10 | -8.105177
215.407 | -1.659412e-10 | -8.122721
215.176 | -1.735829e-10 | -8.127816
214.767 | -1.689647e-10 | -8.149589
214.562 | -1.591009e-10 | -8.151706
214.177 | -1.665646e-10 | -8.171247
213.936 | -1.671671e-10 | -8.176514
213.609 | -1.629232e-10 | -8.190507
213.294 | -1.655354e-10 | -8.203596
213.031 | -1.638052e-10 | -8.211573
212.683 | -1.592125e-10 | -8.227608
212.447 | -1.614414e-10 | -8.232586
212.077 | -1.592619e-10 | -8.25015
211.878 | -1.636171e-10 | -8.252135
211.528 | -1.567284e-10 | -8.268107
211.361 | -1.525967e-10 | -8.26706
210.999 | -1.592493e-10 | -8.284162
210.836 | -1.588318e-10 | -8.282659
210.518 | -1.50392e-10 | -8.295198
210.386 | -1.510325e-10 | -8.290291
210.132 | -1.437644e-10 | -8.296973
210.032 | -1.526024e-10 | -8.289423
209.824 | -1.433722e-10 | -8.291912
209.739 | -1.552415e-10 | -8.283131
209.487 | -1.539422e-10 | -8.289781
209.401 | -1.494682e-10 | -8.281233
209.151 | -1.523588e-10 | -8.287448
209.005 | -1.526097e-10 | -8.284352
208.776 | -1.52557e-10 | -8.288647
208.61 | -1.44048e-10 | -8.287428
208.368 | -1.47364e-10 | -8.293042
208.242 | -1.411282e-10 | -8.288102
207.994 | -1.385578e-10 | -8.293895
207.91 | -1.38795e-10 | -8.284457
207.666 | -1.340057e-10 | -8.290158
207.614 | -1.455739e-10 | -8.278705
207.445 | -1.498695e-10 | -8.277636
207.401 | -1.476509e-10 | -8.265388
207.192 | -1.440369e-10 | -8.267902
207.107 | -1.436118e-10 | -8.259633
206.882 | -1.365559e-10 | -8.263107
206.835 | -1.37177e-10 | -8.251144
206.652 | -1.320079e-10 | -8.251592
206.605 | -1.322812e-10 | -8.23977
206.387 | -1.353745e-10 | -8.243164
206.343 | -1.361764e-10 | -8.231246
206.168 | -1.348413e-10 | -8.230631
206.11 | -1.331373e-10 | -8.219763
205.924 | -1.303027e-10 | -8.220364
205.822 | -1.352612e-10 | -8.213365
205.755 | -1.268662e-10 | -8.20364
205.62 | -1.255621e-10 | -8.199599
205.552 | -1.314586e-10 | -8.189879
205.312 | -1.245503e-10 | -8.195245
205.304 | -1.240968e-10 | -8.180217
205.112 | -1.254716e-10 | -8.181461
205.087 | -1.301693e-10 | -8.167904
204.892 | -1.286245e-10 | -8.169305
204.876 | -1.217835e-10 | -8.155459
204.831 | -1.166845e-10 | -8.143528
204.822 | -1.203177e-10 | -8.129085
204.862 | -1.199638e-10 | -8.110446
204.886 | -1.213272e-10 | -8.093038
204.969 | -1.260059e-10 | -8.070839
205.053 | -1.217597e-10 | -8.048849
205.144 | -1.214934e-10 | -8.026309
205.226 | -1.203689e-10 | -8.004216
205.315 | -1.16389e-10 | -7.98178
205.383 | -1.200957e-10 | -7.961071
205.483 | -1.214696e-10 | -7.93796
205.56 | -1.159584e-10 | -7.916826
205.655 | -1.190828e-10 | -7.894284
205.704 | -1.12322e-10 | -7.875441
205.784 | -1.181032e-10 | -7.854138
205.89 | -1.163694e-10 | -7.830917
205.983 | -1.175229e-10 | -7.80833
205.999 | -1.141809e-10 | -7.792806
206.098 | -1.1155e-10 | -7.770503
206.179 | -1.156524e-10 | -7.74965
206.293 | -1.115228e-10 | -7.725856
206.398 | -1.137359e-10 | -7.703311
206.436 | -1.146337e-10 | -7.686224
206.25 | -1.12275e-10 | -7.687426
206.257 | -1.117441e-10 | -7.672846
205.955 | -1.104764e-10 | -7.683987
205.96 | -1.103087e-10 | -7.669631
205.801 | -1.126749e-10 | -7.669058
205.61 | -1.118335e-10 | -7.671009
205.635 | -1.075577e-10 | -7.655292
205.51 | -1.15016e-10 | -7.651547
205.558 | -1.097484e-10 | -7.634094
205.555 | -1.113233e-10 | -7.620961
205.622 | -1.095498e-10 | -7.601758
205.602 | -1.086748e-10 | -7.590023
205.659 | -1.076014e-10 | -7.572054
205.749 | -1.052491e-10 | -7.551356
205.75 | -1.103652e-10 | -7.538085
205.809 | -1.164801e-10 | -7.51986
205.899 | -1.066885e-10 | -7.499354
205.887 | -1.065007e-10 | -7.48707
205.532 | -1.077157e-10 | -7.502324
205.463 | -1.048875e-10 | -7.494768
205.432 | -1.083789e-10 | -7.484233
205.325 | -1.125304e-10 | -7.479753
205.325 | -1.117937e-10 | -7.46677
205.344 | -1.121863e-10 | -7.452095
205.373 | -1.07525e-10 | -7.436922
205.414 | -1.067854e-10 | -7.420998
205.466 | -1.035847e-10 | -7.404271
205.521 | -1.05438e-10 | -7.387062
205.591 | -1.047989e-10 | -7.368325
205.633 | -1.06414e-10 | -7.352272
205.56 | -1.080135e-10 | -7.345232
205.632 | -1.092528e-10 | -7.327196
205.392 | -1.069547e-10 | -7.333354
205.376 | -1.075841e-10 | -7.322081
205.363 | -1.052258e-10 | -7.310614
205.093 | -1.026313e-10 | -7.319019
205.12 | -1.027705e-10 | -7.304664
205.048 | -1.023029e-10 | -7.297377
204.975 | -1.014361e-10 | -7.290551
205.035 | -1.0191e-10 | -7.273649
205.026 | -1.062563e-10 | -7.261954
205.086 | -1.159283e-10 | -7.245282
205.121 | -9.98939e-11 | -7.230369
205.175 | -1.042487e-10 | -7.214032
205.225 | -9.95984e-11 | -7.197666
205.173 | -1.015299e-10 | -7.189486
205.24 | -1.055357e-10 | -7.172318
205.303 | -1.058131e-10 | -7.155541
205.363 | -1.012095e-10 | -7.138999
205.424 | -5.52948e-11 | -7.122507
205.481 | -3.0626e-11 | -7.10636
205.536 | -2.10193e-11 | -7.090088
205.591 | -6.63167e-11 | -7.074276
205.725 | -1.40314e-13 | -7.01226
205.528 | -7.6483e-14 | -7.015371
205.556 | -3.6199e-13 | -7.001682
205.089 | -1.041955e-11 | -7.014608
205.063 | -1.086325e-11 | -7.005012
204.701 | -1.401089e-11 | -7.020389
204.516 | -1.616032e-11 | -7.022682
204.481 | -1.160138e-11 | -7.013895
204.313 | -8.34704e-12 | -7.014717
204.279 | -7.77693e-12 | -7.005772
204.285 | -6.2046e-12 | -6.994056
204.292 | -1.187022e-11 | -6.982328
204.28 | -1.442911e-11 | -6.971759
204.291 | -1.25114e-12 | -6.959437
204.394 | -7.74909e-13 | -6.90179
204.132 | -7.337e-14 | -6.89993
203.427 | -8.9515e-14 | -6.901433
203.309 | -4.4428e-14 | -6.898911
203.155 | -3.1e-16 | -6.898991
203.138 | -1.057486e-10 | -6.879486
203.135 | -9.79781e-11 | -6.868891
203.135 | -1.047341e-10 | -6.858062
203.129 | -1.003709e-10 | -6.847686
203.121 | -9.48864e-11 | -6.837489
203.117 | -1.016167e-10 | -6.827032
203.04 | -9.68011e-11 | -6.821756
203.024 | -9.86711e-11 | -6.811984
203.021 | -9.94431e-11 | -6.801212
203 | -9.9237e-11 | -6.792093
202.974 | -1.005668e-10 | -6.783158
202.957 | -9.9091e-11 | -6.773533
202.801 | -9.77575e-11 | -6.773978
202.785 | -1.016566e-10 | -6.76471
202.77 | -1.005614e-10 | -6.755303
202.677 | -9.95731e-11 | -6.751299
202.537 | -9.55021e-11 | -6.750714
202.52 | -9.69647e-11 | -6.741676
202.499 | -1.00607e-10 | -6.732783
202.469 | -1.020222e-10 | -6.72439
202.437 | -1.001618e-10 | -6.715986
202.407 | -9.65199e-11 | -6.707781
202.374 | -9.70349e-11 | -6.699658
202.342 | -9.52546e-11 | -6.691647
202.311 | -9.45807e-11 | -6.683663
202.279 | -9.44599e-11 | -6.675783
202.241 | -9.98167e-11 | -6.668239
202.204 | -9.59423e-11 | -6.660647
202.156 | -9.91128e-11 | -6.653688
202.079 | -9.69919e-11 | -6.648806
201.952 | -1.008139e-10 | -6.647
201.911 | -9.78139e-11 | -6.639884
201.867 | -1.35689e-10 | -6.633059
201.821 | -1.337863e-10 | -6.626208
201.764 | -1.223093e-10 | -6.620115
201.702 | -1.197697e-10 | -6.614393
201.592 | -1.28098e-10 | -6.611933
201.517 | -1.239849e-10 | -6.607006
201.331 | -1.243308e-10 | -6.609646
201.026 | -1.24954e-10 | -6.620383
200.866 | -1.240079e-10 | -6.621035
200.783 | -1.229118e-10 | -6.61666
200.691 | -1.259587e-10 | -6.613003
200.581 | -1.246434e-10 | -6.61055
200.471 | -1.204581e-10 | -6.60787
200.386 | -1.197888e-10 | -6.603642
200.3 | -1.231543e-10 | -6.5996
200.202 | -1.274177e-10 | -6.596538
200.113 | -1.232741e-10 | -6.592621
200.021 | -1.243599e-10 | -6.588973
199.92 | -1.212382e-10 | -6.585868
199.826 | -1.194994e-10 | -6.582401
199.709 | -1.181623e-10 | -6.580569
199.527 | -1.195067e-10 | -6.582938
199.416 | -1.189387e-10 | -6.58055
199.308 | -1.222518e-10 | -6.5778
199.205 | -1.180936e-10 | -6.574876
199.091 | -1.184119e-10 | -6.572881
198.98 | -1.190157e-10 | -6.570669
198.865 | -1.13692e-10 | -6.568226
198.755 | -1.184944e-10 | -6.56584
198.623 | -1.163662e-10 | -6.564839
198.477 | -1.1993e-10 | -6.564986
198.262 | -1.207797e-10 | -6.569146
198.005 | -1.261065e-10 | -6.576362
197.851 | -1.142725e-10 | -6.576782
197.72 | -1.164802e-10 | -6.57591
197.576 | -1.162519e-10 | -6.575666
197.439 | -1.154803e-10 | -6.57488
197.293 | -1.390599e-10 | -6.574872
197.142 | -1.213946e-10 | -6.57486
196.997 | -1.182535e-10 | -6.574746
196.841 | -1.223494e-10 | -6.575374
196.676 | -1.134799e-10 | -6.576672
196.526 | -1.171353e-10 | -6.576684
196.363 | -1.129397e-10 | -6.577743
196.198 | -1.076393e-10 | -6.578482
196.044 | -1.147422e-10 | -6.579008
195.876 | -1.178722e-10 | -6.579997
195.713 | -1.15473e-10 | -6.580792
195.523 | -1.138405e-10 | -6.583256
195.262 | -1.171983e-10 | -6.590194
195.051 | -1.227772e-10 | -6.594273
194.851 | -1.259852e-10 | -6.597541
194.672 | -1.255429e-10 | -6.599694
194.489 | -1.169448e-10 | -6.602031
194.291 | -1.176875e-10 | -6.60518
194.099 | -1.23383e-10 | -6.607698
193.892 | -1.185545e-10 | -6.611172
193.681 | -1.179008e-10 | -6.615014
193.482 | -1.270814e-10 | -6.618068
193.276 | -1.145249e-10 | -6.621643
193.083 | -1.141327e-10 | -6.62442
192.868 | -1.162821e-10 | -6.628536
192.657 | -1.187843e-10 | -6.632462
192.408 | -1.094294e-10 | -6.638624
192.161 | -1.083543e-10 | -6.644871
191.882 | -1.200342e-10 | -6.652848
191.571 | -1.21026e-10 | -6.662699
191.296 | -1.205957e-10 | -6.670251
191.044 | -1.145636e-10 | -6.676446
190.722 | -1.123732e-10 | -6.687112
190.451 | -1.119327e-10 | -6.694452
190.17 | -1.156891e-10 | -6.702437
189.923 | -1.147113e-10 | -6.708527
189.657 | -1.189346e-10 | -6.715338
189.407 | -1.216844e-10 | -6.721376
189.136 | -1.199068e-10 | -6.728676
188.877 | -1.134213e-10 | -6.735107
188.592 | -1.152374e-10 | -6.74323
188.328 | -1.168853e-10 | -6.750063
188.053 | -1.285193e-10 | -6.757536
187.802 | -1.08089e-10 | -6.76363
187.532 | -1.141516e-10 | -6.770636
187.281 | -1.156302e-10 | -6.776649
187.009 | -1.227342e-10 | -6.783569
186.756 | -1.196314e-10 | -6.789594
186.463 | -1.242141e-10 | -6.798034
186.113 | -1.143942e-10 | -6.809853
185.652 | -1.148819e-10 | -6.82842
185.201 | -1.208075e-10 | -6.846093
184.768 | -1.159906e-10 | -6.862665
184.365 | -1.140392e-10 | -6.877622
183.861 | -1.10816e-10 | -6.898307
183.465 | -1.116424e-10 | -6.91272
183.101 | -1.147669e-10 | -6.924728
182.643 | -1.11144e-10 | -6.942445
182.156 | -1.157517e-10 | -6.962145
181.588 | -1.060081e-10 | -6.986543
181.12 | -1.075132e-10 | -7.004876
180.695 | -1.158721e-10 | -7.020524
180.163 | -1.215054e-10 | -7.042487
179.645 | -1.094806e-10 | -7.063659
179.121 | -1.074741e-10 | -7.085116
178.71 | -1.074491e-10 | -7.099819
178.295 | -1.174821e-10 | -7.114552
177.822 | -1.122121e-10 | -7.132878
177.374 | -1.085392e-10 | -7.149691
176.952 | -1.122911e-10 | -7.16454
176.595 | -1.117659e-10 | -7.176064
176.214 | -1.110518e-10 | -7.188618
175.803 | -1.137761e-10 | -7.203146
175.387 | -1.11163e-10 | -7.217888
174.864 | -1.176936e-10 | -7.238687
174.418 | -1.111082e-10 | -7.255212
174.005 | -1.090013e-10 | -7.269522
173.635 | -1.160392e-10 | -7.281455
173.236 | -1.078234e-10 | -7.295032
172.804 | -1.084542e-10 | -7.310449
172.246 | -1.027932e-10 | -7.33289
171.522 | -1.035805e-10 | -7.364771
170.77 | -1.006504e-10 | -7.398451
169.884 | -1.078606e-10 | -7.439832
168.748 | -1.046476e-10 | -7.495059
167.689 | -1.028899e-10 | -7.545913
166.43 | -9.96659e-11 | -7.607956
165.161 | -9.81399e-11 | -7.670423
163.753 | -1.006703e-10 | -7.740737
162.515 | -1.030498e-10 | -7.80125
161.352 | -1.026127e-10 | -7.857248
160.353 | -9.48176e-11 | -7.903856
159.575 | -9.40106e-11 | -7.937741
158.877 | -9.45374e-11 | -7.966994
158.332 | -9.38887e-11 | -7.987773
157.822 | -1.01402e-10 | -8.006261
157.385 | -1.005084e-10 | -8.020406
157.029 | -9.06048e-11 | -8.030328
156.68 | -1.018447e-10 | -8.039688
156.351 | -1.041257e-10 | -8.048004
156.059 | -1.037043e-10 | -8.054267
155.776 | -9.94267e-11 | -8.060074
155.485 | -8.99221e-11 | -8.065999
155.195 | -9.23913e-11 | -8.072102
154.909 | -9.44298e-11 | -8.077574
154.648 | -9.36864e-11 | -8.082005
154.368 | -9.17143e-11 | -8.08737
154.112 | -9.48235e-11 | -8.091433
153.837 | -8.58528e-11 | -8.096543
153.585 | -8.95018e-11 | -8.100371
153.31 | -8.58096e-11 | -8.105431
153.035 | -8.68107e-11 | -8.110276
152.789 | -8.86351e-11 | -8.113634
152.523 | -9.39169e-11 | -8.118283
152.267 | -9.3994e-11 | -8.122296
151.984 | -8.69149e-11 | -8.12767
151.704 | -9.36091e-11 | -8.132365
151.458 | -9.408e-11 | -8.135798
151.181 | -8.96367e-11 | -8.140763
150.919 | -8.51618e-11 | -8.145009
150.66 | -8.96898e-11 | -8.149206
150.413 | -8.35342e-11 | -8.152679
150.12 | -9.44694e-11 | -8.158596
149.869 | -7.87766e-11 | -8.162236
149.607 | -8.65081e-11 | -8.166631
149.36 | -8.67959e-11 | -8.169992
149.088 | -8.26696e-11 | -8.174439
148.825 | -7.08442e-11 | -8.178739
148.578 | -8.27973e-11 | -8.182095
148.312 | -9.79866e-11 | -8.18636
148.048 | -8.17271e-11 | -8.190602
147.811 | -8.24587e-11 | -8.193447
147.563 | -8.305e-11 | -8.196782
147.332 | -7.41961e-11 | -8.199183
147.087 | -4.48661e-11 | -8.202445
146.859 | -1.43023e-11 | -8.204865
146.613 | -9.21065e-11 | -8.20783
146.374 | -2.00483e-11 | -8.21064
146.123 | -1.43506e-11 | -8.21326
145.889 | -7.06163e-12 | -8.215435
145.656 | -1.95779e-11 | -8.217481
145.432 | -1.98732e-11 | -8.218917
145.208 | -8.82063e-11 | -8.221096
144.988 | -3.75703e-12 | -8.222262
144.772 | -3.85082e-11 | -8.223399
144.549 | -1.547897e-11 | -8.224925
144.349 | -4.64162e-11 | -8.224875
144.15 | -9.51477e-12 | -8.225212
143.958 | -1.182745e-11 | -8.225461
143.773 | -4.96115e-11 | -8.224854
143.592 | -5.70078e-12 | -8.224285
143.414 | -1.257444e-11 | -8.223492
143.238 | -5.93492e-12 | -8.222926
143.065 | -1.09415e-11 | -8.222208
142.91 | -7.9796e-12 | -8.220428
142.74 | -4.86433e-12 | -8.219448
142.549 | -1.108681e-10 | -8.21915
142.373 | -7.17952e-11 | -8.21862
142.186 | -4.67372e-12 | -8.218374
141.998 | -9.10062e-12 | -8.218491
141.819 | -9.03503e-12 | -8.218119
141.604 | -2.88347e-11 | -8.218581
141.402 | -1.2822e-11 | -8.219032
141.193 | -1.147184e-11 | -8.219612
140.998 | -3.42915e-11 | -8.219361
140.796 | -3.28222e-11 | -8.220213
140.597 | -4.10778e-11 | -8.220576
140.42 | -5.0208e-11 | -8.220146
140.232 | -2.70926e-11 | -8.220355
140.038 | -7.06536e-12 | -8.220326
139.823 | -7.77537e-12 | -8.221722
139.618 | -7.19004e-12 | -8.222414
139.426 | -1.35053e-12 | -8.222434
139.225 | -1.00259e-10 | -8.222764
139.022 | -5.36064e-11 | -8.223553
138.83 | -1.65218e-11 | -8.223846
138.631 | -5.99259e-11 | -8.224109
138.433 | -3.67402e-11 | -8.224446
138.211 | -2.88112e-12 | -8.225874
138.019 | -2.49181e-11 | -8.22587
137.828 | -4.06586e-12 | -8.225734
137.618 | -8.79642e-11 | -8.226036
137.425 | -2.7355e-11 | -8.226428
137.229 | -3.27055e-11 | -8.226444
137.034 | -1.30326e-11 | -8.226721
136.82 | -1.54027e-11 | -8.227887
136.613 | -7.94246e-11 | -8.228887
136.416 | -1.35662e-11 | -8.228876
136.224 | -2.66251e-11 | -8.228667
135.97 | -5.67338e-11 | -8.23211
135.698 | -1.34543e-11 | -8.236365
135.467 | -2.67729e-11 | -8.238124
135.245 | -6.72078e-11 | -8.239636
134.987 | -4.29824e-11 | -8.243281
134.625 | -5.8251e-11 | -8.251892
134.337 | -4.46959e-11 | -8.256795
134.089 | -5.82206e-11 | -8.259539
133.847 | -6.7777e-11 | -8.26215
133.481 | -6.07162e-11 | -8.27064
133.058 | -3.89384e-12 | -8.281789
132.709 | -1.234411e-10 | -8.289427
132.456 | -4.89535e-11 | -8.292568
132.199 | -4.62472e-12 | -8.295606
131.852 | -5.10977e-11 | -8.302888
131.556 | -6.48156e-11 | -8.308175
129.837 | -1.15e-13 | -8.344099
127.471 | -4.8473e-14 | -8.418994
126.56 | -1.991e-14 | -8.453904
125.545 | -5.73e-15 | -8.493986
124.41 | -2.869e-15 | -8.539659
123.376 | -3.288e-15 | -8.580522
122.551 | 2.757e-15 | -8.611128
121.87 | 2.358e-15 | -8.634545
120.831 | 8.01e-16 | -8.675437
119.448 | 2.345e-15 | -8.732792
117.852 | 2.975e-15 | -8.800327
116.33 | 7.292e-15 | -8.864173
114.896 | 4.679e-15 | -8.923346
113.786 | 2.524e-15 | -8.967112
112.886 | 5.99e-15 | -9.000571
111.695 | 3.814e-15 | -9.047912
110.178 | 1.53e-15 | -9.110863
108.243 | 5.066e-15 | -9.193802
106.277 | 3.476e-15 | -9.277983
104.569 | 7.136e-15 | -9.349612
103.314 | 4.322e-15 | -9.399238
102.538 | -3e-16 | -9.426067
101.833 | 1.551e-15 | -9.44894
100.776 | 8.316e-15 | -9.489025
99.3155 | 3.077e-15 | -9.548232
97.5714 | -4.107e-15 | -9.620673
95.9049 | -3.0729e-14 | -9.689442
94.0796 | -1.3184e-14 | -9.765527
91.5736 | -5.69353e-13 | -9.873755
88.9208 | -4.63885e-11 | -9.979444
88.9273 | -4.64767e-11 | -9.968177
85.7531 | -4.63146e-11 | -10.10731
83.9332 | -5.16007e-11 | -10.1821
82.949 | -4.36105e-11 | -10.21734
82.3808 | -4.42253e-11 | -10.23289
82.0345 | -4.81603e-11 | -10.23777
81.8315 | -4.36158e-11 | -10.23623
81.6778 | -4.12592e-11 | -10.23224
81.5753 | -4.07969e-11 | -10.22603
81.4987 | -3.97821e-11 | -10.21872
81.4414 | -4.10736e-11 | -10.21041
81.3794 | -4.92883e-11 | -10.20236
81.3925 | -4.81396e-11 | -10.19062
81.4005 | -4.03316e-11 | -10.17932
81.3968 | -3.73026e-11 | -10.16872
81.3822 | -3.73082e-11 | -10.15854
81.3704 | -4.22313e-11 | -10.14826
81.3537 | -4.19146e-11 | -10.13783
81.346 | -4.19611e-11 | -10.12711
81.3268 | -4.15774e-11 | -10.11723
81.3112 | -3.68049e-11 | -10.10712
81.2892 | -3.60539e-11 | -10.09736
81.2703 | -3.84627e-11 | -10.08718
81.2144 | -3.50677e-11 | -10.07899
81.2186 | -3.33772e-11 | -10.06796
81.2285 | -3.33063e-11 | -10.05679
81.2248 | -3.81151e-11 | -10.04625
81.227 | -3.97817e-11 | -10.03508
81.2032 | -3.71105e-11 | -10.02551
81.2098 | -4.52214e-11 | -10.01459
81.2248 | -3.99239e-11 | -10.0033
81.2046 | -3.93241e-11 | -9.993507
81.1834 | -3.96603e-11 | -9.983524
81.206 | -3.79337e-11 | -9.971828
81.2333 | -3.7451e-11 | -9.960285
81.2417 | -3.4416e-11 | -9.949369
81.2392 | -3.6501e-11 | -9.93902
81.2087 | -3.61545e-11 | -9.929836
81.1904 | -3.52436e-11 | -9.919965
81.2013 | -2.91618e-11 | -9.909088
81.2322 | -3.13384e-11 | -9.897218
81.2417 | -2.93112e-11 | -9.886176
81.2407 | -2.93802e-11 | -9.875564
81.2243 | -2.89625e-11 | -9.865971
81.2003 | -2.88022e-11 | -9.856432
81.1542 | -2.83677e-11 | -9.848167
81.1604 | -3.10512e-11 | -9.83758
81.1692 | -2.95478e-11 | -9.827049
81.1562 | -3.76893e-11 | -9.817428
81.1458 | -2.76736e-11 | -9.807701
81.1025 | -2.6505e-11 | -9.799494
81.1147 | -2.82693e-11 | -9.788728
81.1335 | -2.67316e-11 | -9.777179
81.1217 | -2.65861e-11 | -9.767594
81.1124 | -2.84595e-11 | -9.757477
81.0711 | -2.62407e-11 | -9.748897
81.0898 | -2.99735e-11 | -9.73781
81.111 | -2.8687e-11 | -9.726781
81.1195 | -2.55103e-11 | -9.716367
81.096 | -2.46799e-11 | -9.707472
81.065 | -2.6428e-11 | -9.698855
81.0758 | -2.51131e-11 | -9.688383
81.1298 | -2.55135e-11 | -9.676013
81.1341 | -2.52345e-11 | -9.665958
81.1373 | -2.45477e-11 | -9.655805
81.1031 | -2.45498e-11 | -9.645072
81.05 | -2.54492e-11 | -9.637259
81.0796 | -2.43114e-11 | -9.626098
81.1116 | -2.34953e-11 | -9.614829
81.1096 | -2.46562e-11 | -9.604723
81.0881 | -2.3175e-11 | -9.595972
81.0593 | -2.29234e-11 | -9.587334
81.0344 | -2.3615e-11 | -9.578645
81.0974 | -2.43203e-11 | -9.56621
81.1175 | -2.2564e-11 | -9.555466
81.1031 | -2.33415e-11 | -9.546412
81.0762 | -2.14635e-11 | -9.537832
81.0227 | -2.22388e-11 | -9.530574
81.0265 | -2.55678e-11 | -9.520688
81.0697 | -2.30994e-11 | -9.509263
81.0824 | -2.18895e-11 | -9.499094
81.0729 | -2.21558e-11 | -9.489904
81.0565 | -2.19184e-11 | -9.481018
81.0049 | -2.1283e-11 | -9.473741
81.0095 | -2.13121e-11 | -9.463964
81.0307 | -2.08334e-11 | -9.453508
81.0217 | -2.18332e-11 | -9.444326
80.9971 | -2.14154e-11 | -9.435927
80.9451 | -2.22851e-11 | -9.428648
81.0071 | -3.03897e-11 | -9.416467
81.0697 | -2.06894e-11 | -9.404457
81.0804 | -2.16621e-11 | -9.394573
81.08 | -2.04132e-11 | -9.385092
81.0588 | -2.59026e-11 | -9.376563
81.0123 | -2.02951e-11 | -9.368956
80.9661 | -2.05585e-11 | -9.361598
81.0598 | -2.09524e-11 | -9.348283
81.109 | -2.0559e-11 | -9.336773
81.074 | -3.05239e-11 | -9.328892
80.9856 | -2.89444e-11 | -9.322778
80.9139 | -2.90731e-11 | -9.316496
80.8427 | -3.38257e-11 | -9.310289
80.8876 | -3.48234e-11 | -9.299091
80.8824 | -3.44157e-11 | -9.290057
80.8689 | -3.28598e-11 | -9.281164
80.8465 | -2.69166e-11 | -9.272671
80.8088 | -2.70941e-11 | -9.264785
80.7585 | -2.8128e-11 | -9.257721
80.809 | -2.59241e-11 | -9.246474

## Pulse
Temperature | Current | Time
80.8221 | 9.56273e-05 | 1.801582
80.7882 | 0.000100044 | 3.2504435
80.7489 | 0.0001004819 | 4.6848408
80.6741 | 9.99342e-05 | 6.1409597
80.6863 | 0.000100418 | 7.5620914
80.6863 | 0.000100969 | 8.9935136
80.6552 | 0.0001010138 | 10.4326621
80.6126 | 0.0001011045 | 11.8696101
80.5684 | 0.0001007503 | 13.2920667
80.5114 | 0.0001009307 | 14.7270567
80.4507 | 0.0001011833 | 16.2078013
80.3929 | 0.0001012448 | 17.6183042
80.3331 | 0.0001010303 | 19.058009
80.2848 | 0.0001010625 | 20.4906836
80.2445 | 0.0001011793 | 21.9016163
80.204 | 0.0001011488 | 23.3113872
80.1604 | 0.0001015691 | 24.7515936
80.1255 | 0.0001016652 | 26.201387
80.0832 | 0.0001013716 | 27.6325883
80.0578 | 0.0001011445 | 29.0593079

## Measurements
Temperature | Current | Temp Rate
80.0262 | -4.8187e-11 | 0
80.1298 | -4.12394e-11 | 1.086596
80.4819 | -4.69358e-11 | 2.878493
80.736 | -4.82211e-11 | 3.787029
81.0715 | -4.93528e-11 | 4.705994
81.4207 | -5.06947e-11 | 5.743962
81.7021 | -4.99214e-11 | 6.450761
82.0213 | -4.37764e-11 | 7.34488
82.3014 | -4.67583e-11 | 8.250736
82.6567 | -5.05466e-11 | 8.984639
83.0199 | -4.49444e-11 | 14.49861
83.3193 | -4.31683e-11 | 26.91829
83.6934 | -4.76081e-11 | 53.38051
83.9594 | -4.90778e-11 | 115.1952
84.2526 | -5.08648e-11 | 183.3216
84.5322 | -5.01335e-11 | 11.83806
84.8132 | -4.32783e-11 | 12.11696
85.1074 | -4.97024e-11 | 12.49114
85.371 | -4.35547e-11 | 488.4872
85.6818 | -4.24317e-11 | 13.19407
85.9528 | -4.56831e-11 | 13.58849
86.2602 | -4.87236e-11 | 13.84592
86.5646 | -4.47514e-11 | 14.17635
86.8161 | -4.24491e-11 | 14.46704
87.0995 | -4.59586e-11 | 14.64673
87.3341 | -4.25758e-11 | 14.88594
87.713 | -4.90178e-11 | 15.14736
87.9724 | -4.85212e-11 | 15.25414
88.2936 | -4.91978e-11 | 15.46152
88.6407 | -4.75487e-11 | 15.57657
88.8435 | -4.87184e-11 | 15.69498
89.1739 | -4.63986e-11 | 15.81908
89.4919 | -4.75859e-11 | 15.93091
89.7688 | -4.75717e-11 | 15.98104
90.0699 | -4.44048e-11 | 16.01531
90.3349 | -4.34122e-11 | 16.07939
90.705 | -4.50263e-11 | 16.07118
90.9819 | -4.14e-11 | 16.11964
91.3325 | -4.21804e-11 | 16.10669
91.5696 | -4.45555e-11 | 16.12764
91.8788 | -4.31156e-11 | 16.09547
92.1333 | -5.05864e-11 | 16.08362
92.4584 | -3.96557e-11 | 16.03219
92.7521 | -4.24461e-11 | 16.01687
93.0683 | -3.7008e-11 | 15.97256
93.357 | -4.49255e-11 | 15.93244
93.6391 | -4.48802e-11 | 15.90249
93.9414 | -4.54814e-11 | 15.85199
94.3086 | -4.11275e-11 | 15.78835
94.584 | -3.95244e-11 | 15.75164
94.8819 | -3.76542e-11 | 15.68884
95.1543 | -3.73406e-11 | 15.66301
95.4526 | -4.52005e-11 | 15.60854
95.7945 | -3.88849e-11 | 15.55582
96.1399 | -4.19005e-11 | 15.48004
96.4146 | -4.01393e-11 | 15.4856
96.6931 | -3.59144e-11 | 15.46902
96.9678 | -4.23554e-11 | 15.42798
97.2735 | -4.05057e-11 | 15.41224
97.5537 | -3.68938e-11 | 15.38324
97.8339 | -4.87264e-11 | 15.35477
98.1865 | -4.42833e-11 | 15.32922
98.4956 | -4.2117e-11 | 15.31369
98.8068 | -4.37236e-11 | 15.28878
99.0946 | -4.20042e-11 | 15.27035
99.3821 | -3.68267e-11 | 15.26361
99.6985 | -3.87486e-11 | 15.24989
99.99 | -4.16161e-11 | 15.23623
100.282 | -4.39326e-11 | 15.23362
100.599 | -4.52526e-11 | 15.21751
100.884 | -4.31324e-11 | 15.21297
101.127 | -4.46286e-11 | 15.20296
101.491 | -4.49469e-11 | 15.19079
101.736 | -4.31754e-11 | 15.182
102.052 | -4.41891e-11 | 15.18193
102.372 | -4.20926e-11 | 15.16874
102.669 | -4.11304e-11 | 15.16106
102.966 | -4.04279e-11 | 15.16142
103.291 | -3.99975e-11 | 15.15607
103.59 | -3.91733e-11 | 15.15869
103.838 | -4.28431e-11 | 15.15135
104.166 | -4.38222e-11 | 15.14669
104.464 | -4.10974e-11 | 15.15265
104.793 | -4.37078e-11 | 15.14656
105.097 | -4.4151e-11 | 15.15559
105.4 | -4.10727e-11 | 15.15173
105.651 | -4.90024e-11 | 15.15373
105.954 | -4.32251e-11 | 15.14957
106.285 | -4.73801e-11 | 15.15574
106.59 | -4.40711e-11 | 15.15525
106.917 | -4.1892e-11 | 15.14792
107.145 | -4.72819e-11 | 15.14689
107.474 | -5.34238e-11 | 15.15764
107.777 | -4.44758e-11 | 15.15176
108.034 | -4.79019e-11 | 15.15719
108.357 | -4.68874e-11 | 15.14685
108.658 | -4.67355e-11 | 15.15355
108.981 | -4.75062e-11 | 15.14366
109.275 | -4.24561e-11 | 15.14854
109.567 | -4.3938e-11 | 15.13906
109.888 | -4.33127e-11 | 15.12685
110.184 | -4.7421e-11 | 15.1339
110.505 | -4.46309e-11 | 15.12246
110.73 | -4.49192e-11 | 15.1244
111.053 | -4.45495e-11 | 15.12955
111.352 | -4.69912e-11 | 15.12607
111.653 | -4.8601e-11 | 15.1219
111.979 | -4.64401e-11 | 15.11927
112.281 | -4.34225e-11 | 15.11516
112.584 | -4.85388e-11 | 15.12332
112.886 | -4.37122e-11 | 15.12017
113.138 | -4.51419e-11 | 15.12104
113.465 | -4.19269e-11 | 15.11435
113.77 | -4.50952e-11 | 15.12529
114.096 | -4.6564e-11 | 15.11684
114.4 | -4.81067e-11 | 15.12548
114.652 | -5.02254e-11 | 15.11357
114.981 | -4.41343e-11 | 15.12045
115.285 | -4.23395e-11 | 15.12528
115.61 | -4.30931e-11 | 15.11849
115.865 | -4.92019e-11 | 15.1212
116.294 | -4.8303e-11 | 15.11694
116.469 | -4.65605e-11 | 15.11442
116.773 | -3.89005e-11 | 15.12273
117.027 | -4.67026e-11 | 15.12307
117.355 | -4.82476e-11 | 15.11922
117.658 | -4.70364e-11 | 15.12442
117.983 | -4.99045e-11 | 15.1215
118.282 | -4.89235e-11 | 15.1225
118.604 | -4.97849e-11 | 15.11771
118.897 | -4.75055e-11 | 15.1198
119.2 | -4.4131e-11 | 15.11737
119.448 | -5.0014e-11 | 15.11318
119.772 | -5.1543e-11 | 15.116
120.098 | -4.63226e-11 | 15.1103
120.397 | -5.00363e-11 | 15.10968
120.698 | -4.84862e-11 | 15.10697
120.999 | -4.98201e-11 | 15.11315
121.251 | -4.53329e-11 | 15.11204
121.58 | -4.81704e-11 | 15.10702
121.907 | -4.81803e-11 | 15.10771
122.158 | -4.96873e-11 | 15.10603
122.483 | -5.34981e-11 | 15.10867
122.786 | -4.90669e-11 | 15.10585
123.084 | -5.16941e-11 | 15.11209
123.339 | -4.95382e-11 | 15.10883
123.669 | -5.00096e-11 | 15.11375
123.972 | -5.09633e-11 | 15.11083
124.297 | -4.54137e-11 | 15.10402
124.549 | -5.36631e-11 | 15.10992
124.877 | -5.1813e-11 | 15.10749
125.178 | -5.25493e-11 | 15.11318
125.431 | -5.63439e-11 | 15.11364
125.732 | -5.4226e-11 | 15.10946
126.058 | -5.69564e-11 | 15.11234
126.385 | -5.22562e-11 | 15.10874
126.688 | -5.47004e-11 | 15.11228
127.014 | -5.59457e-11 | 15.10568
127.266 | -5.34124e-11 | 15.10619
127.564 | -5.19837e-11 | 15.11005
127.887 | -5.78387e-11 | 15.10376
128.18 | -5.67762e-11 | 15.10676
128.502 | -5.91274e-11 | 15.10053
128.796 | -5.48695e-11 | 15.09636
129.097 | -5.51111e-11 | 15.10024
129.418 | -5.61341e-11 | 15.09614
129.664 | -5.80377e-11 | 15.09026
129.99 | -5.69092e-11 | 15.09349
130.291 | -5.76002e-11 | 15.09607
130.616 | -5.98795e-11 | 15.09274
130.842 | -5.7096e-11 | 15.09652
131.143 | -6.15538e-11 | 15.09415
131.469 | -5.31655e-11 | 15.09048
131.769 | -5.93127e-11 | 15.09319
132.097 | -6.08863e-11 | 15.08574
132.346 | -5.91358e-11 | 15.09202
132.67 | -5.9765e-11 | 15.08942
132.97 | -5.80416e-11 | 15.09148
133.299 | -5.74006e-11 | 15.08912
133.601 | -5.76338e-11 | 15.0915
133.876 | -5.61139e-11 | 15.08964
134.18 | -5.7039e-11 | 15.09471
134.48 | -6.10752e-11 | 15.092
134.807 | -6.35746e-11 | 15.08912
135.058 | -6.18807e-11 | 15.09012
135.359 | -6.26168e-11 | 15.09032
135.684 | -6.30935e-11 | 15.08825
135.987 | -6.34474e-11 | 15.09078
136.239 | -6.35926e-11 | 15.09059
136.59 | -6.33073e-11 | 15.08375
136.867 | -6.3641e-11 | 15.08859
137.167 | -6.70609e-11 | 15.09137
137.491 | -6.33449e-11 | 15.08853
137.771 | -6.54918e-11 | 15.0885
138.076 | -6.73271e-11 | 15.09089
138.358 | -6.7211e-11 | 15.09148
138.667 | -6.49525e-11 | 15.09449
139.004 | -6.78924e-11 | 15.099
139.263 | -6.58007e-11 | 15.10109
139.6 | -7.04032e-11 | 15.1002
139.835 | -6.54651e-11 | 15.10365
140.17 | -6.52474e-11 | 15.10767
140.505 | -6.5561e-11 | 15.10612
140.761 | -6.67058e-11 | 15.10732
141.071 | -6.70057e-11 | 15.11288
141.402 | -6.81674e-11 | 15.1079
141.658 | -7.10711e-11 | 15.10988
141.962 | -6.50048e-11 | 15.11295
142.292 | -6.90273e-11 | 15.11334
142.545 | -6.77686e-11 | 15.11341
142.869 | -6.87542e-11 | 15.11441
143.19 | -7.05475e-11 | 15.10541
143.438 | -6.77591e-11 | 15.10782
143.758 | -6.7824e-11 | 15.10778
144.078 | -7.23063e-11 | 15.10854
144.369 | -7.17368e-11 | 15.10404
144.683 | -7.3399e-11 | 15.10013
144.998 | -7.20429e-11 | 15.0998
145.24 | -6.87115e-11 | 15.09829
145.552 | -7.19581e-11 | 15.09247
145.844 | -7.02191e-11 | 15.09001
146.157 | -6.76505e-11 | 15.08886
146.473 | -7.04606e-11 | 15.08286
146.79 | -7.20991e-11 | 15.08086
147.083 | -7.51644e-11 | 15.08206
147.375 | -7.22837e-11 | 15.07859
147.694 | -7.48858e-11 | 15.07858
147.988 | -6.72863e-11 | 15.07418
148.231 | -6.92205e-11 | 15.07357
148.618 | -6.99821e-11 | 15.06831
148.837 | -7.55917e-11 | 15.06776
149.155 | -7.51408e-11 | 15.06693
149.476 | -7.29003e-11 | 15.06354
149.773 | -7.33217e-11 | 15.06442
150.096 | -7.38849e-11 | 15.06053
150.391 | -7.39165e-11 | 15.0627
150.639 | -7.73719e-11 | 15.0607
150.966 | -7.76637e-11 | 15.06307
151.288 | -7.52618e-11 | 15.05862
151.615 | -7.57545e-11 | 15.05952
151.841 | -7.61462e-11 | 15.06133
152.166 | -7.46609e-11 | 15.05825
152.468 | -8.12212e-11 | 15.06078
152.796 | -7.77041e-11 | 15.06254
153.047 | -7.75422e-11 | 15.06081
153.377 | -7.47332e-11 | 15.06295
153.627 | -7.85968e-11 | 15.06318
153.955 | -8.03536e-11 | 15.05997
154.285 | -7.84804e-11 | 15.06094
154.59 | -7.74217e-11 | 15.0642
154.917 | -7.77365e-11 | 15.06235
155.169 | -7.90046e-11 | 15.06372
155.496 | -7.84839e-11 | 15.0634
155.775 | -8.17403e-11 | 15.06335
156.079 | -8.30401e-11 | 15.06607
156.332 | -8.07797e-11 | 15.06597
156.66 | -8.17586e-11 | 15.06682
156.964 | -8.23207e-11 | 15.06399
157.291 | -8.10594e-11 | 15.06315
157.595 | -8.08053e-11 | 15.06741
157.921 | -8.54987e-11 | 15.06508
158.172 | -8.03826e-11 | 15.06416
158.502 | -8.29654e-11 | 15.06888
158.755 | -8.31567e-11 | 15.069
159.083 | -8.46107e-11 | 15.06665
159.41 | -8.29937e-11 | 15.06716
159.658 | -8.40759e-11 | 15.06596
159.958 | -8.37573e-11 | 15.06694
160.281 | -8.46453e-11 | 15.06771
160.529 | -8.69027e-11 | 15.06755
160.828 | -8.61205e-11 | 15.06579
161.152 | -8.89637e-11 | 15.06662
161.452 | -8.64688e-11 | 15.06458
161.777 | -8.60807e-11 | 15.06632
162.103 | -8.3006e-11 | 15.06199
162.352 | -8.59002e-11 | 15.06537
162.678 | -9.1621e-11 | 15.0634
162.98 | -8.77086e-11 | 15.06578
163.307 | -9.21184e-11 | 15.06163
163.557 | -9.45502e-11 | 15.06299
163.908 | -9.53021e-11 | 15.0596
164.159 | -9.37739e-11 | 15.06398
164.486 | -9.62463e-11 | 15.06529
164.811 | -9.02135e-11 | 15.06259
165.064 | -9.37533e-11 | 15.06118
165.391 | -8.77331e-11 | 15.06199
165.716 | -8.98643e-11 | 15.06321
165.941 | -9.27788e-11 | 15.06198
166.267 | -9.22928e-11 | 15.0635
166.593 | -9.36194e-11 | 15.06144
166.919 | -9.37663e-11 | 15.06242
167.169 | -9.32771e-11 | 15.06184
167.471 | -9.80013e-11 | 15.0642
167.798 | -9.92628e-11 | 15.0648
168.048 | -9.86103e-11 | 15.06318
168.373 | -8.79678e-11 | 15.06428
168.702 | -9.22179e-11 | 15.06234
168.951 | -9.16374e-11 | 15.06277
169.254 | -1.004614e-10 | 15.06396
169.58 | -9.96887e-11 | 15.06419
169.829 | -1.012791e-10 | 15.06453
170.154 | -1.047791e-10 | 15.06191
170.454 | -1.107592e-10 | 15.06274
170.779 | -2.68467e-10 | 15.05899
171.054 | -7.45923e-10 | 15.06208
171.379 | -2.76819e-09 | 15.05762
171.676 | -3.5424e-08 | 15.05798
171.997 | -9.66323e-08 | 15.06152
172.244 | -1.50566e-07 | 15.05657
172.589 | -2.84774e-07 | 15.0584
172.838 | -2.4024e-07 | 15.05765
173.185 | -1.81931e-07 | 15.05534
173.433 | -1.4437e-07 | 15.05439
173.784 | -2.31409e-07 | 15.0577
174.032 | -5.458e-08 | 15.05358
174.384 | -1.289269e-07 | 15.05742
174.634 | -2.96453e-07 | 15.05554
174.959 | -3.15847e-07 | 15.05624
175.286 | -2.91383e-07 | 15.05696
175.536 | -2.5417e-07 | 15.05644
175.863 | -2.35749e-07 | 15.05308
176.139 | -2.21414e-07 | 15.05732
176.466 | -1.66345e-07 | 15.05136
176.818 | -1.4987e-07 | 15.05524
177.168 | -1.11436e-07 | 15.05117
177.343 | -8.7887e-08 | 15.05313
177.695 | -4.95537e-08 | 15.05135
177.971 | -4.2819e-09 | 15.04925
178.247 | -1.2972e-10 | 15.01016
178.75 | -1.4114e-10 | 15.04929
178.952 | -1.123987e-10 | 15.01146
179.428 | -1.139148e-10 | 15.05456
179.629 | -1.149185e-10 | 15.05767
179.832 | -1.129442e-10 | 15.05609
180.083 | -1.14139e-10 | 15.05536
180.409 | -1.159771e-10 | 15.05614
180.635 | -1.163475e-10 | 15.0572
180.96 | -1.165388e-10 | 15.05781
181.285 | -1.161939e-10 | 15.05502
181.586 | -1.15451e-10 | 15.05651
181.837 | -1.170357e-10 | 15.0567
182.16 | -1.167411e-10 | 15.05729
182.488 | -1.163723e-10 | 15.05734
182.763 | -1.204539e-10 | 15.05554
183.09 | -1.216731e-10 | 15.05515
183.39 | -1.187391e-10 | 15.05389
183.64 | -1.213775e-10 | 15.05641
184.016 | -1.20025e-10 | 15.05521
184.266 | -1.197873e-10 | 15.04991
184.59 | -1.207883e-10 | 15.05576
184.862 | -1.193934e-10 | 15.05286
185.184 | -1.214481e-10 | 15.05292
185.454 | -1.195736e-10 | 15.0543
185.779 | -1.241642e-10 | 15.05199
186.028 | -1.267064e-10 | 15.05321
186.352 | -1.277986e-10 | 15.05368
186.675 | -1.248834e-10 | 15.05265
187.001 | -1.269104e-10 | 15.05343
187.274 | -1.282152e-10 | 15.04966
187.6 | -1.057785e-10 | 15.05218
187.875 | -1.094798e-10 | 15.05271
188.201 | -1.055645e-10 | 15.05268
188.45 | -1.067383e-10 | 15.05252
188.802 | -1.080567e-10 | 15.05106
189.027 | -1.084933e-10 | 15.05106
189.378 | -1.056714e-10 | 15.04952
189.704 | -1.078083e-10 | 15.05048
189.981 | -1.079694e-10 | 15.05074
190.306 | -1.105661e-10 | 15.04951
190.555 | -1.100963e-10 | 15.05211
190.908 | -1.108779e-10 | 15.0507
191.184 | -1.098451e-10 | 15.04956
191.485 | -1.122387e-10 | 15.04605
191.761 | -1.193488e-10 | 15.05244
192.085 | -1.144517e-10 | 15.05113
192.386 | -1.153239e-10 | 15.05017
192.638 | -1.133676e-10 | 15.05189
192.963 | -1.180714e-10 | 15.05103
193.239 | -1.210886e-10 | 15.0512
193.589 | -1.079741e-10 | 15.0517
193.94 | -1.154713e-10 | 15.05095
194.191 | -1.181916e-10 | 15.05096
194.465 | -1.099847e-10 | 15.04914
194.79 | -1.160859e-10 | 15.05009
195.14 | -1.118403e-10 | 15.05023
195.416 | -1.164163e-10 | 15.04835
195.718 | -1.144949e-10 | 15.04821
195.992 | -1.184075e-10 | 15.05066
196.239 | -1.15931e-10 | 15.04908
196.594 | -1.102973e-10 | 15.05074
196.844 | -1.209527e-10 | 15.04937
197.196 | -1.196919e-10 | 15.0475
197.519 | -1.176143e-10 | 15.04278
197.77 | -1.199853e-10 | 15.05043
198.095 | -1.216856e-10 | 15.04998
198.344 | -1.19173e-10 | 15.04922
198.668 | -1.224749e-10 | 15.04888
198.991 | -1.179064e-10 | 15.04892
199.263 | -1.241052e-10 | 15.04757
199.61 | -1.199629e-10 | 15.04674
199.858 | -1.211011e-10 | 15.04779
200.181 | -1.237957e-10 | 15.04712
200.43 | -1.24242e-10 | 15.04522
200.779 | -1.297919e-10 | 15.04516
201.03 | -1.30604e-10 | 15.04643
201.353 | -1.241475e-10 | 15.04667
201.704 | -1.259215e-10 | 15.04667
201.954 | -1.264115e-10 | 15.04594
202.305 | -1.291218e-10 | 15.04555
202.582 | -1.263535e-10 | 15.04428
202.833 | -1.280514e-10 | 15.04668
203.157 | -1.258741e-10 | 15.04704
203.484 | -1.26954e-10 | 15.04557
203.735 | -1.265739e-10 | 15.04634
204.06 | -1.317356e-10 | 15.04666
204.413 | -1.329489e-10 | 15.04512
204.662 | -1.346534e-10 | 15.04679
205.015 | -1.372944e-10 | 15.04503
205.265 | -1.508194e-10 | 15.04716
205.592 | -1.374578e-10 | 15.04666
205.842 | -1.417075e-10 | 15.04667
206.168 | -1.409175e-10 | 15.04692
206.493 | -1.388825e-10 | 15.04459
206.744 | -1.311021e-10 | 15.04651
207.07 | -1.315314e-10 | 15.046
207.396 | -1.383769e-10 | 15.04578
207.671 | -1.398911e-10 | 15.04458
207.998 | -1.360744e-10 | 15.04466
208.248 | -1.391522e-10 | 15.04454
208.598 | -1.415286e-10 | 15.04501
208.899 | -1.386123e-10 | 15.0456
209.175 | -1.436878e-10 | 15.04487
209.498 | -1.364152e-10 | 15.04528
209.775 | -1.474255e-10 | 15.04417
210.075 | -1.448169e-10 | 15.04412
210.399 | -1.487199e-10 | 15.04624
210.701 | -1.490212e-10 | 15.04575
211.001 | -1.494846e-10 | 15.04215
211.276 | -1.520508e-10 | 15.04428
211.551 | -1.523916e-10 | 15.04351
211.827 | -1.541939e-10 | 15.04581
212.202 | -1.495651e-10 | 15.04321
212.453 | -1.538872e-10 | 15.04458
212.727 | -1.610289e-10 | 15.04544
213.102 | -1.542413e-10 | 15.04519
213.374 | -1.583976e-10 | 15.04297
213.72 | -1.577642e-10 | 15.04224
213.968 | -1.565381e-10 | 15.04444
214.291 | -1.512928e-10 | 15.04155
214.54 | -1.562294e-10 | 15.04339
214.887 | -1.543564e-10 | 15.04025
215.161 | -1.589392e-10 | 15.04095
215.486 | -1.616777e-10 | 15.04132
215.735 | -1.605155e-10 | 15.04181
216.06 | -1.634584e-10 | 15.04151
216.409 | -1.606894e-10 | 15.04029
216.657 | -1.651646e-10 | 15.0414
217.008 | -1.812877e-10 | 15.0409
217.258 | -1.805916e-10 | 15.04002
217.61 | -1.714243e-10 | 15.04001
217.96 | -1.762772e-10 | 15.0407
218.234 | -1.840939e-10 | 15.03541
218.486 | -1.68382e-10 | 15.04123
218.764 | -1.764169e-10 | 15.0404
219.09 | -1.652578e-10 | 15.04052
219.394 | -1.702893e-10 | 15.04163
219.646 | -1.689961e-10 | 15.04162
219.975 | -1.744852e-10 | 15.0423
220.303 | -1.710387e-10 | 15.0425
220.58 | -1.732842e-10 | 15.04188
220.831 | -1.802276e-10 | 15.04329
221.155 | -1.740103e-10 | 15.04195
221.506 | -1.799947e-10 | 15.04125
221.756 | -1.791231e-10 | 15.04122
222.105 | -1.774951e-10 | 15.04161
222.355 | -1.809591e-10 | 15.03909
222.678 | -1.778813e-10 | 15.04161
222.929 | -1.778374e-10 | 15.04143
223.277 | -1.781507e-10 | 15.04098
223.602 | -1.829401e-10 | 15.04047
223.851 | -1.7994e-10 | 15.04191
224.176 | -1.773256e-10 | 15.04145
224.501 | -1.790404e-10 | 15.04077
224.753 | -1.823284e-10 | 15.04094
225.077 | -1.848479e-10 | 15.04064
225.427 | -1.86897e-10 | 15.04016
225.677 | -1.868063e-10 | 15.04154
225.953 | -1.848398e-10 | 15.04014
226.278 | -1.857623e-10 | 15.03957
226.602 | -1.874624e-10 | 15.03966
226.853 | -1.883494e-10 | 15.04114
227.178 | -1.90898e-10 | 15.04009
227.455 | -1.916554e-10 | 15.03928
227.779 | -1.905294e-10 | 15.0391
228.028 | -1.990061e-10 | 15.04095
228.351 | -1.957809e-10 | 15.04021
228.674 | -1.994264e-10 | 15.04015
228.995 | -2.006572e-10 | 15.03904
229.267 | -1.984276e-10 | 15.03625
229.591 | -1.940585e-10 | 15.03902
229.841 | -1.980925e-10 | 15.03887
230.164 | -2.004961e-10 | 15.03894
230.488 | -1.94365e-10 | 15.03747
230.764 | -2.037415e-10 | 15.0368
231.092 | -2.12829e-10 | 15.03532
231.367 | -2.14812e-10 | 15.0356
231.695 | -2.16273e-10 | 15.03863
231.973 | -2.17633e-10 | 15.03781
232.298 | -2.19171e-10 | 15.03927
232.549 | -2.2165e-10 | 15.03835
232.898 | -2.16458e-10 | 15.03741
233.149 | -2.14085e-10 | 15.0391
233.473 | -2.22505e-10 | 15.03838
233.798 | -2.19302e-10 | 15.03833
234.049 | -2.29161e-10 | 15.03841
234.372 | -2.21848e-10 | 15.03766
234.723 | -2.31213e-10 | 15.03744
234.974 | -2.28849e-10 | 15.03675
235.297 | -2.22185e-10 | 15.03815
235.574 | -2.20657e-10 | 15.03703
235.898 | -2.21657e-10 | 15.03725
236.224 | -2.20833e-10 | 15.0372
236.476 | -2.19522e-10 | 15.03645
236.801 | -2.16149e-10 | 15.03723
237.076 | -2.16286e-10 | 15.03805
237.401 | -2.07206e-10 | 15.03791
237.652 | -2.25992e-10 | 15.03763
237.976 | -2.19993e-10 | 15.03739
238.252 | -2.30342e-10 | 15.03544
238.527 | -2.28916e-10 | 15.03629
238.878 | -2.33833e-10 | 15.03614
239.129 | -2.39318e-10 | 15.03788
239.453 | -2.381e-10 | 15.03742
239.778 | -2.30511e-10 | 15.03689
240.054 | -2.39782e-10 | 15.03647
240.379 | -2.54285e-10 | 15.0363
240.629 | -2.54266e-10 | 15.03735
240.954 | -3.38201e-10 | 15.03696
241.279 | -4.37443e-10 | 15.03713
241.531 | -6.41642e-10 | 15.03667
241.855 | -1.56732e-09 | 15.03404
242.155 | -8.48111e-09 | 15.03545
242.431 | -2.72414e-08 | 15.0358
242.782 | -3.24988e-08 | 15.03591
243.031 | -3.53893e-08 | 15.0371
243.357 | -4.11542e-08 | 15.03745
243.682 | -5.37845e-08 | 15.03628
243.956 | -5.02545e-08 | 15.03559
244.278 | -8.457e-08 | 15.03485
244.6 | -5.82843e-08 | 15.0361
244.872 | -4.87583e-08 | 15.03529
245.195 | -4.20542e-08 | 15.03476
245.467 | -4.54089e-08 | 15.0344
245.791 | -3.86789e-08 | 15.03382
246.04 | -3.4648e-08 | 15.03501
246.365 | -3.68605e-08 | 15.0349
246.691 | -2.99631e-08 | 15.03477
246.941 | -1.95599e-08 | 15.03131
247.241 | -1.88878e-08 | 15.03433
247.59 | -2.21547e-08 | 15.0316
247.867 | -1.582795e-08 | 15.03337
248.143 | -1.519472e-08 | 15.03446
248.467 | -1.175714e-08 | 15.0338
248.742 | -1.124985e-08 | 15.03466
249.068 | -1.201906e-08 | 15.03419
249.395 | -1.117088e-08 | 15.03394
249.67 | -1.27637e-08 | 15.03354
249.995 | -1.358238e-08 | 15.03351
250.247 | -1.382993e-08 | 15.03493
250.573 | -1.199976e-08 | 15.03501
250.897 | -1.2739e-08 | 15.03383
251.172 | -1.081789e-08 | 15.03336
251.499 | -1.075634e-08 | 15.03288
251.747 | -1.02604e-08 | 15.03441
252.074 | -1.242648e-08 | 15.03411
252.426 | -1.234234e-08 | 15.03284
252.676 | -1.10644e-08 | 15.03305
252.976 | -1.377737e-08 | 15.03337
253.302 | -1.273952e-08 | 15.03298
253.577 | -1.218984e-08 | 15.03365
253.903 | -1.402625e-08 | 15.03332
254.154 | -1.177619e-08 | 15.03357
254.503 | -1.250915e-08 | 15.03294
254.753 | -9.8566e-09 | 15.03406
255.03 | -1.185473e-08 | 15.03371
255.38 | -1.097447e-08 | 15.03287
255.63 | -9.43535e-09 | 15.03424
255.955 | -1.305359e-08 | 15.03381
256.306 | -2.92082e-10 | 15.03177
256.58 | -2.95237e-10 | 15.03285
256.83 | -2.9866e-10 | 15.03394
257.156 | -3.05075e-10 | 15.03386
257.507 | -2.91257e-10 | 15.03307
257.755 | -2.92304e-10 | 15.03239
258.082 | -3.04524e-10 | 15.03417
258.358 | -3.07232e-10 | 15.03252
258.807 | -3.20066e-10 | 15.02757
259.006 | -3.04092e-10 | 15.03191
259.282 | -2.99676e-10 | 15.03119
259.558 | -3.01824e-10 | 15.03126
259.881 | -3.00141e-10 | 15.03289
260.157 | -3.01013e-10 | 15.03358
260.504 | -3.32798e-10 | 15.03268
260.758 | -3.33441e-10 | 15.03055
261.031 | -3.02652e-10 | 15.03246
261.377 | -2.95928e-10 | 15.03161
261.699 | -3.33063e-10 | 15.03257
261.974 | -1.046707e-07 | 15.03077
262.271 | -1.296986e-07 | 15.03131
262.595 | -2.35239e-07 | 15.02926
262.869 | -3.25561e-07 | 15.03126
263.143 | -3.13669e-07 | 15.03112
263.492 | -3.15224e-07 | 15.03012
263.743 | -2.16801e-07 | 15.03163
264.068 | -3.73776e-07 | 15.03167
264.395 | -4.01582e-07 | 15.03158
264.683 | -3.84376e-07 | 15.03169
264.944 | -3.71075e-07 | 15.03338
265.228 | -3.67913e-07 | 15.03452
265.554 | -3.31711e-07 | 15.0338
265.905 | -2.74491e-07 | 15.0336
266.153 | -3.27719e-10 | 15.03054
266.499 | -3.28243e-10 | 15.03341
266.77 | -3.28284e-10 | 15.03262
267.089 | -3.3276e-10 | 15.0317
267.337 | -3.88524e-10 | 15.0324
267.683 | -3.3806e-10 | 15.03132
267.929 | -3.29706e-10 | 15.03173
268.252 | -2.91028e-10 | 15.03173
268.599 | -3.1696e-10 | 15.00427
269.122 | -3.11448e-10 | 15.0288
269.322 | -3.16336e-10 | 15.03095
269.521 | -3.29477e-10 | 15.02898
269.796 | -3.30688e-10 | 15.02968
270.043 | -3.2185e-10 | 15.0309
270.395 | -3.24494e-10 | 15.02986
270.645 | -3.1076e-10 | 15.02996
270.995 | -3.39496e-10 | 15.03065
271.247 | -3.48241e-10 | 15.02981
271.596 | -3.2665e-10 | 15.02915
271.87 | -3.4227e-10 | 15.0295
272.198 | -3.30624e-10 | 15.02913
272.472 | -3.6275e-10 | 15.03032
272.773 | -3.61602e-10 | 15.03081
273.123 | -3.44585e-10 | 15.02968
273.373 | -3.4671e-10 | 15.02982
273.724 | -3.39751e-10 | 15.02956
273.973 | -3.42596e-10 | 15.02974
274.324 | -3.48343e-10 | 15.02951
274.574 | -3.51474e-10 | 15.03054
274.9 | -3.60261e-10 | 15.02995
275.176 | -3.51131e-10 | 15.02806
275.451 | -3.53981e-10 | 15.03056
275.776 | -3.58005e-10 | 15.02974
276.051 | -3.52787e-10 | 15.02952
276.401 | -3.58059e-10 | 15.02883
276.677 | -3.62776e-10 | 15.02829
276.953 | -3.6682e-10 | 15.03011
277.229 | -3.49387e-10 | 15.02954
277.577 | -3.50572e-10 | 15.02962
277.878 | -3.74028e-10 | 15.02941
278.178 | -3.71692e-10 | 15.03008
278.479 | -3.76292e-10 | 15.02987
278.754 | -3.82808e-10 | 15.0296
279.103 | -3.68375e-10 | 15.02725
279.375 | -3.86001e-10 | 15.02984
279.723 | -3.78819e-10 | 15.02735
279.998 | -3.82548e-10 | 15.0293
280.293 | -4.17891e-10 | 15.02853
280.568 | -4.14443e-10 | 15.0274
280.918 | -4.11491e-10 | 15.0279
281.192 | -3.91952e-10 | 15.02864
281.516 | -4.16709e-10 | 15.02684
281.789 | -3.619e-10 | 15.02717
282.067 | -4.27151e-10 | 15.02783
282.392 | -4.19765e-10 | 15.02785
282.667 | -4.12889e-10 | 15.02853
282.942 | -4.20181e-10 | 15.02863
283.269 | -4.11966e-10 | 15.02786
283.544 | -4.06424e-10 | 15.02855
283.87 | -4.5398e-10 | 15.02822
284.22 | -4.52444e-10 | 15.02775
284.472 | -4.4279e-10 | 15.02831
284.748 | -4.49134e-10 | 15.02779
285.097 | -4.57008e-10 | 15.0287
285.349 | -4.42364e-10 | 15.02801
285.699 | -4.57373e-10 | 15.02715
285.949 | -4.60958e-10 | 15.02822
286.3 | -4.63433e-10 | 15.02858
286.575 | -4.72233e-10 | 15.02731
286.926 | -4.3708e-10 | 15.02705
287.226 | -4.40324e-10 | 15.02723
287.502 | -4.56972e-10 | 15.02799
287.778 | -4.48352e-10 | 15.02697
288.052 | -4.39417e-10 | 15.02876
288.402 | -4.5418e-10 | 15.02714
288.652 | -4.44291e-10 | 15.02811
289.001 | -4.69635e-10 | 15.02804
289.277 | -4.49793e-10 | 15.02715
289.553 | -4.69904e-10 | 15.02789
289.903 | -4.61055e-10 | 15.02681
290.178 | -4.53612e-10 | 15.02624
290.453 | -4.48365e-10 | 15.02674
290.779 | -4.67078e-10 | 15.02825
291.054 | -4.61583e-10 | 15.02634
291.405 | -4.77265e-10 | 15.02718
291.655 | -4.7543e-10 | 15.02826
292.005 | -4.91039e-10 | 15.0264
292.28 | -4.82743e-10 | 15.02814
292.579 | -4.90339e-10 | 15.02477
292.855 | -4.85938e-10 | 15.0271
293.156 | -4.9521e-10 | 15.02733
293.48 | -4.82537e-10 | 15.02754
293.756 | -4.96886e-10 | 15.02755
294.081 | -4.73957e-10 | 15.02727
294.357 | -5.06243e-10 | 15.02745
294.631 | -4.9911e-10 | 15.02804
294.957 | -5.12187e-10 | 15.02766
295.307 | -5.08352e-10 | 15.02722
295.557 | -5.16135e-10 | 15.02737
295.832 | -5.23173e-10 | 15.02754
296.156 | -5.21653e-10 | 15.02709
296.432 | -4.99451e-10 | 15.02683
296.782 | -5.20416e-10 | 15.0263
297.032 | -4.9347e-10 | 15.02718
297.383 | -4.98157e-10 | 15.02596
297.631 | -5.15193e-10 | 15.02701
297.956 | -5.22183e-10 | 15.02695
298.28 | -5.30112e-10 | 15.02671
298.555 | -5.18408e-10 | 15.02653
298.827 | -5.1281e-10 | 15.02659
299.175 | -5.25358e-10 | 15.02544
299.447 | -5.29376e-10 | 15.02458
299.747 | -5.37503e-10 | 15.02608
300.095 | -5.41476e-10 | 15.02558
300.345 | -5.30474e-10 | 15.02614
300.693 | -5.42543e-10 | 15.02508
300.969 | -5.56989e-10 | 15.02512
301.292 | -5.1714e-10 | 15.02487
301.569 | -5.57604e-10 | 15.02513
301.89 | -5.36533e-10 | 15.0258
302.167 | -5.42858e-10 | 15.02553
302.444 | -5.44842e-10 | 15.02517
302.795 | -5.64724e-10 | 15.02472
303.046 | -5.62791e-10 | 15.02526
303.395 | -5.60877e-10 | 15.02582
303.671 | -4.81389e-10 | 15.02534
303.945 | -3.94259e-10 | 15.02603
304.297 | -4.05988e-10 | 15.02454
304.572 | -4.15287e-10 | 15.02429
304.924 | -4.20078e-10 | 15.02507
305.173 | -4.26211e-10 | 15.0258
305.499 | -4.97203e-10 | 15.02569
305.775 | -4.75051e-10 | 15.02567
306.124 | -4.77549e-10 | 15.02525
306.375 | -5.01544e-10 | 15.02614
306.726 | -4.86288e-10 | 15.02529
306.976 | -4.89965e-10 | 15.02589
307.251 | -4.6173e-10 | 15.02597
307.576 | -5.12217e-10 | 15.02527
307.853 | -5.05686e-10 | 15.02509
308.127 | -4.72306e-10 | 15.02549
308.478 | -5.02976e-10 | 15.02604
308.752 | -4.82407e-10 | 15.02355
309.053 | -5.2144e-10 | 15.02499
309.379 | -5.13132e-10 | 15.02555
309.653 | -5.30148e-10 | 15.02444
310.003 | -5.3612e-10 | 15.02493
310.252 | -5.36196e-10 | 15.02516
310.529 | -5.09324e-10 | 15.02587
310.879 | -5.1441e-10 | 15.02582
311.153 | -5.46506e-10 | 15.02392
311.429 | -5.15745e-10 | 15.02499
311.778 | -5.09254e-10 | 15.02423
312.029 | -5.16159e-10 | 15.02511
312.379 | -5.5376e-10 | 15.0243
312.654 | -5.34526e-10 | 15.02427
312.979 | -5.58726e-10 | 15.02525
313.255 | -5.36868e-10 | 15.0241
313.581 | -5.37382e-10 | 15.02495
313.855 | -5.63768e-10 | 15.02479
314.13 | -5.52644e-10 | 15.02489
314.481 | -5.51863e-10 | 15.02412
314.756 | -5.24057e-10 | 15.02477
315.081 | -5.2658e-10 | 15.02467
315.356 | -5.56376e-10 | 15.02499
315.632 | -5.4492e-10 | 15.02527
315.98 | -5.53048e-10 | 15.02525
316.257 | -5.52923e-10 | 15.02402
316.581 | -5.69672e-10 | 15.02491
316.856 | -5.77264e-10 | 15.02473
317.131 | -5.85857e-10 | 15.02494
317.457 | -6.09631e-10 | 15.0245
317.756 | -5.8302e-10 | 15.02323
318.031 | -5.65728e-10 | 15.02452
318.382 | -5.64567e-10 | 15.02495
318.656 | -5.56181e-10 | 15.02472
318.932 | -5.68197e-10 | 15.02493
319.283 | -5.83831e-10 | 15.02382
319.557 | -6.14298e-10 | 15.02376
319.832 | -6.09409e-10 | 15.0238
320.18 | -6.18378e-10 | 15.02414
320.454 | -6.14541e-10 | 15.02408
320.802 | -6.18193e-10 | 15.0236
321.076 | -6.17244e-10 | 15.02367
321.401 | -6.03482e-10 | 15.02354
321.699 | -5.5318e-10 | 15.02316
321.948 | -5.57552e-10 | 15.0236
322.3 | -5.62773e-10 | 15.02229
322.574 | -5.92049e-10 | 15.02349
322.849 | -5.83735e-10 | 15.0237
323.2 | -5.58121e-10 | 15.02389
323.476 | -5.69916e-10 | 15.02348
323.751 | -5.93716e-10 | 15.0239
324.027 | -5.84237e-10 | 15.02389
324.376 | -6.11991e-10 | 15.02331
324.627 | -5.85246e-10 | 15.0239
324.977 | -5.89179e-10 | 15.02321
325.276 | -5.97776e-10 | 15.02316
325.552 | -6.32586e-10 | 15.02296
325.903 | -6.51463e-10 | 15.02268