## Settings
Sample Info
Comments
Additional Comments | No additional comments
Function | CPG
Speed | SLOW
Measurement Parameters
Frequency [KHz] | 100
Level (Voltage) | 0.03
Start Bias | 3
Step Bias | -0.1
Stop Bias | -3
Time
Date | 8.4.2024
Clock | 16:4:47

## Measurements
Voltage | Capacitance | Conductance
3 | 2.89809e-10 | 1.74625e-05
2.9 | 2.8946e-10 | 1.75008e-05
2.8 | 2.89084e-10 | 1.73803e-05
2.7 | 2.88624e-10 | 1.73226e-05
2.6 | 2.87988e-10 | 1.71986e-05
2.5 | 2.87283e-10 | 1.71413e-05
2.4 | 2.86686e-10 | 1.70054e-05
2.3 | 2.85866e-10 | 1.69579e-05
2.2 | 2.85128e-10 | 1.68954e-05
2.1 | 2.84157e-10 | 1.67681e-05
2 | 2.83288e-10 | 1.66801e-05
1.9 | 2.82135e-10 | 1.65937e-05
1.8 | 2.81034e-10 | 1.64935e-05
1.7 | 2.79807e-10 | 1.62932e-05
1.6 | 2.78561e-10 | 1.6197e-05
1.5 | 2.77316e-10 | 1.6083e-05
1.4 | 2.75981e-10 | 1.59247e-05
1.3 | 2.74547e-10 | 1.57672e-05
1.2 | 2.7323e-10 | 1.55897e-05
1.1 | 2.71906e-10 | 1.54176e-05
1 | 2.70703e-10 | 1.53109e-05
0.9 | 2.6971e-10 | 1.52036e-05
0.8 | 2.68903e-10 | 1.51251e-05
0.7 | 2.68124e-10 | 1.51329e-05
0.6 | 2.67737e-10 | 1.50938e-05
0.5 | 2.67449e-10 | 1.51874e-05
0.4 | 2.6735e-10 | 1.52636e-05
0.3 | 2.67208e-10 | 1.54088e-05
0.2 | 2.67195e-10 | 1.56447e-05
0.1 | 2.67084e-10 | 1.58285e-05
0 | 2.66744e-10 | 1.62744e-05
-0.1 | 2.66253e-10 | 1.66959e-05
-0.2 | 2.65415e-10 | 1.73812e-05
-0.3 | 2.64182e-10 | 1.81907e-05
-0.4 | 2.62375e-10 | 1.92266e-05
-0.5 | 2.5983e-10 | 2.03831e-05
-0.6 | 2.565e-10 | 2.18373e-05
-0.7 | 2.5207e-10 | 2.33458e-05
-0.8 | 2.46714e-10 | 2.48062e-05
-0.9 | 2.40197e-10 | 2.61036e-05
-1 | 2.32883e-10 | 2.70418e-05
-1.1 | 2.25007e-10 | 2.74694e-05
-1.2 | 2.16855e-10 | 2.7295e-05
-1.3 | 2.0878e-10 | 2.64238e-05
-1.4 | 2.01545e-10 | 2.50868e-05
-1.5 | 1.95039e-10 | 2.33709e-05
-1.6 | 1.89433e-10 | 2.14452e-05
-1.7 | 1.84672e-10 | 1.94575e-05
-1.8 | 1.80518e-10 | 1.75618e-05
-1.9 | 1.77009e-10 | 1.58245e-05
-2 | 1.7399e-10 | 1.4462e-05
-2.1 | 1.71684e-10 | 1.35501e-05
-2.2 | 1.6994e-10 | 1.28412e-05
-2.3 | 1.6872e-10 | 1.25405e-05
-2.4 | 1.67671e-10 | 1.23143e-05
-2.5 | 1.66911e-10 | 1.21455e-05
-2.6 | 1.66229e-10 | 1.19744e-05
-2.7 | 1.657e-10 | 1.18662e-05
-2.8 | 1.65162e-10 | 1.17841e-05
-2.9 | 1.64738e-10 | 1.16534e-05
-3 | 1.64375e-10 | 1.15343e-05