## Settings
Sample Info
Comments
Additional Comments | No Comments Provided
Function | CPG
Speed | SLOW
Measurement Parameters
Frequency [KHz] | 100
Level (Voltage) | 0.03
Start Bias | 5
Step Bias | -0.1
Stop Bias | -5
Time
Date | 8.4.2024
Clock | 16:8:48

## Measurements
Voltage | Capacitance | Conductance
5 | 2.8419e-10 | 4.92552e-05
4.9 | 2.85305e-10 | 5.23971e-05
4.8 | 2.8586e-10 | 5.29526e-05
4.7 | 2.84157e-10 | 4.98753e-05
4.6 | 2.85396e-10 | 4.89106e-05
4.5 | 2.8716e-10 | 4.8724e-05
4.4 | 2.84661e-10 | 5.41139e-05
4.3 | 2.87976e-10 | 5.20178e-05
4.2 | 2.84761e-10 | 5.01343e-05
4.1 | 2.86101e-10 | 5.04366e-05
4 | 2.85016e-10 | 4.96638e-05
3.9 | 2.84759e-10 | 4.94482e-05
3.8 | 2.84588e-10 | 4.92495e-05
3.7 | 2.84711e-10 | 4.8383e-05
3.6 | 2.84429e-10 | 4.77883e-05
3.5 | 2.84147e-10 | 4.75403e-05
3.4 | 2.83858e-10 | 4.76671e-05
3.3 | 2.83592e-10 | 4.75074e-05
3.2 | 2.83222e-10 | 4.73e-05
3.1 | 2.83026e-10 | 4.7055e-05
3 | 2.82564e-10 | 4.68506e-05
2.9 | 2.82223e-10 | 4.66645e-05
2.8 | 2.81685e-10 | 4.64372e-05
2.7 | 2.81125e-10 | 4.62497e-05
2.6 | 2.80598e-10 | 4.60639e-05
2.5 | 2.80137e-10 | 4.58652e-05
2.4 | 2.79392e-10 | 4.56978e-05
2.3 | 2.78766e-10 | 4.53977e-05
2.2 | 2.78018e-10 | 4.52175e-05
2.1 | 2.77212e-10 | 4.48969e-05
2 | 2.76312e-10 | 4.46379e-05
1.9 | 2.75406e-10 | 4.43554e-05
1.8 | 2.74393e-10 | 4.39962e-05
1.7 | 2.7332e-10 | 4.3684e-05
1.6 | 2.72201e-10 | 4.32202e-05
1.5 | 2.71007e-10 | 4.27443e-05
1.4 | 2.6984e-10 | 4.21469e-05
1.3 | 2.68616e-10 | 4.1622e-05
1.2 | 2.67436e-10 | 4.08764e-05
1.1 | 2.66454e-10 | 3.98266e-05
1 | 2.65519e-10 | 3.86751e-05
0.9 | 2.64696e-10 | 3.71706e-05
0.8 | 2.64396e-10 | 3.48428e-05
0.7 | 2.64425e-10 | 3.15121e-05
0.6 | 2.65363e-10 | 2.61123e-05
0.5 | 2.66724e-10 | 1.93552e-05
0.4 | 2.67474e-10 | 1.59418e-05
0.3 | 2.67592e-10 | 1.55057e-05
0.2 | 2.67553e-10 | 1.56327e-05
0.1 | 2.67494e-10 | 1.5827e-05
0 | 2.6734e-10 | 1.61354e-05
-0.1 | 2.6716e-10 | 1.65636e-05
-0.2 | 2.66645e-10 | 1.70511e-05
-0.3 | 2.65639e-10 | 1.77918e-05
-0.4 | 2.64206e-10 | 1.86855e-05
-0.5 | 2.62336e-10 | 1.9733e-05
-0.6 | 2.59585e-10 | 2.09552e-05
-0.7 | 2.55895e-10 | 2.23922e-05
-0.8 | 2.51402e-10 | 2.39022e-05
-0.9 | 2.45781e-10 | 2.52189e-05
-1 | 2.38955e-10 | 2.64218e-05
-1.1 | 2.31541e-10 | 2.72359e-05
-1.2 | 2.23667e-10 | 2.74876e-05
-1.3 | 2.15553e-10 | 2.71268e-05
-1.4 | 2.07669e-10 | 2.61324e-05
-1.5 | 2.00447e-10 | 2.46647e-05
-1.6 | 1.94023e-10 | 2.29757e-05
-1.7 | 1.88464e-10 | 2.09995e-05
-1.8 | 1.83744e-10 | 1.90038e-05
-1.9 | 1.79623e-10 | 1.71375e-05
-2 | 1.75975e-10 | 1.54726e-05
-2.1 | 1.73395e-10 | 1.43855e-05
-2.2 | 1.71224e-10 | 1.35119e-05
-2.3 | 1.69633e-10 | 1.29413e-05
-2.4 | 1.68425e-10 | 1.25961e-05
-2.5 | 1.67485e-10 | 1.23848e-05
-2.6 | 1.66646e-10 | 1.22387e-05
-2.7 | 1.65943e-10 | 1.20706e-05
-2.8 | 1.65377e-10 | 1.19858e-05
-2.9 | 1.64813e-10 | 1.19067e-05
-3 | 1.64295e-10 | 1.17452e-05
-3.1 | 1.63924e-10 | 1.16669e-05
-3.2 | 1.63469e-10 | 1.14861e-05
-3.3 | 1.63062e-10 | 1.13673e-05
-3.4 | 1.62572e-10 | 1.12448e-05
-3.5 | 1.62128e-10 | 1.11104e-05
-3.6 | 1.61864e-10 | 1.09758e-05
-3.7 | 1.61466e-10 | 1.08799e-05
-3.8 | 1.61099e-10 | 1.07585e-05
-3.9 | 1.60864e-10 | 1.06829e-05
-4 | 1.6055e-10 | 1.0438e-05
-4.1 | 1.60244e-10 | 1.0241e-05
-4.2 | 1.59875e-10 | 1.00561e-05
-4.3 | 1.59436e-10 | 9.69387e-06
-4.4 | 1.59082e-10 | 9.34803e-06
-4.5 | 1.58669e-10 | 8.86916e-06
-4.6 | 1.58191e-10 | 8.34482e-06
-4.7 | 1.57468e-10 | 7.85355e-06
-4.8 | 1.56702e-10 | 7.25755e-06
-4.9 | 1.5581e-10 | 6.66876e-06
-5 | 1.54467e-10 | 6.0805e-06