## Settings
Sample Info | sn303, dot d6, run 01
Sample Description | +5/+5/-2
Major Measurement Parameters
Starting Temperature | 337.001
Initial Temperature | 81
Final Temperature | 380
Preliminary Voltage | 5
Pulse Voltage | 5
Pulse Time | 20
Measurement Voltage | -2
Subsidiary Measurement Parameters
Step | 0.3
Accuracy Step | 0.1
Accuracy Stable | 0.5
Accuracy End | 0.2
Lakeshore TC Parameters
Ramp | 10
Range | 3
P | 100
I | 50
D | 20
Keysight EM Parameters
NPLC | 10
Measurecount | 1
Time
Date | 17.10.2023
clock | 20:15:47

## Stabilization
Temperature | Current
336.055 | 6.0491e-10
335.202 | 5.3006e-10
334.36 | 5.3086e-10
333.531 | 5.2955e-10
332.797 | 5.1547e-10
331.826 | 5.1056e-10
331.073 | 5.1242e-10
330.209 | 5.0992e-10
329.252 | 5.1172e-10
328.507 | 5.0685e-10
327.602 | 5.0319e-10
326.656 | 5.1379e-10
325.92 | 5.1513e-10
324.87 | 4.7306e-10
323.982 | 5.145e-10
323.098 | 5.1594e-10
322.145 | 5.1332e-10
321.281 | 5.1249e-10
320.241 | 5.1057e-10
319.369 | 5.1621e-10
318.548 | 5.1595e-10
317.52 | 5.1875e-10
316.697 | 5.1631e-10
315.731 | 5.1752e-10
314.901 | 4.045e-10
313.884 | 4.7898e-10
312.969 | 4.8851e-10
312.09 | 4.562e-10
311.114 | 4.6848e-10
310.241 | 4.933e-10
309.205 | 4.9699e-10
308.369 | 5.0111e-10
307.407 | 5.027e-10
306.524 | 5.077e-10
305.562 | 5.0741e-10
304.626 | 5.0253e-10
303.803 | 5.0129e-10
302.888 | 5.0818e-10
302.022 | 5.0369e-10
301.033 | 5.0461e-10
300.197 | 5.0903e-10
299.408 | 5.0534e-10
298.403 | 5.0133e-10
297.611 | 4.9759e-10
296.778 | 4.9503e-10
295.741 | 4.985e-10
294.949 | 5.0227e-10
293.939 | 5.0107e-10
293.142 | 5.0209e-10
292.267 | 5.0681e-10
291.403 | 5.0462e-10
290.488 | 5.0563e-10
289.661 | 5.0179e-10
288.95 | 4.9509e-10
288.012 | 4.9716e-10
287.212 | 4.8695e-10
286.277 | 5.0457e-10
285.491 | 5.0384e-10
284.752 | 5.0033e-10
283.757 | 4.9994e-10
282.999 | 4.9859e-10
282.166 | 4.9375e-10
281.318 | 4.9295e-10
280.495 | 4.9611e-10
279.581 | 4.9608e-10
278.909 | 4.9297e-10
277.914 | 4.9511e-10
277.172 | 4.6528e-10
272.969 | 2.52074e-13
272.326 | 1.90166e-13
271.439 | 1.61702e-13
270.721 | 2.09886e-13
269.819 | 1.27234e-13
269.102 | 9.4331e-14
268.198 | 6.2425e-14
267.478 | 4.2287e-14
266.736 | 3.071e-14
265.942 | 2.7819e-14
265.275 | 2.4881e-14
264.667 | 2.242e-14
263.968 | 1.6882e-14
263.252 | 1.6871e-14
262.535 | 2.0586e-14
261.911 | 1.5181e-14
261.113 | 2.3063e-14
260.546 | 2.8611e-14
259.86 | 2.6608e-14
259.271 | 2.833e-14
258.7 | 2.4722e-14
258.018 | 2.5962e-14
257.426 | 1.7712e-14
256.742 | 2.5161e-14
256.262 | 2.6224e-14
255.577 | 2.4294e-14
255.041 | 2.8525e-14
254.355 | 1.6645e-14
253.782 | 2.332e-14
253.135 | 1.5045e-14
252.495 | 2.0664e-14
251.927 | 2.5402e-14
251.305 | 2.4524e-14
250.841 | 2.2249e-14
250.186 | 2.3438e-14
249.719 | 2.2206e-14
249.105 | 1.8983e-14
248.74 | 1.5537e-14
248.147 | 2.7643e-14
247.778 | 2.7813e-14
247.167 | 2.6846e-14
246.835 | 3.0655e-14
246.284 | 2.1176e-14
246.002 | 2.9236e-14
245.408 | 1.6961e-14
245.118 | 2.3214e-14
244.496 | 2.3808e-14
244.204 | 1.9973e-14
243.624 | 1.3588e-14
243.339 | 1.5385e-14
242.79 | 2.5625e-14
242.523 | 2.0285e-14
241.963 | 2.2965e-14
241.644 | 1.8088e-14
241.161 | 2.9958e-14
240.859 | 1.8992e-14
240.511 | 2.2037e-14
240.153 | 1.9256e-14
239.81 | 1.8247e-14
239.435 | 2.3935e-14
239.148 | 2.7281e-14
238.75 | 2.8178e-14
238.56 | 2.3696e-14
238.225 | 2.4298e-14
238.1 | 2.6693e-14
237.915 | 2.1578e-14
237.825 | 2.2378e-14
237.618 | 2.8164e-14
237.549 | 2.0369e-14
237.481 | 1.3953e-14
237.411 | 2.0274e-14
237.302 | 3.1346e-14
237.232 | 2.187e-14
237.08 | 3.8376e-14
236.713 | 3.2938e-14
236.592 | 2.2287e-14
236.493 | 3.0692e-14
236.415 | 2.5383e-14
236.326 | 9.8737e-14
236.227 | 3.90267e-13
236.007 | 4.99801e-13
235.772 | 5.40195e-13
235.682 | 5.38026e-13
235.584 | 5.35645e-13
235.496 | 5.15056e-13
235.29 | 5.06298e-13
235.226 | 4.82795e-13
235.157 | 4.59578e-13
235.009 | 4.6224e-13
234.952 | 4.36076e-13
234.889 | 4.19713e-13
234.826 | 4.1276e-13
234.673 | 4.19022e-13
234.464 | 4.10503e-13
234.398 | 3.93151e-13
234.321 | 3.92825e-13
234.118 | 3.92893e-13
233.934 | 3.0967e-10
233.544 | 4.232e-11
233.407 | 1.47169e-11
233.221 | 3.656e-10
233.153 | 3.9297e-10
233.078 | 4.6087e-10
232.996 | 3.8206e-10
232.917 | 4.5166e-10
232.852 | 4.6073e-10
232.768 | 3.9721e-10
232.686 | 4.2816e-10
232.608 | 4.2894e-10
232.53 | 4.32e-10
232.392 | 4.3339e-10
232.251 | 4.3255e-10
232.115 | 4.3336e-10
231.864 | 4.3049e-10
231.788 | 4.3438e-10
231.689 | 4.3302e-10
231.521 | 4.3785e-10
231.402 | 4.3211e-10
231.319 | 4.3428e-10
231.242 | 4.3414e-10
231.154 | 4.3487e-10
231.059 | 4.4376e-10
230.891 | 4.3838e-10
230.74 | 4.3831e-10
230.67 | 4.4079e-10
230.575 | 4.4233e-10
230.485 | 4.4752e-10
230.395 | 4.483e-10
230.293 | 4.4368e-10
230.023 | 4.4212e-10
229.824 | 4.4406e-10
229.728 | 4.4589e-10
229.61 | 4.4716e-10
229.513 | 4.4978e-10
229.407 | 4.4934e-10
229.268 | 4.4706e-10
229.17 | 4.5196e-10
229.066 | 4.5087e-10
228.97 | 4.5251e-10
228.867 | 4.469e-10
228.762 | 4.4961e-10
228.645 | 4.4988e-10
228.542 | 4.4949e-10
228.437 | 4.4972e-10
228.331 | 4.537e-10
228.235 | 4.4778e-10
228.13 | 4.4881e-10
228.016 | 4.4765e-10
227.86 | 4.4693e-10
227.741 | 4.4464e-10
227.628 | 4.4321e-10
227.471 | 4.451e-10
227.359 | 4.4346e-10
227.244 | 4.42e-10
227.023 | 4.418e-10
226.891 | 4.408e-10
226.775 | 4.414e-10
226.659 | 4.4243e-10
226.542 | 4.442e-10
226.426 | 4.4486e-10
226.312 | 4.4511e-10
226.195 | 4.4801e-10
226.069 | 4.4558e-10
225.939 | 4.4197e-10
225.801 | 4.4169e-10
225.675 | 4.4095e-10
225.507 | 4.4104e-10
225.187 | 4.4047e-10
225.033 | 4.3812e-10
224.908 | 4.4172e-10
224.775 | 4.3938e-10
224.579 | 4.3865e-10
224.294 | 4.362e-10
224.108 | 4.3981e-10
223.959 | 4.3954e-10
223.82 | 4.3811e-10
223.684 | 4.3451e-10
223.549 | 4.3639e-10
223.4 | 4.4115e-10
223.221 | 4.3788e-10
223.036 | 4.3455e-10
222.844 | 4.4108e-10
222.692 | 4.3836e-10
222.56 | 4.3621e-10
222.414 | 4.3474e-10
222.269 | 4.4015e-10
222.119 | 4.3654e-10
221.964 | 4.3451e-10
221.814 | 4.4035e-10
221.66 | 4.447e-10
221.49 | 4.4092e-10
221.338 | 4.3631e-10
221.183 | 4.4395e-10
221.026 | 4.4284e-10
220.874 | 4.406e-10
220.725 | 4.3933e-10
220.557 | 4.4188e-10
220.389 | 4.4188e-10
220.235 | 4.3898e-10
220.08 | 4.3719e-10
219.914 | 4.385e-10
219.715 | 4.402e-10
219.527 | 4.4045e-10
219.341 | 4.3738e-10
219.154 | 4.3284e-10
218.978 | 4.3812e-10
218.797 | 4.3464e-10
218.625 | 4.3944e-10
218.447 | 4.4163e-10
218.273 | 4.3713e-10
218.104 | 4.3486e-10
217.935 | 4.4137e-10
217.767 | 4.3336e-10
217.597 | 4.3559e-10
217.431 | 4.3602e-10
217.276 | 4.3807e-10
217.11 | 4.3041e-10
216.944 | 4.2887e-10
216.771 | 4.3254e-10
216.603 | 4.3473e-10
216.431 | 4.3133e-10
216.258 | 4.3191e-10
216.089 | 4.3443e-10
215.912 | 4.2935e-10
215.736 | 4.3372e-10
215.577 | 4.3352e-10
215.402 | 4.2451e-10
215.23 | 4.2403e-10
215.059 | 4.2909e-10
214.881 | 4.2968e-10
214.712 | 4.2382e-10
214.447 | 4.2575e-10
214.274 | 4.2896e-10
214.088 | 4.2584e-10
213.901 | 4.3112e-10
213.727 | 4.3347e-10
213.545 | 4.2013e-10
213.367 | 4.2249e-10
213.192 | 4.2224e-10
213.017 | 4.2379e-10
212.837 | 4.2344e-10
212.662 | 4.1746e-10
212.476 | 4.25e-10
212.297 | 4.2305e-10
212.119 | 4.1926e-10
211.94 | 4.2591e-10
211.759 | 4.3035e-10
211.586 | 4.1917e-10
211.411 | 4.1537e-10
211.221 | 4.1742e-10
211.019 | 4.2181e-10
210.839 | 4.2377e-10
210.658 | 4.251e-10
210.483 | 4.1961e-10
210.302 | 4.1648e-10
210.118 | 4.2325e-10
209.939 | 4.2003e-10
209.763 | 4.1575e-10
209.582 | 4.1636e-10
209.406 | 4.1254e-10
209.228 | 4.1626e-10
209.053 | 4.1078e-10
208.878 | 4.126e-10
208.7 | 4.1358e-10
208.529 | 4.0763e-10
208.34 | 4.13e-10
208.162 | 4.1161e-10
207.998 | 4.1066e-10
207.821 | 4.0635e-10
207.642 | 4.1659e-10
207.459 | 4.0999e-10
207.283 | 4.1008e-10
207.09 | 4.1234e-10
206.914 | 4.073e-10
206.735 | 4.1022e-10
206.557 | 4.0189e-10
206.381 | 4.0246e-10
206.206 | 3.9975e-10
206.028 | 3.9573e-10
205.856 | 3.9429e-10
205.678 | 3.94e-10
205.501 | 3.8577e-10
205.34 | 3.8219e-10
205.169 | 3.8765e-10
204.998 | 3.7856e-10
204.808 | 3.8475e-10
204.633 | 3.8119e-10
204.46 | 3.7239e-10
204.288 | 3.6362e-10
204.116 | 3.7991e-10
203.941 | 3.7738e-10
203.758 | 3.7243e-10
203.585 | 3.7072e-10
203.407 | 3.6839e-10
203.234 | 3.6189e-10
203.053 | 3.6373e-10
202.879 | 3.6851e-10
202.7 | 3.7271e-10
202.518 | 3.7441e-10
202.353 | 4.5241e-10
202.18 | 4.4938e-10
202.01 | 4.4961e-10
201.83 | 4.503e-10
201.657 | 4.4968e-10
201.486 | 4.4897e-10
201.305 | 4.5556e-10
201.132 | 4.4995e-10
200.96 | 4.5457e-10
200.786 | 4.5399e-10
200.611 | 4.5193e-10
200.435 | 4.4969e-10
200.266 | 4.5169e-10
200.091 | 4.4937e-10
199.921 | 4.5084e-10
199.752 | 4.4855e-10
199.575 | 4.4933e-10
199.402 | 4.5453e-10
199.231 | 4.4571e-10
199.055 | 4.485e-10
198.885 | 4.5446e-10
198.714 | 4.4736e-10
198.541 | 4.4561e-10
198.369 | 4.4605e-10
198.19 | 4.4727e-10
197.998 | 4.4937e-10
197.828 | 4.4709e-10
197.665 | 4.4447e-10
197.457 | 4.4502e-10
197.278 | 4.443e-10
197.114 | 4.4334e-10
196.932 | 4.4325e-10
196.753 | 4.4158e-10
196.578 | 4.4409e-10
196.403 | 4.4511e-10
196.222 | 4.4484e-10
196.033 | 4.45e-10
195.859 | 4.4912e-10
195.684 | 4.4588e-10
195.51 | 4.4535e-10
195.324 | 4.4662e-10
195.151 | 4.4278e-10
194.962 | 4.4461e-10
194.786 | 4.4385e-10
194.607 | 4.4708e-10
194.429 | 4.4427e-10
194.254 | 4.4422e-10
194.081 | 4.4779e-10
193.899 | 4.4468e-10
193.708 | 4.4564e-10
193.535 | 4.4582e-10
193.363 | 4.4441e-10
193.188 | 4.4495e-10
193.012 | 4.4388e-10
192.842 | 4.4206e-10
192.671 | 4.4368e-10
192.495 | 4.363e-10
192.3 | 4.3901e-10
192.125 | 4.4043e-10
191.953 | 4.4134e-10
191.783 | 4.4357e-10
191.602 | 4.3899e-10
191.438 | 4.3864e-10
191.273 | 4.4417e-10
191.106 | 4.4148e-10
190.94 | 4.4833e-10
190.77 | 4.4277e-10
190.607 | 4.3993e-10
190.437 | 4.3845e-10
190.268 | 4.3708e-10
190.104 | 4.3992e-10
189.94 | 4.4486e-10
189.778 | 4.3877e-10
189.593 | 4.4125e-10
189.377 | 4.4151e-10
189.185 | 4.4444e-10
189 | 4.4069e-10
188.817 | 4.405e-10
188.632 | 4.4575e-10
188.453 | 4.4436e-10
188.278 | 4.4765e-10
188.105 | 4.4769e-10
187.936 | 4.4577e-10
187.758 | 4.4079e-10
187.585 | 4.4427e-10
187.405 | 4.4434e-10
187.236 | 4.4496e-10
187.047 | 4.5173e-10
186.868 | 4.4449e-10
186.71 | 4.4437e-10
186.542 | 4.4109e-10
186.377 | 4.3915e-10
186.218 | 4.4134e-10
186.058 | 4.4479e-10
185.904 | 4.457e-10
185.748 | 4.4666e-10
185.54 | 4.4057e-10
185.359 | 4.4304e-10
185.194 | 4.6345e-10
185.03 | 4.6173e-10
184.87 | 4.5915e-10
184.708 | 4.6458e-10
184.532 | 4.6231e-10
184.366 | 4.6105e-10
184.199 | 4.498e-10
184.028 | 4.4944e-10
183.857 | 4.491e-10
183.695 | 4.478e-10
183.529 | 4.4663e-10
183.362 | 4.5229e-10
183.182 | 4.4571e-10
183.015 | 4.4587e-10
182.851 | 4.45e-10
182.682 | 4.4612e-10
182.502 | 4.4796e-10
182.335 | 4.4606e-10
182.177 | 4.6117e-10
181.998 | 4.6731e-10
181.835 | 4.6675e-10
181.674 | 4.6458e-10
181.513 | 4.4069e-10
181.357 | 4.5595e-10
181.206 | 4.4672e-10
181.056 | 4.478e-10
180.911 | 4.5466e-10
180.768 | 4.4804e-10
180.628 | 4.5269e-10
180.491 | 4.5166e-10
180.357 | 4.5098e-10
180.222 | 4.4736e-10
180.084 | 4.4837e-10
179.948 | 4.428e-10
179.809 | 4.4786e-10
179.656 | 4.4757e-10
179.52 | 4.4241e-10
179.386 | 4.4561e-10
179.242 | 4.459e-10
179.107 | 4.4305e-10
178.971 | 4.4484e-10
178.839 | 4.4315e-10
178.708 | 4.4394e-10
178.575 | 4.4078e-10
178.439 | 4.3636e-10
178.31 | 4.4047e-10
178.184 | 4.3654e-10
178.061 | 4.3458e-10
177.94 | 3.8275e-10
177.824 | 4.687e-10
177.705 | 4.6316e-10
177.588 | 4.4371e-10
177.444 | 4.3482e-10
177.3 | 4.3186e-10
177.171 | 4.3e-10
177.039 | 4.3114e-10
176.912 | 4.31e-10
176.787 | 4.3291e-10
176.667 | 4.2852e-10
176.549 | 4.4217e-10
176.427 | 4.3882e-10
176.316 | 4.3761e-10
176.207 | 4.3644e-10
176.095 | 4.3266e-10
175.984 | 4.343e-10
175.858 | 4.3984e-10
175.731 | 4.4366e-10
175.609 | 4.3356e-10
175.495 | 4.371e-10
175.382 | 4.3644e-10
175.247 | 4.3204e-10
175.122 | 4.3649e-10
175.005 | 4.3829e-10
174.887 | 4.316e-10
174.77 | 4.3189e-10
174.654 | 4.3264e-10
174.542 | 4.2641e-10
174.433 | 4.2687e-10
174.316 | 4.2577e-10
174.211 | 4.2323e-10
174.109 | 4.3089e-10
174.007 | 4.2666e-10
173.909 | 4.3153e-10
173.812 | 4.2507e-10
173.717 | 4.2799e-10
173.624 | 4.2382e-10
173.532 | 4.2994e-10
173.43 | 4.2647e-10
173.335 | 4.2618e-10
173.238 | 4.2922e-10
173.141 | 4.2582e-10
173.046 | 4.3083e-10
172.951 | 4.2634e-10
172.856 | 4.3188e-10
172.774 | 4.2712e-10
172.687 | 4.3184e-10
172.595 | 4.286e-10
172.518 | 4.2851e-10
172.433 | 4.3266e-10
172.329 | 4.2843e-10
172.199 | 4.2822e-10
172.093 | 4.2799e-10
171.99 | 4.2599e-10
171.897 | 4.2814e-10
171.806 | 4.2762e-10
171.715 | 4.287e-10
171.603 | 4.2414e-10
171.499 | 4.2684e-10
171.402 | 4.2702e-10
171.307 | 4.2379e-10
171.219 | 4.2926e-10
171.133 | 4.3132e-10
171.047 | 4.2584e-10
170.961 | 4.3041e-10
170.872 | 4.2624e-10
170.78 | 4.2892e-10
170.688 | 4.2759e-10
170.586 | 4.2915e-10
170.489 | 4.2647e-10
170.39 | 4.2437e-10
170.29 | 4.2422e-10
170.181 | 4.2547e-10
170.086 | 4.2577e-10
169.981 | 4.2226e-10
169.882 | 4.2099e-10
169.79 | 4.2344e-10
169.7 | 4.2393e-10
169.608 | 4.2397e-10
169.523 | 4.2012e-10
169.435 | 4.2245e-10
169.354 | 4.2421e-10
169.266 | 4.2825e-10
169.177 | 4.3086e-10
169.09 | 4.3003e-10
168.994 | 4.2703e-10
168.897 | 4.3143e-10
168.798 | 4.262e-10
168.71 | 4.3009e-10
168.628 | 4.1945e-10
168.545 | 4.238e-10
168.467 | 4.2173e-10
168.387 | 4.2991e-10
168.287 | 4.229e-10
168.159 | 4.2044e-10
168.049 | 4.2043e-10
167.945 | 4.1864e-10
167.818 | 4.2786e-10
167.714 | 4.3117e-10
167.613 | 4.2213e-10
167.514 | 4.2391e-10
167.418 | 4.2428e-10
167.324 | 4.2806e-10
167.198 | 4.252e-10
167.069 | 4.2634e-10
166.951 | 4.2347e-10
166.836 | 4.2618e-10
166.713 | 4.2778e-10
166.581 | 4.2674e-10
166.458 | 4.241e-10
166.323 | 4.2375e-10
166.198 | 4.2842e-10
166.073 | 4.2161e-10
165.944 | 4.2207e-10
165.821 | 4.2057e-10
165.688 | 4.2722e-10
165.554 | 4.2484e-10
165.428 | 4.2344e-10
165.294 | 4.2337e-10
165.156 | 4.2657e-10
165.036 | 4.2193e-10
164.89 | 4.1928e-10
164.753 | 4.1745e-10
164.626 | 4.1996e-10
164.496 | 4.2326e-10
164.356 | 4.2146e-10
164.208 | 4.1923e-10
164.074 | 4.211e-10
163.946 | 4.2319e-10
163.816 | 4.313e-10
163.684 | 4.2471e-10
163.539 | 4.2076e-10
163.407 | 4.3008e-10
163.27 | 4.2475e-10
163.141 | 4.2339e-10
163.01 | 4.3065e-10
162.873 | 4.319e-10
162.747 | 4.2432e-10
162.61 | 4.3251e-10
162.484 | 4.3302e-10
162.347 | 4.3288e-10
162.166 | 4.3268e-10
162.02 | 4.2925e-10
161.874 | 4.2942e-10
161.716 | 4.2716e-10
161.573 | 4.2703e-10
161.432 | 4.3108e-10
161.282 | 4.3157e-10
161.143 | 4.3608e-10
161.003 | 4.321e-10
160.829 | 4.2909e-10
160.669 | 4.3569e-10
160.522 | 4.3379e-10
160.385 | 4.2718e-10
160.246 | 4.3014e-10
160.106 | 4.3157e-10
159.96 | 4.3259e-10
159.822 | 4.2939e-10
159.673 | 4.2918e-10
159.53 | 4.3066e-10
159.385 | 4.333e-10
159.231 | 4.3543e-10
159.072 | 4.3237e-10
158.897 | 4.3567e-10
158.748 | 4.3026e-10
158.582 | 4.3689e-10
158.413 | 4.3491e-10
158.245 | 4.3444e-10
158.069 | 4.454e-10
157.919 | 4.3826e-10
157.727 | 4.4358e-10
157.557 | 4.3558e-10
157.371 | 4.3823e-10
157.195 | 4.3761e-10
157.005 | 4.4145e-10
156.802 | 4.3668e-10
156.542 | 4.3366e-10
156.358 | 4.3789e-10
156.169 | 4.3997e-10
155.962 | 4.3896e-10
155.757 | 4.3743e-10
155.577 | 4.3754e-10
155.401 | 4.33e-10
155.224 | 4.3746e-10
155.025 | 4.3913e-10
154.86 | 4.3436e-10
154.69 | 4.4036e-10
154.529 | 4.3807e-10
154.324 | 4.3829e-10
154.161 | 4.3692e-10
153.963 | 4.3008e-10
153.769 | 4.3514e-10
153.594 | 4.3596e-10
153.398 | 4.3776e-10
153.24 | 4.3714e-10
153.086 | 4.2933e-10
152.926 | 4.3424e-10
152.777 | 4.3342e-10
152.613 | 4.3682e-10
152.465 | 4.2498e-10
152.316 | 4.4369e-10
152.152 | 4.4012e-10
152.01 | 4.5199e-10
151.811 | 4.5164e-10
151.635 | 4.4657e-10
151.456 | 4.4549e-10
151.273 | 4.4416e-10
151.117 | 4.4595e-10
150.922 | 4.4128e-10
150.758 | 4.3957e-10
150.586 | 4.4344e-10
150.404 | 4.4463e-10
150.242 | 4.4158e-10
150.066 | 4.4333e-10
149.915 | 4.4734e-10
149.763 | 4.4574e-10
149.578 | 4.3136e-10
149.411 | 4.4025e-10
149.234 | 4.3711e-10
149.081 | 4.3941e-10
148.915 | 4.4338e-10
148.765 | 4.4369e-10
148.597 | 4.4232e-10
148.442 | 4.3885e-10
148.295 | 4.4019e-10
148.114 | 4.3181e-10
147.963 | 4.319e-10
147.805 | 4.406e-10
147.63 | 4.409e-10
147.474 | 4.4179e-10
147.322 | 4.3846e-10
147.17 | 4.3989e-10
147.006 | 4.4028e-10
146.859 | 4.3468e-10
146.702 | 4.3369e-10
146.555 | 4.372e-10
146.409 | 4.4223e-10
146.26 | 4.2897e-10
146.101 | 4.275e-10
145.96 | 4.2854e-10
145.811 | 4.3115e-10
145.67 | 4.3488e-10
145.52 | 4.2856e-10
145.342 | 4.3659e-10
145.183 | 4.3374e-10
144.986 | 4.3679e-10
144.827 | 4.364e-10
144.679 | 4.2942e-10
144.531 | 4.3352e-10
144.372 | 4.2971e-10
144.229 | 4.3386e-10
144.091 | 4.3129e-10
143.953 | 4.441e-10
143.81 | 4.4312e-10
143.673 | 4.4158e-10
143.54 | 4.4388e-10
143.405 | 4.4193e-10
143.265 | 4.4013e-10
143.123 | 4.4083e-10
142.99 | 4.3301e-10
142.829 | 4.4412e-10
142.678 | 4.3903e-10
142.524 | 4.3598e-10
142.358 | 4.4119e-10
142.214 | 4.4173e-10
142.068 | 4.4025e-10
141.917 | 4.387e-10
141.784 | 4.4099e-10
141.649 | 4.4211e-10
141.511 | 4.4481e-10
141.361 | 4.4081e-10
141.236 | 4.4703e-10
141.105 | 4.4294e-10
140.974 | 4.3857e-10
140.836 | 4.3763e-10
140.704 | 4.4206e-10
140.579 | 4.4504e-10
140.449 | 4.3841e-10
140.295 | 4.417e-10
140.164 | 4.3647e-10
140.037 | 4.3788e-10
139.906 | 4.44e-10
139.777 | 4.3512e-10
139.664 | 4.3838e-10
139.551 | 4.3654e-10
139.445 | 4.4153e-10
139.341 | 4.4619e-10
139.252 | 4.5064e-10
139.157 | 4.4549e-10
139.07 | 4.482e-10
138.99 | 4.5028e-10
138.906 | 4.4314e-10
138.83 | 4.4605e-10
138.758 | 4.4666e-10
138.691 | 4.4552e-10
138.621 | 4.5017e-10
138.561 | 4.5085e-10
138.502 | 4.4524e-10
138.448 | 4.481e-10
138.395 | 4.4486e-10
138.344 | 4.3463e-10
138.297 | 4.3492e-10
138.252 | 4.3948e-10
138.209 | 4.3556e-10
138.147 | 4.3938e-10
138.058 | 4.3791e-10
137.981 | 4.3668e-10
137.907 | 4.4286e-10
137.824 | 4.4134e-10
137.755 | 4.3735e-10
137.681 | 4.4728e-10
137.596 | 4.4105e-10
137.513 | 4.4374e-10
137.43 | 4.4131e-10
137.342 | 4.3892e-10
137.247 | 4.4331e-10
137.149 | 4.2861e-10
137.051 | 4.3653e-10
136.958 | 4.3493e-10
136.853 | 4.339e-10
136.746 | 4.3133e-10
136.635 | 4.3116e-10
136.534 | 4.3486e-10
136.428 | 4.3308e-10
136.312 | 4.3226e-10
136.19 | 4.3575e-10
136.091 | 4.3001e-10
135.983 | 4.347e-10
135.877 | 4.2118e-10
135.765 | 4.1833e-10
135.661 | 4.2211e-10
135.556 | 4.1995e-10
135.443 | 4.237e-10
135.3 | 4.229e-10
135.179 | 4.2268e-10
135.026 | 4.3127e-10
134.889 | 4.3214e-10
134.749 | 4.3819e-10
134.608 | 4.3473e-10
134.454 | 4.2507e-10
134.335 | 4.2373e-10
134.195 | 4.3617e-10
134.079 | 4.2585e-10
133.951 | 4.2774e-10
133.819 | 4.2617e-10
133.708 | 4.2519e-10
133.554 | 4.2818e-10
133.415 | 4.3326e-10
133.293 | 4.2874e-10
133.155 | 4.3585e-10
133.002 | 4.4418e-10
132.874 | 4.3737e-10
132.747 | 4.365e-10
132.623 | 4.3633e-10
132.503 | 4.3461e-10
132.364 | 4.3855e-10
132.213 | 4.3729e-10
132.064 | 4.2982e-10
131.88 | 4.3907e-10
131.721 | 4.4004e-10
131.546 | 4.3829e-10
131.378 | 4.3593e-10
131.226 | 4.3567e-10
131.081 | 4.3346e-10
130.943 | 4.3487e-10
130.81 | 4.2493e-10
130.638 | 4.2134e-10
130.506 | 4.2315e-10
130.334 | 4.2362e-10
130.182 | 4.1924e-10
130.021 | 4.2078e-10
129.827 | 4.1715e-10
129.635 | 4.2014e-10
129.433 | 4.1815e-10
129.253 | 4.1748e-10
129.106 | 4.1523e-10
128.969 | 4.2446e-10
128.808 | 4.1963e-10
128.626 | 4.2017e-10
128.456 | 4.2491e-10
128.301 | 4.2051e-10
128.151 | 4.2441e-10
127.942 | 4.1846e-10
127.695 | 4.2985e-10
127.441 | 4.228e-10
127.196 | 4.2709e-10
127.001 | 4.2287e-10
126.832 | 4.2284e-10
126.628 | 4.2217e-10
126.423 | 4.2208e-10
126.257 | 4.2376e-10
126.1 | 4.2141e-10
125.943 | 4.2079e-10
125.799 | 4.1993e-10
125.674 | 4.2421e-10
125.548 | 4.2368e-10
125.384 | 4.275e-10
125.246 | 4.2798e-10
125.124 | 4.2271e-10
124.999 | 4.2845e-10
124.89 | 4.3816e-10
124.78 | 4.3993e-10
124.669 | 4.4436e-10
124.568 | 4.389e-10
124.467 | 4.4427e-10
124.37 | 4.4127e-10
124.269 | 4.4086e-10
124.169 | 4.3903e-10
124.075 | 4.3645e-10
123.983 | 4.3635e-10
123.898 | 4.374e-10
123.806 | 4.3641e-10
123.72 | 4.2974e-10
123.638 | 4.346e-10
123.556 | 4.3633e-10
123.471 | 4.3835e-10
123.395 | 4.3565e-10
123.321 | 4.3488e-10
123.243 | 4.3321e-10
123.171 | 4.2943e-10
123.104 | 4.3199e-10
123.034 | 4.3238e-10
122.964 | 4.3162e-10
122.898 | 4.2998e-10
122.831 | 4.3386e-10
122.76 | 4.3478e-10
122.695 | 4.3112e-10
122.626 | 4.3044e-10
122.566 | 4.3385e-10
122.501 | 4.3096e-10
122.438 | 4.2449e-10
122.379 | 4.2088e-10
122.315 | 4.3211e-10
122.254 | 4.2658e-10
122.182 | 4.3039e-10
122.119 | 4.2837e-10
122.054 | 4.2974e-10
121.996 | 4.2688e-10
121.933 | 4.284e-10
121.881 | 4.302e-10
121.833 | 4.2786e-10
121.793 | 4.2744e-10
121.757 | 4.2572e-10
121.715 | 4.2598e-10
121.676 | 4.2965e-10
121.645 | 4.4048e-10
121.618 | 4.2334e-10
121.594 | 4.269e-10
121.575 | 3.8476e-10
121.559 | 3.8449e-10
121.547 | 3.8889e-10
121.536 | 3.945e-10
121.529 | 3.8817e-10
121.526 | 3.7869e-10
121.525 | 3.7942e-10
121.528 | 3.8047e-10
121.532 | 4.3523e-10
121.536 | 4.3275e-10
121.543 | 4.3423e-10
121.553 | 4.4816e-10
121.565 | 4.5213e-10
121.579 | 4.5069e-10
121.594 | 4.5485e-10
121.608 | 4.5727e-10
121.628 | 4.5895e-10
121.651 | 4.596e-10
121.672 | 4.5141e-10
121.693 | 4.5283e-10
121.713 | 4.5499e-10
121.732 | 4.5982e-10
121.757 | 4.5615e-10
121.783 | 4.4636e-10
121.811 | 4.4357e-10
121.839 | 4.4263e-10
121.866 | 4.5006e-10
121.894 | 4.4745e-10
121.926 | 4.4613e-10
121.959 | 4.4042e-10
121.993 | 4.3865e-10
122.028 | 4.3142e-10
122.062 | 4.3724e-10
122.101 | 4.3991e-10
122.141 | 4.359e-10
122.175 | 4.3674e-10
122.205 | 4.2791e-10
122.24 | 4.3382e-10
122.278 | 4.2778e-10
122.315 | 4.2913e-10
122.351 | 4.3464e-10
122.389 | 4.2768e-10
122.429 | 4.2836e-10
122.469 | 4.3113e-10
122.512 | 4.288e-10
122.553 | 4.2679e-10
122.596 | 4.2891e-10
122.64 | 4.3099e-10
122.681 | 4.2932e-10
122.724 | 4.3911e-10
122.773 | 4.3013e-10
122.817 | 4.2831e-10
122.868 | 4.2658e-10
122.914 | 4.2776e-10
122.962 | 4.3182e-10
123.009 | 4.2614e-10
123.061 | 4.3121e-10
123.109 | 4.2819e-10
123.159 | 4.2638e-10
123.21 | 4.2726e-10
123.257 | 4.2901e-10
123.311 | 4.2797e-10
123.363 | 4.3156e-10
123.42 | 4.2966e-10
123.467 | 4.3013e-10
123.522 | 4.3019e-10
123.575 | 4.311e-10
123.626 | 4.2934e-10
123.683 | 4.3456e-10
123.735 | 4.2906e-10
123.788 | 4.3107e-10
123.841 | 4.1949e-10
123.896 | 4.1462e-10
123.949 | 4.1063e-10
124.003 | 4.7723e-10
124.058 | 4.4813e-10
124.111 | 4.3409e-10
124.169 | 4.2777e-10
124.215 | 4.2865e-10
124.276 | 4.2507e-10
124.324 | 4.3124e-10
124.355 | 4.2383e-10
124.325 | 4.3854e-10
124.299 | 5.123e-10
124.275 | 4.2688e-10
124.271 | 4.3562e-10
124.283 | 4.2163e-10
124.293 | 4.1726e-10
124.307 | 4.1976e-10
124.314 | 4.1186e-10
124.322 | 4.1252e-10
124.329 | 4.152e-10
124.33 | 4.225e-10
124.335 | 4.1381e-10
124.329 | 4.1094e-10
124.316 | 4.1579e-10
124.3 | 4.2122e-10
124.294 | 4.2027e-10
124.282 | 4.446e-10
124.278 | 4.3854e-10
124.269 | 4.3021e-10
124.258 | 4.768e-10
124.236 | 4.2672e-10
124.204 | 4.2896e-10
124.183 | 4.2961e-10
124.174 | 4.2376e-10
124.164 | 4.3383e-10
124.144 | 4.2693e-10
124.096 | 4.642e-10
123.978 | 4.8176e-10
123.915 | 4.2696e-10
123.768 | 4.3147e-10
123.614 | 4.3307e-10
123.508 | 4.3231e-10
123.342 | 4.4019e-10
123.071 | 4.2776e-10
122.822 | 3.9931e-10
122.695 | 3.9845e-10
122.596 | 4.0822e-10
122.509 | 4.0563e-10
122.427 | 4.1208e-10
122.318 | 4.094e-10
122.186 | 4.0852e-10
121.986 | 4.1198e-10
121.757 | 4.0317e-10
121.631 | 4.0641e-10
121.538 | 3.9573e-10
121.45 | 4.0147e-10
121.294 | 4.1234e-10
120.97 | 4.0101e-10
120.676 | 4.0377e-10
120.434 | 4.1496e-10
120.28 | 4.0654e-10
120.142 | 4.0783e-10
119.953 | 4.0625e-10
119.749 | 4.0764e-10
119.493 | 4.1538e-10
119.302 | 4.1308e-10
119.155 | 4.2071e-10
119.021 | 3.9757e-10
118.839 | 4.4427e-10
118.486 | 2.299e-10
117.974 | 7.09749e-11
117.771 | 6.64573e-11
117.475 | 3.72844e-11
117.002 | 1.96005e-11
116.628 | 1.9252e-11
116.364 | 2.51898e-11
116.182 | 1.57076e-11
116.026 | 2.92424e-11
115.812 | 2.78563e-11
115.555 | 2.42464e-11
115.347 | 2.32817e-11
115.192 | 2.64168e-11
115.067 | 1.95606e-11
114.917 | 1.87635e-11
114.673 | 2.28672e-11
114.437 | -1.00853e-11
114.25 | -3.3844e-12
114.077 | 1.17908e-11
113.93 | 1.42436e-11
113.731 | 6.0679e-12
113.272 | 7.6794e-12
112.698 | 1.4137e-11
112.128 | 9.3878e-12
111.644 | 1.38316e-11
111.259 | 7.9662e-12
110.989 | 4.429e-12
110.725 | 1.32111e-11
110.281 | 2.75708e-11
109.723 | 2.1822e-11
109.191 | 2.74771e-11
108.724 | 2.23679e-11
108.398 | -3.80477e-11
108.137 | -1.19843e-11
107.873 | -1.3177e-12
107.543 | 1.82753e-11
107.152 | 3.08684e-11
106.804 | 2.2017e-11
106.519 | 1.43532e-11
106.316 | 1.08536e-11
106.122 | 1.40997e-11
105.853 | 2.45095e-11
105.544 | 3.1946e-11
105.215 | 2.4379e-11
104.986 | 2.85519e-11
104.814 | 3.364e-12
104.503 | -6.058e-13
103.88 | 2.18309e-11
103.044 | 1.10497e-11
102.383 | 8.148e-13
101.861 | 9.285e-12
101.531 | 4.2019e-12
101.272 | 1.43321e-11
101.066 | -7.6429e-12
100.924 | 2.12659e-11
100.797 | 2.50526e-11
100.709 | 2.47207e-11
100.607 | 5.419e-13
100.412 | 2.0909e-11
100.174 | 3.22251e-11
99.9089 | 3.60077e-11
99.7125 | 1.95811e-11
99.5881 | 5.8767e-12
99.4088 | -2.91048e-11
99.1439 | 2.90164e-11
98.717 | 3.36836e-11
98.2218 | 2.83791e-11
97.9008 | 3.23602e-11
97.6859 | 1.87395e-11
97.5568 | 2.58361e-11
97.412 | -2.86249e-11
97.0597 | 3.20911e-11
96.44 | 2.6839e-10
96.1163 | 2.1177e-10
95.9488 | 4.5702e-10
95.8735 | 4.3766e-10
95.5278 | 4.4388e-10
94.6651 | 4.4309e-10
93.741 | 4.3432e-10
93.1522 | 4.3961e-10
92.8144 | 4.3636e-10
92.641 | 4.375e-10
92.5181 | 4.4357e-10
92.2084 | 4.4121e-10
91.9014 | 4.4057e-10
91.7783 | 4.3953e-10
91.7193 | 4.3426e-10
91.6774 | 4.5982e-10
90.4519 | 3.2186e-10
89.7293 | 3.2914e-10
89.5464 | 3.2367e-10
89.4053 | 3.2192e-10
89.3541 | 3.2109e-10
89.2398 | 3.346e-10
88.3389 | 3.4342e-10
88.0024 | 3.3533e-10
87.9184 | 3.383e-10
87.8324 | 3.3088e-10
87.8032 | 3.1923e-10
87.7617 | 3.3001e-10
87.3415 | 4.8392e-10
87.0401 | 4.7159e-10
87.0216 | 4.3233e-10
87.0041 | 4.3557e-10
87.0354 | 4.2236e-10
86.6484 | 4.3361e-10
85.2029 | 4.0583e-10
84.2643 | 4.3108e-10
84.4721 | 4.2992e-10
84.5008 | 4.1723e-10
84.5492 | 4.3433e-10
84.2879 | 4.3872e-10
83.1806 | 4.367e-10
82.5134 | 4.3611e-10
82.0336 | 4.3247e-10
81.9749 | 4.4442e-10
82.0368 | 4.4405e-10
82.1139 | 4.4731e-10
81.4124 | 4.4389e-10
81.017 | 4.2402e-10
80.6995 | 4.2312e-10
80.5293 | 4.1731e-10
80.4426 | 4.2219e-10
80.4072 | 4.1602e-10
80.3537 | 4.1651e-10
80.2603 | 4.1901e-10
80.2101 | 4.1935e-10
80.2239 | 4.3144e-10
80.3029 | 4.1447e-10
80.3527 | 4.4466e-10
80.2996 | 4.2779e-10
80.2095 | 4.8276e-10
80.2416 | 4.221e-10
80.3092 | 4.3059e-10
80.3067 | 4.2332e-10
80.2282 | 4.247e-10
80.2422 | 4.2415e-10
80.2679 | 4.1981e-10
80.2311 | 4.1997e-10
80.215 | 4.1928e-10
80.2293 | 4.2062e-10
80.2195 | 4.1711e-10
80.2307 | 4.1733e-10
80.2728 | 4.1732e-10
80.3239 | 4.1909e-10
80.3944 | 4.2147e-10
80.3976 | 4.1881e-10
80.3173 | 4.1969e-10
80.3402 | 4.1789e-10
80.3958 | 4.1174e-10
80.4862 | 4.1853e-10
80.6072 | 4.2268e-10
80.677 | 4.1766e-10
80.5098 | 4.2052e-10
80.4433 | 4.107e-10
80.4732 | 4.2356e-10
80.536 | 4.1916e-10
80.6388 | 4.2094e-10
80.7087 | 4.1925e-10
80.6805 | 4.1893e-10
80.6594 | 4.207e-10
80.7403 | 4.2334e-10
80.8758 | 4.1641e-10
81.0392 | 4.1934e-10
80.9139 | 4.1713e-10
80.6546 | 4.1836e-10

## Measurements
Temperature | Current
80.5866 | -1.65555e-12
83.0552 | -8.05648e-13
84.1685 | -7.54841e-13
84.3532 | -7.06136e-13
84.6107 | -6.36043e-13
84.8883 | -5.96995e-13
85.2065 | -5.03259e-13
85.5164 | -4.63475e-13
85.8246 | -4.70791e-13
86.1231 | -3.68425e-13
86.3871 | -3.78952e-13
86.725 | -2.55515e-13
86.9908 | -3.49948e-13
87.3101 | -3.06575e-13
87.64 | -2.70342e-13
87.9231 | -2.6297e-13
88.2231 | -2.5698e-13
88.5278 | -2.44744e-13
88.8324 | -2.11754e-13
89.1983 | -2.07123e-13
89.4371 | -2.02093e-13
89.7555 | -1.96444e-13
90.0312 | -1.86777e-13
90.3108 | -1.85377e-13
90.6395 | -1.80922e-13
90.9221 | -1.7229e-13
91.2187 | -1.6859e-13
91.5093 | -1.57507e-13
91.8142 | -1.45473e-13
92.1326 | -1.37873e-13
92.4549 | -1.41422e-13
92.7111 | -1.45971e-13
93.0205 | -1.31738e-13
93.3099 | -1.25192e-13
93.6033 | -1.23493e-13
93.9207 | -1.11917e-13
94.2413 | -1.20175e-13
94.5554 | -1.21769e-13
94.8025 | -9.318e-14
95.1014 | -1.08817e-13
95.4405 | -1.01503e-13
95.7492 | -1.07912e-13
95.9881 | -1.13122e-13
96.3104 | -1.14105e-13
96.6184 | -1.22394e-13
96.9108 | -1.12136e-13
97.1896 | -1.06306e-13
97.5197 | -1.03309e-13
97.8306 | -9.5968e-14
98.1299 | -1.02327e-13
98.4025 | -1.32336e-13
98.7261 | -4.3126e-14
99.029 | -2.8552e-14
99.3283 | -9.5615e-14
99.5853 | -3.6057e-14
99.9293 | -4.384e-15
100.208 | 7.19e-16
100.505 | 1.769e-15
100.822 | 3.231e-15
101.131 | 1.1009e-14
101.428 | -2.3047e-13
101.716 | -1.1002e-13
102.01 | -7.2867e-14
102.286 | -5.2439e-14
102.611 | -5.4968e-14
102.955 | -5.6094e-14
103.228 | -5.2693e-14
103.484 | -4.7949e-14
103.802 | -4.8086e-14
104.136 | -4.972e-14
104.384 | -5.2013e-14
104.688 | -5.001e-14
105.037 | -5.0864e-14
105.307 | -4.9057e-14
105.619 | -4.0583e-14
105.907 | -4.5899e-14
106.194 | -4.9069e-14
106.516 | -4.3951e-14
106.787 | 1.6656e-14
107.12 | -2.897e-15
107.46 | -3.8425e-14
107.7 | -5.2994e-14
108.034 | -5.1874e-14
108.337 | -3.7281e-14
108.584 | -3.9111e-14
108.925 | -4.9168e-14
109.211 | -5.1439e-14
109.504 | -2.1839e-14
109.796 | -2.3923e-14
110.121 | -3.4313e-14
110.407 | -3.6994e-14
110.688 | -4.0059e-14
111.01 | -2.046e-14
111.302 | -2.6986e-14
111.633 | -2.969e-14
111.908 | -3.5237e-14
112.239 | -3.8472e-14
112.512 | -3.83e-14
112.797 | -3.8706e-14
113.093 | -3.4066e-14
113.406 | -3.1904e-14
113.723 | -3.7304e-14
114.014 | -3.9718e-14
114.326 | -2.7924e-14
114.602 | -2.2873e-14
114.931 | -2.649e-14
115.232 | -3.5399e-14
115.519 | -4.0861e-14
115.808 | -3.5096e-14
116.118 | -2.8783e-14
116.418 | -3.4062e-14
116.701 | -3.2548e-14
116.984 | -3.1961e-14
117.317 | -3.2471e-14
117.613 | -2.6927e-14
117.919 | -3.097e-14
118.194 | -3.0979e-14
118.515 | -3.0119e-14
118.831 | -2.3591e-14
119.119 | -2.6083e-14
119.425 | -1.7564e-14
119.706 | -1.8072e-14
120.015 | 6.18e-16
120.329 | -4.4723e-14
120.59 | -3.3064e-14
120.937 | -2.8694e-14
121.311 | -2.7789e-14
121.496 | -2.7031e-14
121.849 | -2.6362e-14
122.114 | -2.217e-14
122.393 | -2.4411e-14
122.72 | -2.4785e-14
123.022 | -2.5736e-14
123.342 | 1.38615e-13
123.597 | 2.9441e-14
123.912 | -1.356e-14
124.205 | -1.9436e-14
124.515 | -2.4333e-14
124.827 | -2.3897e-14
125.124 | -2.4171e-14
125.44 | -2.3962e-14
125.684 | -2.627e-14
126.038 | -2.0901e-14
126.329 | -1.7698e-14
126.618 | -2.0606e-14
126.921 | -1.9747e-14
127.208 | -1.7272e-14
127.513 | -1.6486e-14
127.799 | -1.9694e-14
128.14 | -1.8077e-14
128.412 | -1.7619e-14
128.694 | -1.7491e-14
129.003 | -1.663e-14
129.308 | -1.8284e-14
129.614 | -1.8669e-14
129.905 | -1.8018e-14
130.2 | -2.0465e-14
130.516 | -2.1623e-14
130.821 | -2.0394e-14
131.122 | -2.0959e-14
131.431 | -2.0782e-14
131.718 | -2.1192e-14
132.018 | -2.0457e-14
132.294 | -2.0418e-14
132.599 | -2.0678e-14
132.914 | -1.7708e-14
133.205 | -1.5668e-14
133.5 | -1.5968e-14
133.824 | -1.6026e-14
134.084 | -1.8671e-14
134.397 | -1.4479e-14
134.74 | -1.5797e-14
135.024 | -1.6209e-14
135.328 | -1.7367e-14
135.604 | -1.7403e-14
135.928 | -1.4282e-14
136.228 | -1.7094e-14
136.525 | -1.4091e-14
136.842 | -1.4894e-14
137.094 | -1.5825e-14
137.411 | -1.6197e-14
137.709 | -1.5817e-14
138.017 | -1.5246e-14
138.332 | -1.3717e-14
138.626 | -1.1897e-14
138.893 | -1.5488e-14
139.192 | -1.265e-14
139.51 | -1.2531e-14
139.83 | -1.403e-14
140.099 | -1.4789e-14
140.413 | -1.466e-14
140.698 | -1.3876e-14
141.017 | -1.3987e-14
141.324 | -1.2648e-14
141.598 | -1.2127e-14
141.918 | -1.2013e-14
142.223 | -1.4307e-14
142.487 | -1.5178e-14
142.824 | -1.3812e-14
143.135 | -1.3605e-14
143.406 | -1.2638e-14
143.702 | -1.344e-14
144.001 | -1.4592e-14
144.319 | -1.2247e-14
144.586 | -1.1738e-14
144.911 | -1.2062e-14
145.218 | -1.2209e-14
145.483 | -1.002e-14
145.825 | -1.3063e-14
146.087 | -1.2232e-14
146.409 | -1.4485e-14
146.721 | -1.4591e-14
147.043 | -1.403e-14
147.312 | -1.3794e-14
147.609 | -1.642e-14
147.927 | -1.5182e-14
148.215 | -1.5558e-14
148.483 | -1.8412e-14
148.845 | -1.4959e-14
149.089 | -1.5749e-14
149.405 | -1.6178e-14
149.711 | -1.4566e-14
149.984 | -1.3139e-14
150.285 | -1.2679e-14
150.648 | -1.3827e-14
150.898 | -1.3296e-14
151.222 | -1.627e-14
151.526 | -1.6008e-14
151.793 | -1.4734e-14
152.104 | -1.2629e-14
152.424 | -1.3838e-14
152.727 | -2.1335e-14
152.996 | -1.9347e-14
153.321 | -1.8074e-14
153.62 | -1.585e-14
153.912 | -1.2067e-14
154.213 | -1.6349e-14
154.51 | -1.6476e-14
154.787 | -1.7167e-14
155.105 | -1.7748e-14
155.403 | -1.7357e-14
155.735 | -1.456e-14
156.006 | -1.5721e-14
156.315 | -1.7185e-14
156.621 | -1.7345e-14
156.909 | -1.3927e-14
157.222 | -1.4623e-14
157.527 | -1.7488e-14
157.804 | -1.7429e-14
158.125 | -1.7427e-14
158.393 | -1.6137e-14
158.747 | -1.5198e-14
159.02 | -1.2634e-14
159.296 | -1.5118e-14
159.61 | -1.8336e-14
159.904 | -1.7552e-14
160.216 | -1.4202e-14
160.535 | -1.4882e-14
160.821 | -1.3563e-14
161.085 | -1.4726e-14
161.446 | -1.9844e-14
161.712 | -1.2951e-14
162.065 | -3.4106e-14
162.302 | -6.992e-15
162.604 | -8.1e-17
162.899 | -1.18184e-13
163.223 | 5.414e-14
163.535 | -6.233e-15
163.787 | 1.3358e-14
164.115 | 4.7e-17
164.428 | -1.9411e-14
164.71 | -4.18e-16
165.027 | -1.0461e-14
165.348 | -2.597e-14
165.604 | -1.7012e-14
165.943 | -2.2302e-14
166.196 | -1.5555e-14
166.51 | -2.8704e-14
166.824 | -2.6511e-14
167.148 | -1.4924e-14
167.418 | -1.7465e-14
167.702 | -1.9621e-14
168.024 | -3.0962e-14
168.327 | -4.94e-15
168.595 | -1.1695e-14
168.926 | -1.3223e-14
169.227 | -1.435e-14
169.496 | -1.8753e-14
169.81 | -1.5917e-14
170.106 | -1.7281e-14
170.4 | -1.7734e-14
170.713 | -1.8978e-14
171.035 | -2.2215e-14
171.294 | -1.9363e-14
171.611 | -1.5886e-14
171.921 | -2.2786e-14
172.216 | -2.0371e-14
172.484 | -2.4412e-14
172.804 | -2.3129e-14
173.122 | -1.094e-14
173.423 | -1.6931e-14
173.708 | -2.7114e-14
174.009 | -1.7516e-14
174.331 | -2.5471e-14
174.628 | -1.7316e-14
174.939 | -4.68e-14
175.23 | -1.012e-14
175.492 | -1.0776e-14
175.808 | -4.5456e-14
176.13 | -1.132e-14
176.428 | -3.7056e-14
176.74 | -1.7707e-14
176.99 | -2.0989e-14
177.307 | -2.3522e-14
177.634 | -2.5167e-14
177.885 | -2.8986e-14
178.209 | -1.9552e-14
178.521 | -2.4253e-14
178.816 | -2.0587e-14
179.132 | -2.4689e-14
179.388 | -1.7079e-14
179.71 | -3.4873e-14
180.021 | -1.8999e-14
180.315 | -2.621e-14
180.625 | -1.3741e-14
180.926 | -1.6176e-14
181.198 | -2.481e-14
181.519 | -2.1171e-14
181.807 | -1.6882e-14
182.122 | -1.6296e-14
182.445 | -1.6503e-14
182.698 | -1.7002e-14
183.022 | -1.8389e-14
183.341 | -2.2323e-14
183.593 | -2.8135e-14
183.911 | -2.4206e-14
184.218 | -1.8957e-14
184.488 | -2.3346e-14
184.803 | -2.322e-14
185.096 | -2.2341e-14
185.405 | -3.8252e-14
185.723 | -1.7194e-14
186.025 | -2.1462e-14
186.312 | -2.5066e-14
186.612 | -2.2724e-14
186.926 | -2.1538e-14
187.192 | -2.7052e-14
187.517 | -2.3428e-14
187.794 | -2.1675e-14
188.096 | -2.0439e-14
188.411 | -2.2041e-14
188.714 | -2.4509e-14
189.045 | -2.1329e-14
189.303 | -2.3947e-14
189.584 | -2.1479e-14
189.934 | -2.2353e-14
190.231 | -2.238e-14
190.504 | -2.272e-14
190.811 | -2.105e-14
191.091 | -1.9093e-14
191.403 | 1.4676e-14
191.686 | -4.7959e-14
192.009 | -3.0204e-14
192.288 | -2.6979e-14
192.646 | -2.6222e-14
192.941 | -2.4071e-14
193.197 | -2.3758e-14
193.529 | -3.0211e-14
193.839 | -3.0086e-14
194.146 | -2.8716e-14
194.424 | -3.2177e-14
194.718 | -2.726e-14
195.008 | -3.1685e-14
195.316 | -3.2892e-14
195.619 | -2.6639e-14
195.898 | -2.7471e-14
196.191 | -2.6146e-14
196.51 | -2.5489e-14
196.789 | -1.7414e-14
197.088 | -2.6243e-14
197.421 | -3.15e-14
197.723 | -3.21e-14
198.008 | -2.9626e-14
198.302 | -2.3841e-14
198.627 | -2.8394e-14
198.891 | -2.9528e-14
199.213 | -2.9038e-14
199.501 | -2.8019e-14
199.819 | -2.3845e-14
200.104 | -2.371e-14
200.423 | -2.6245e-14
200.698 | -2.7883e-14
201.004 | -2.836e-14
201.319 | -2.4008e-14
201.648 | -2.6766e-14
201.927 | -2.5992e-14
202.208 | -2.5044e-14
202.544 | -2.8809e-14
203.283 | -2.4502e-14
203.385 | -3.167e-14
203.519 | -2.966e-14
203.728 | -3.2207e-14
204.007 | -3.1881e-14
204.335 | -3.2914e-14
204.607 | -3.2185e-14
204.936 | -3.1663e-14
205.194 | -3.1099e-14
205.523 | -3.136e-14
205.808 | -3.1532e-14
206.138 | -3.0972e-14
206.396 | -2.9377e-14
206.711 | -2.9791e-14
207.034 | -3.1071e-14
207.307 | -3.0411e-14
207.617 | -3.1714e-14
207.932 | -3.1774e-14
208.202 | -3.1774e-14
208.503 | -4.7862e-14
208.83 | -7.957e-15
209.096 | 1.5842e-14
209.403 | -9.2833e-14
209.704 | -5.6407e-14
210.009 | -4.63e-14
210.307 | -4.1858e-14
210.66 | -3.7464e-14
210.919 | -3.9245e-14
211.186 | -4.2158e-14
211.566 | -4.3115e-14
211.784 | -4.4351e-14
212.118 | -4.1987e-14
212.403 | -5.3092e-13
212.894 | 1.22856e-13
215.311 | 4.7438e-14
216.285 | 2.5901e-14
216.603 | 2.0034e-14
216.893 | 1.4314e-14
217.185 | 1.1779e-14
217.491 | 8.947e-15
217.826 | 4.707e-15
218.107 | 4.968e-15
218.408 | 2.573e-15
218.713 | 2.361e-15
219.009 | 4.04e-16
219.324 | -2.597e-15
219.6 | -5.04e-15
219.91 | -5.161e-15
220.193 | -7.338e-15
220.526 | -1.1434e-14
220.802 | -1.0106e-14
221.094 | -1.0848e-14
221.39 | -1.006e-14
221.735 | -8.023e-15
222.04 | -7.825e-15
222.295 | -1.041e-14
222.6 | -1.1782e-14
222.908 | -1.5988e-14
223.203 | -1.3961e-14
223.512 | -1.4199e-14
223.808 | -1.5225e-14
224.121 | -1.5805e-14
224.385 | -1.7165e-14
224.699 | -1.6518e-14
224.998 | -1.8874e-14
225.317 | -1.7526e-14
225.632 | -1.9167e-14
225.9 | -2.0459e-14
226.217 | -2.1425e-14
226.519 | -2.2225e-14
226.788 | -2.0722e-14
227.105 | -2.1337e-14
227.424 | -2.3952e-14
227.725 | -2.3789e-14
227.994 | -2.0054e-14
228.309 | -2.1675e-14
228.607 | -2.2592e-14
228.922 | -2.2575e-14
229.222 | -2.5759e-14
229.505 | -2.4129e-14
229.821 | -2.2228e-14
230.09 | -2.2094e-14
230.407 | -2.341e-14
230.727 | -2.4757e-14
231.045 | -2.6362e-14
231.297 | -2.8326e-14
231.634 | -2.7234e-14
231.887 | -2.8021e-14
232.208 | -2.7316e-14
232.508 | -2.7383e-14
232.825 | -2.7691e-14
233.125 | -2.8978e-14
233.44 | -2.7483e-14
233.707 | -2.7403e-14
234.023 | -2.9199e-14
234.324 | -3.0683e-14
234.591 | -3.0502e-14
234.907 | -3.0825e-14
235.223 | -3.1689e-14
235.541 | -2.923e-14
235.79 | -2.9342e-14
236.107 | -3.0216e-14
236.423 | -3.0314e-14
236.688 | -3.206e-14
237.006 | -3.2412e-14
237.322 | -3.2239e-14
237.591 | -3.3312e-14
237.907 | -3.2258e-14
238.224 | -3.621e-14
238.54 | -3.6173e-14
238.807 | -3.5222e-14
239.123 | -3.4451e-14
239.389 | -3.4418e-14
239.707 | -3.6884e-14
240.024 | -3.6235e-14
240.321 | -3.4677e-14
240.59 | -3.5161e-14
240.907 | -3.4124e-14
241.223 | -3.6907e-14
241.541 | -3.6974e-14
241.807 | -3.9339e-14
242.107 | -3.7601e-14
242.424 | -3.8706e-14
242.691 | -3.5947e-14
243.007 | -3.8224e-14
243.323 | -4.0239e-14
243.673 | -3.5936e-14
243.923 | -3.7904e-14
244.189 | -4.0527e-14
244.501 | -3.786e-14
244.816 | -3.7818e-14
245.131 | -3.7978e-14
245.396 | -4.1229e-14
245.711 | -3.8703e-14
246.028 | -3.7602e-14
246.293 | -3.8437e-14
246.611 | -4.0417e-14
246.927 | -3.8031e-14
247.196 | -4.1709e-14
247.512 | -4.1499e-14
247.829 | -4.217e-14
248.147 | -4.2771e-14
248.415 | -4.1561e-14
248.716 | -4.1888e-14
249.032 | -4.2572e-14
249.3 | -4.1811e-14
249.616 | -3.8608e-14
249.885 | -4.0513e-14
250.203 | -4.1001e-14
250.519 | -4.144e-14
250.82 | -4.2838e-14
251.119 | -4.1388e-14
251.404 | -4.5736e-14
251.72 | -4.7458e-14
252.02 | -4.2327e-14
252.288 | -4.2296e-14
252.605 | -4.448e-14
252.922 | -4.4911e-14
253.238 | -4.4465e-14
253.505 | -3.9402e-14
253.823 | -4.1767e-14
254.089 | -4.3483e-14
254.406 | -4.4293e-14
254.706 | -4.5629e-14
255.022 | -4.6228e-14
255.289 | -4.3948e-14
255.604 | -4.0434e-14
255.922 | -3.8536e-14
256.24 | -3.5481e-14
256.507 | -3.934e-14
256.823 | -4.0223e-14
257.09 | -3.8491e-14
257.423 | -3.7984e-14
257.691 | -3.8855e-14
258.007 | -3.8323e-14
258.323 | -3.7256e-14
258.622 | -3.341e-14
258.89 | -3.2121e-14
259.207 | -3.2866e-14
259.524 | -3.3149e-14
259.84 | -3.2751e-14
260.108 | -3.4835e-14
260.422 | -3.0496e-14
260.723 | -2.8728e-14
260.991 | -3.0754e-14
261.301 | -3.2794e-14
261.602 | -3.4179e-14
261.917 | -3.7134e-14
262.231 | -3.6879e-14
262.53 | -3.3274e-14
262.795 | -3.3156e-14
263.112 | -3.1599e-14
263.429 | -1.6706e-14
263.746 | 2.53e-16
263.996 | 1.5459e-14
264.312 | 2.3934e-14
264.63 | 2.6659e-14
264.931 | 3.6758e-14
265.197 | 3.7394e-14
265.515 | 3.3591e-14
265.833 | -1.26604e-13
266.084 | -4.1195e-14
266.4 | -3.1068e-14
266.733 | -2.8636e-14
267.001 | -2.628e-14
267.319 | -2.9418e-14
267.619 | -3.0799e-14
267.886 | -3.2289e-14
268.221 | -3.3847e-14
268.537 | -3.3441e-14
268.804 | -3.1171e-14
269.121 | -2.8701e-14
269.437 | -3.039e-14
269.689 | -3.4164e-14
270.006 | -3.424e-14
270.323 | -3.1681e-14
270.64 | -3.4066e-14
270.939 | -3.5524e-14
271.205 | -3.6502e-14
271.523 | -3.5484e-14
271.838 | -3.534e-14
272.089 | -3.4674e-14
272.406 | -3.6607e-14
272.722 | -3.9846e-14
272.989 | -3.9858e-14
273.305 | -3.8961e-14
273.624 | -3.5568e-14
273.94 | -3.5917e-14
274.205 | -3.5818e-14
274.507 | -3.8998e-14
274.821 | -3.8344e-14
275.088 | -3.6058e-14
275.406 | -3.8846e-14
275.724 | -3.6798e-14
276.042 | -3.8474e-14
276.289 | -3.6572e-14
276.621 | -3.6747e-14
276.921 | -3.861e-14
277.206 | -3.7675e-14
277.523 | -3.8348e-14
277.822 | -3.84e-14
278.087 | -3.6854e-14
278.406 | -3.6308e-14
278.723 | -3.9506e-14
278.99 | -3.9549e-14
279.302 | -4.157e-14
279.617 | -4.1045e-14
279.932 | -4.1533e-14
280.229 | -4.1314e-14
280.545 | -4.3801e-14
280.811 | -4.634e-14
281.129 | -6.6256e-14
281.396 | -7.3863e-14
281.713 | -7.5611e-14
282.012 | -7.4456e-14
282.329 | -6.588e-14
282.596 | -6.1342e-14
282.913 | -5.785e-14
283.231 | -4.1468e-14
283.55 | -5.252e-14
283.816 | -4.7008e-14
284.132 | -4.2701e-14
284.383 | -5.1766e-14
284.7 | -5.6476e-14
285.019 | -8.511e-14
285.285 | -8.4157e-14
285.601 | -6.1646e-14
285.919 | -5.375e-14
286.203 | -5.4129e-14
286.537 | -6.1968e-14
286.804 | -6.4946e-14
287.087 | -7.315e-14
287.42 | -6.4401e-14
287.687 | -7.3616e-14
288.02 | -6.3934e-14
288.339 | -3.8202e-14
288.606 | -4.4071e-14
288.904 | -6.9229e-14
289.222 | -7.6582e-14
289.489 | -8.7071e-14
289.806 | -9.5504e-14
290.122 | -8.8868e-14
290.439 | -7.0625e-14
290.705 | -1.7539e-14
291.004 | -3.9874e-14
291.321 | -6.9902e-14
291.589 | -6.9944e-14
291.906 | -3.1779e-14
292.205 | -2.5976e-14
292.488 | -9.2343e-14
292.806 | -8.2676e-14
293.122 | -1.841063e-12
293.406 | -3.4775e-13
293.738 | -6.69347e-13
296.322 | -5.6858e-14
297.337 | -2.12989e-12
297.656 | -4.05746e-13
300.195 | 4.05248e-13
301.213 | -1.81968e-13
301.53 | 2.12473e-13
301.798 | -7.1049e-14
302.115 | -3.30818e-13
302.447 | 9.931e-15
302.714 | -4.82235e-13
303.065 | -3.03756e-13
303.349 | -1.06124e-13
303.598 | 5.8891e-14
303.883 | -1.39686e-13
304.216 | -1.27203e-13
304.501 | 6.5804e-14
304.868 | -9.1132e-14
305.085 | -3.341e-14
305.402 | -2.81902e-13
305.721 | -2.3999e-14
306.019 | -4.7171e-14
306.285 | -6.7957e-14
306.62 | -9.4233e-14
306.937 | -1.03825e-13
307.202 | -1.18702e-13
307.52 | -6.169e-14
307.837 | 9.714e-15
308.104 | -5.6101e-14
308.421 | -4.6425e-14
308.704 | -1.818e-13
309.02 | -2.49855e-13
309.322 | -1.99391e-13
309.586 | -2.83878e-13
309.906 | -8.3581e-14
310.238 | 3.57082e-13
310.505 | 6.14898e-13
310.822 | 6.14472e-13
311.089 | -7.217e-14
311.405 | -4.26797e-13
311.722 | 2.0189e-14
312.038 | 5.2412e-14
312.306 | -1.4799e-14
312.589 | -8.0727e-14
312.889 | -4.0189e-14
313.22 | 5.56e-16
313.506 | -1.566e-15
313.823 | -1.33677e-13
314.089 | -2.6986e-14
314.405 | -2.35288e-13
314.722 | -1.75347e-13
315.022 | -1.19366e-13
315.289 | -1.98175e-13
315.606 | -1.39594e-13
315.922 | -1.70268e-13
316.188 | -1.77642e-13
316.522 | -1.58166e-13
316.84 | -1.29953e-13
317.106 | -1.02464e-13
317.406 | -9.8809e-14
317.723 | -9.6884e-14
317.99 | -1.51248e-13
318.306 | -1.32742e-13
318.623 | -1.60112e-13
318.889 | -1.08039e-13
319.206 | -7.9161e-14
319.524 | -4.6824e-14
319.805 | -3.6826e-14
320.089 | -1.03344e-13
320.403 | -1.58218e-13
320.718 | -1.45201e-13
321.016 | -1.37987e-13
321.35 | -7.5425e-14
321.614 | -1.7581e-13
321.932 | -2.22885e-13
322.23 | -1.73387e-13
322.515 | -6.8309e-14
322.814 | -7.1677e-14
323.098 | -1.26275e-13
323.398 | -1.0236e-13
323.717 | -1.42211e-13
323.983 | -1.13936e-13
324.3 | -1.04072e-13
324.616 | -1.63725e-13
324.885 | -7.7648e-14
325.2 | -6.3794e-14
325.518 | -2.7078e-14
325.802 | -4.0692e-14
326.118 | -1.2463e-14
326.385 | 4.0045e-14
326.702 | 8.115e-15
327.018 | -3.134e-14
327.286 | -4.7118e-14
327.637 | -8.2073e-14
327.903 | -1.3401e-14
328.237 | 1.664e-14
328.52 | -4.4323e-14
328.837 | -4.1733e-14
329.103 | -6.4259e-14
329.42 | -1.13514e-13
329.687 | -9.578e-14
330.005 | -1.04236e-13
330.32 | -1.05887e-13
330.605 | -1.51718e-13
330.905 | -1.37841e-13
331.222 | -9.1198e-14
331.504 | -1.0923e-13
331.821 | -7.9194e-14
332.138 | -7.1618e-14
332.404 | -7.0401e-14
332.723 | -6.8505e-14
332.987 | -6.9603e-14
333.305 | -6.7513e-14
333.622 | -6.6724e-14
333.889 | -6.9863e-14
334.206 | -1.04521e-13
334.521 | -8.4862e-14
334.804 | -7.7442e-14
335.122 | -7.3393e-14
335.405 | -7.3586e-14
335.721 | -7.1671e-14
335.987 | -7.0152e-14
336.305 | -7.2193e-14
336.587 | -6.8851e-14
336.905 | -1.04698e-13
337.221 | -8.1066e-14
337.505 | -7.5132e-14
337.839 | -7.023e-14
338.104 | -6.7876e-14
338.438 | -6.8825e-14
338.706 | -6.7676e-14
339.021 | -6.8341e-14
339.321 | -6.807e-14
339.622 | -7.2655e-14
339.889 | -7.0815e-14
340.205 | -6.9909e-14
340.489 | -6.9153e-14
340.805 | -6.9051e-14
341.14 | -6.6278e-14
341.407 | -7.0456e-14
341.738 | -6.9963e-14
342.006 | -6.9048e-14
342.321 | -6.6711e-14
342.607 | -6.6379e-14
342.905 | -7.1188e-14
343.223 | -6.2413e-14
343.506 | -6.1395e-14
343.823 | -6.5309e-14
344.107 | -6.6625e-14
344.408 | -6.5433e-14
344.723 | -6.6331e-14
344.991 | -6.6387e-14
345.324 | -6.6286e-14
345.64 | -6.4454e-14
345.908 | -6.3345e-14