## Settings
Sample Info | sn303, dot d6, run 02
Sample Description | +2/+2/-10
Major Measurement Parameters
Starting Temperature | 285.674
Initial Temperature | 80.5
Final Temperature | 380
Preliminary Voltage | 2
Pulse Voltage | 2
Pulse Time | 20
Measurement Voltage | -10
Subsidiary Measurement Parameters
Step | 0.3
Accuracy Step | 0.1
Accuracy Stable | 0.5
Accuracy End | 0.2
Lakeshore TC Parameters
Ramp | 10
Range | 3
P | 100
I | 50
D | 20
Keysight EM Parameters
NPLC | 10
Measurecount | 1
Time
Date | 17.10.2023
clock | 21:17:33

## Stabilization
Temperature | Current
284.16 | 4.19985e-12
283.208 | 1.99004e-12
279.468 | 6.27737e-13
278.528 | 5.48262e-13
277.695 | 4.82475e-13
276.677 | 5.09861e-13
275.831 | 3.99483e-13
275.111 | 3.72375e-13
274.118 | 3.36716e-13
273.298 | 2.19882e-13
272.523 | 2.62332e-13
271.717 | 3.11383e-13
270.832 | 1.8856e-13
270.051 | 2.47601e-13
269.153 | 1.63441e-13
268.366 | 2.02503e-13
267.529 | 1.7825e-13
266.631 | 1.94234e-13
265.798 | 1.02218e-13
264.916 | 1.09944e-13
264.132 | -6.9443e-14
263.254 | 1.10429e-13
262.616 | 2.28353e-13
261.788 | 2.22654e-13
261.086 | 2.1119e-13
260.269 | 1.29017e-13
259.461 | 1.26268e-13
258.761 | 1.13006e-13
257.929 | 1.08686e-13
257.254 | 1.06588e-13
256.529 | -6.7269e-14
255.93 | -3.4636e-14
254.656 | 5.0324e-13
251.701 | -5.8352e-14
250.951 | -8.7982e-14
250.439 | 1.09642e-13
249.686 | 7.7443e-14
249.147 | 1.354837e-12
248.401 | 5.55556e-13
247.934 | 4.32964e-13
247.168 | 7.56803e-13
246.696 | 5.52745e-13
245.942 | 2.75394e-13
245.507 | 2.15959e-13
244.728 | 1.39763e-13
244.25 | 8.6117e-14
243.56 | 1.9745e-13
243.131 | 1.65236e-13
242.537 | 8.1526e-14
242.059 | 5.8229e-14
241.652 | 1.8936e-14
241.191 | 1.16557e-13
240.775 | 6.181e-14
240.407 | -1.33935e-13
240.204 | -1.46161e-13
239.873 | -8.7338e-14
239.353 | -1.54707e-13
239.085 | -3.036e-15
238.629 | -8.1301e-14
238.413 | -7.9286e-14
238.161 | -7.5543e-14
237.981 | -9.1601e-14
237.622 | -1.10748e-13
237.378 | 8.842e-15
236.945 | -5.5277e-14
236.67 | 1.2084e-13
236.392 | -6.7737e-14
236.005 | -6.8544e-14
235.824 | -1.122e-15
235.362 | -7.6901e-14
235.148 | 2.561e-15
234.674 | 6.7721e-14
234.259 | 7.987e-15
234.051 | 2.5205e-14
233.658 | -1.3219e-14
233.458 | 3.3577e-14
233.28 | 7.2845e-14
232.869 | 7.856e-15
232.648 | -2.1988e-14
232.301 | -7.38e-16
232.012 | -5.434e-15
231.687 | 2.7981e-14
231.243 | -2.1099e-14
231.032 | -3.8012e-14
230.752 | 2.7648e-14
230.549 | 3.5414e-14
230.38 | 2.6344e-14
229.942 | 3.9274e-14
229.607 | -5.7759e-14
229.414 | -5.729e-15
229.216 | -3.448e-15
229.058 | -1.49e-15
228.886 | 5.6086e-14
228.715 | -7.309e-15
228.51 | -1.8731e-14
228.314 | 7.019e-15
227.965 | -3.1668e-14
227.639 | -8.975e-14
226.48 | -2.4812e-13
225.714 | -1.8428e-13
225.553 | -6.3759e-14
225.343 | -1.1839e-14
225.002 | 3.116e-15
224.751 | 1.063e-14
224.541 | -2.4788e-14
224.299 | 1.14323e-13
223.981 | 1.38217e-13
223.732 | 5.4415e-14
223.441 | 1.36144e-13
223.072 | 1.89e-15
222.76 | 1.33517e-13
222.533 | 1.41895e-13
222.236 | 9.45544e-13
221.983 | 1.695149e-12
221.762 | 1.96575e-13
221.499 | 8.03484e-13
221.245 | -1.4379e-13
220.989 | -6.24523e-13
220.667 | 7.411e-14
220.304 | -3.4883e-14
220.007 | -2.43156e-13
219.715 | -3.55e-14
219.405 | 5.0094e-14
219.06 | -1.3189e-14
218.698 | 3.5241e-14
218.393 | -4.1692e-14
218.077 | 6.9587e-14
217.764 | 1.02266e-13
217.454 | 5.696e-15
217.141 | -4.602e-15
216.816 | 6.7411e-14
216.5 | 1.25537e-13
216.174 | 1.35573e-13
215.845 | 5.7819e-14
215.541 | 1.18378e-13
215.207 | -5.225e-15
214.861 | -1.4798e-14
214.483 | -1.0351e-14
214.157 | 1.13929e-13
213.801 | 1.75132e-13
213.374 | 6.451e-14
212.991 | 1.03514e-13
212.604 | 8.7741e-14
212.248 | 7.278e-14
211.838 | 9.2723e-14
211.422 | 5.5643e-14
211.014 | 6.7447e-14
210.551 | 5.462e-14
210.141 | 4.6652e-14
209.663 | 3.516e-14
209.15 | 2.5381e-14
208.705 | 2.3899e-14
208.268 | 1.9193e-14
207.843 | 2.6015e-14
207.438 | 2.6233e-14
206.919 | 2.8705e-14
206.387 | 3.7614e-14
205.839 | 2.4954e-14
205.394 | 2.614e-14
204.91 | 2.5894e-14
204.386 | 2.576e-14
203.853 | 1.8341e-14
203.382 | 1.7288e-14
202.847 | 1.6829e-14
202.365 | 1.7815e-14
201.839 | 1.8535e-14
201.314 | 1.248e-14
200.679 | 5.843e-15
200.04 | 2.799e-15
199.441 | 9.848e-15
198.916 | 2.1457e-14
198.311 | 2.3351e-14
197.679 | -6.116e-15
197.022 | 1.615e-15
196.465 | 7.972e-15
195.923 | 6.188e-15
195.335 | 2.79e-15
194.697 | 2.884e-15
194.124 | 7.91e-15
193.531 | 1.22e-15
192.82 | -7.745e-15
192.035 | -5.022e-15
191.226 | -1.027e-14
190.432 | 4.389e-15
189.777 | 1.3468e-14
188.971 | 6.425e-15
188.115 | 3.567e-15
187.335 | 6.12e-15
186.549 | 8.829e-15
185.692 | 8.717e-15
184.763 | 2.5604e-14
183.865 | 5.0785e-14
182.854 | 1.13483e-13
181.843 | 9.8471e-14
180.847 | 8.7719e-14
180.023 | 6.1476e-14
179.164 | 4.7796e-14
178.449 | 4.1769e-14
177.817 | 3.1649e-14
177.239 | 2.5199e-14
176.489 | 1.5076e-14
175.679 | 8.084e-15
174.882 | 2.6551e-14
174.117 | 3.648e-14
173.377 | 3.1108e-14
172.621 | 1.8895e-14
171.773 | 3.2512e-14
170.916 | 4.42e-14
169.935 | 4.4399e-14
169.044 | 8.5442e-14
167.969 | 8.1462e-14
166.808 | 1.45378e-13
165.655 | 8.4995e-14
164.565 | 4.5317e-14
163.564 | 5.529e-15
162.66 | -1.252e-15
161.775 | 4.4517e-14
160.88 | 4.7025e-14
159.993 | 1.3289e-14
159.029 | -3.856e-15
158.07 | -9.713e-15
157.187 | -2.1736e-14
156.384 | -3.7941e-14
155.667 | -3.546e-14
155.009 | -2.3152e-14
154.396 | -1.9256e-14
153.829 | -1.8347e-14
153.231 | 5.077e-14
152.593 | 6.36e-14
151.885 | 1.5032e-14
151.104 | -1.2491e-14
150.241 | -1.6844e-14
149.353 | -1.9714e-14
148.338 | -2.5873e-14
147.292 | -2.4499e-14
146.389 | -2.8543e-14
145.512 | 4.162e-15
144.539 | 1.2015e-14
143.656 | 1.751e-15
142.67 | -8.004e-15
141.556 | 1.081e-15
140.361 | 1.2588e-14
139.016 | 1.147e-14
137.677 | 1.3294e-14
136.406 | 9.355e-15
135.085 | 1.18e-15
133.79 | -3.431e-15
132.675 | -1.0448e-14
131.73 | 2.0478e-14
130.841 | 1.517e-14
130.054 | 7.775e-15
129.275 | -9.64e-16
128.603 | 3.282e-15
127.881 | 9.086e-15
127.125 | 7.23e-16
126.37 | 2.777e-15
125.689 | -8.82e-16
125.009 | 2.179e-15
124.289 | 1.156e-15
123.556 | -1.355e-15
122.902 | -6.344e-15
122.209 | 2.67e-16
121.382 | 1.211e-15
120.671 | -1.0574e-14
119.777 | -8.825e-15
118.557 | -3.767e-15
117.012 | -5.662e-15
115.327 | -5.05e-16
113.766 | -4.18e-16
112.463 | 3.356e-15
110.987 | 1.4946e-14
109.399 | 4.817e-15
107.55 | 1.8089e-14
105.654 | 1.8279e-14
103.642 | 1.4098e-14
101.367 | 1.2154e-14
98.6425 | 1.5348e-14
96.329 | 1.4589e-14
93.3352 | 2.733e-14
87.3479 | 4.2242e-14
84.41 | 3.5488e-14
83.0001 | 1.2512e-14
82.2601 | 2.2791e-14
81.8386 | 1.3667e-14
81.5609 | 5.612e-15
81.3578 | 3.69e-15
81.2027 | -8.942e-15
81.0621 | 1.107e-14
80.9131 | 2.0829e-14
80.8519 | 2.2686e-14
80.8288 | 2.2298e-14
80.8036 | 2.6941e-14
80.7952 | 1.213e-14
80.8284 | 2.574e-15
80.7628 | 4.3238e-14
80.7081 | 1.5405e-14
80.6866 | -1.403e-15
80.69 | 1.906e-15

## Measurements
Temperature | Current
80.3021 | -4.26779e-12
80.4053 | -2.0541e-12
80.712 | -2.44518e-12
81.0203 | -1.66965e-12
81.3403 | -1.983065e-12
84.028 | -8.58731e-13
85.0121 | -7.56722e-13
85.3151 | -7.75688e-13
85.6605 | -7.3015e-13
85.944 | -7.19635e-13
86.2545 | -6.79094e-13
86.4928 | 5.46815e-11
86.7049 | -3.22255e-12
87.1319 | -7.09249e-12
87.3542 | -6.38124e-13
89.9154 | -4.11696e-13
90.9694 | -5.62594e-13
91.2654 | -4.52731e-13
91.5212 | -3.8137e-13
91.8193 | -3.0552e-13
92.2863 | -7.05236e-13
92.5941 | -7.15114e-13
92.8891 | -3.49187e-13
93.214 | -8.8424e-14
93.4736 | -9.4406e-14
93.757 | 4.47637e-13
93.9882 | -4.44851e-13
94.2481 | -7.08007e-13
94.5644 | -7.59103e-13
94.8556 | -6.14724e-13
95.1512 | -4.49068e-13
95.411 | -3.13334e-13
95.7984 | -3.28072e-13
96.03 | -2.8933e-13
96.3422 | -2.60606e-13
96.6437 | -2.49652e-13
96.9908 | -2.39637e-13
97.2425 | -2.34262e-13
97.5387 | -2.30147e-13
97.847 | -2.30753e-13
98.11 | -2.22572e-13
98.4404 | -3.3604e-13
98.8433 | 1.853e-14
101.362 | -1.494629e-12
102.379 | 3.88377e-13
102.69 | 4.4251e-14
102.985 | -1.14726e-13
103.216 | -1.49599e-13
103.592 | -1.71904e-13
103.886 | -1.79948e-13
104.134 | -1.65754e-13
104.448 | -1.08811e-13
104.744 | -1.23849e-13
105.046 | -2.39681e-13
105.311 | -1.33601e-13
105.618 | -2.30787e-13
105.917 | -1.65637e-13
106.253 | -2.75273e-13
106.505 | -5.73344e-13
106.835 | -7.09013e-13
107.104 | -4.56821e-13
107.439 | -5.9011e-14
107.731 | -7.39893e-13
108.013 | -1.13338e-12
108.324 | -3.14236e-13
108.904 | -2.88056e-13
108.993 | -2.67835e-13
109.205 | -2.33756e-13
109.531 | -2.09966e-13
109.848 | -1.99269e-13
110.123 | -1.80833e-13
110.465 | -1.70999e-13
110.707 | -1.68526e-13
111.026 | -1.52535e-13
111.344 | -1.2777e-13
111.608 | -1.11591e-13
111.942 | -8.9835e-14
112.241 | -1.58796e-13
112.551 | -1.4472e-13
112.807 | -1.46751e-13
113.139 | -1.22091e-13
113.455 | -1.21961e-13
113.736 | -1.30586e-13
114.041 | -1.35556e-13
114.36 | -1.263e-13
114.638 | -1.31147e-13
114.953 | -1.2525e-13
115.256 | -1.20959e-13
115.558 | -1.23867e-13
115.853 | -1.14562e-13
116.155 | -1.09779e-13
116.444 | -1.02277e-13
116.737 | -1.03876e-13
117.02 | -1.026e-13
117.341 | -1.1146e-13
117.671 | -1.11497e-13
117.94 | -1.00617e-13
118.253 | -9.711e-14
118.547 | -1.01251e-13
118.821 | -9.185e-14
119.112 | -9.4583e-14
119.43 | -8.5745e-14
119.715 | -9.7836e-14
120.017 | -8.6375e-14
120.313 | -8.0985e-14
120.608 | -8.6596e-14
120.951 | -8.0036e-14
121.245 | -7.9729e-14
121.532 | -8.0933e-14
121.808 | -8.5476e-14
122.146 | -8.9848e-14
122.435 | -8.6679e-14
122.724 | -8.0028e-14
123.015 | -8.4249e-14
123.304 | -7.4986e-14
123.639 | -7.1745e-14
123.916 | -7.1526e-14
124.205 | -6.5484e-14
124.544 | -7.3625e-14
124.85 | -6.3024e-14
125.142 | -7.3341e-14
125.431 | -6.5757e-14
125.724 | -5.1809e-14
126.031 | -8.3672e-14
126.322 | -7.9176e-14
126.665 | -7.055e-14
126.941 | -5.6117e-14
127.235 | -5.5053e-14
127.544 | -4.4099e-14
127.836 | -5.1121e-14
128.125 | -5.3964e-14
128.448 | -5.7288e-14
128.76 | -4.3279e-14
129.007 | -5.0474e-14
129.351 | -6.2877e-14
129.644 | -6.5385e-14
129.939 | -6.8596e-14
130.238 | -6.6065e-14
130.516 | -5.0363e-14
130.814 | -3.1672e-14
131.162 | -3.3984e-14
131.41 | -5.0089e-14
131.758 | -7.8511e-14
132.005 | -5.9514e-14
132.356 | -5.1527e-14
132.655 | -5.2294e-14
132.904 | -5.8417e-14
133.204 | -5.2599e-14
133.552 | -3.6323e-14
133.853 | -4.6802e-14
134.151 | -5.1793e-14
134.45 | -6.4829e-14
134.752 | -4.8544e-14
135.051 | -4.4937e-14
135.352 | -5.8577e-14
135.649 | -3.9193e-14
135.951 | -3.2601e-14
136.249 | -4.4501e-14
136.548 | -5.7231e-14
136.85 | -2.5493e-14
137.148 | -2.7353e-14
137.463 | -4.3903e-14
137.711 | -4.3548e-14
138.021 | -2.76e-14
138.332 | -5.6236e-14
138.63 | -4.543e-14
138.926 | -4.266e-14
139.207 | -3.7196e-14
139.521 | -4.4206e-14
139.837 | -4.4333e-14
140.119 | -4.5743e-14
140.418 | -3.4626e-14
140.768 | -2.893e-14
141.033 | -6.0742e-14
141.35 | -2.1225e-14
141.668 | -3.1671e-14
141.919 | -4.4401e-14
142.217 | -4.7897e-14
142.536 | -3.1193e-14
142.851 | -3.5574e-14
143.153 | -3.9688e-14
143.404 | -4.3588e-14
143.77 | -3.9826e-14
144.036 | -4.2723e-14
144.339 | -4.2056e-14
144.604 | -4.3489e-14
144.922 | -4.2151e-14
145.238 | -4.3584e-14
145.556 | -4.0286e-14
145.805 | -4.1529e-14
146.104 | -4.4925e-14
146.419 | -3.8324e-14
146.736 | -3.6899e-14
147.037 | -4.2544e-14
147.337 | -4.1683e-14
147.653 | -3.8273e-14
147.952 | -3.5135e-14
148.263 | -3.8616e-14
148.511 | -4.0003e-14
148.85 | -3.857e-14
149.147 | -3.5355e-14
149.443 | -3.9871e-14
149.742 | -5.7664e-14
150.042 | -4.0233e-14
150.341 | -2.4609e-14
150.64 | -2.9771e-14
150.938 | -2.66e-14
151.239 | -2.894e-14
151.541 | -3.1048e-14
151.825 | -3.2503e-14
152.124 | -4.0609e-14
152.424 | -4.2081e-14
152.726 | -4.1327e-14
153.027 | -4.0682e-14
153.327 | -3.8136e-14
153.629 | -3.3917e-14
153.93 | -3.9422e-14
154.23 | -4.3637e-14
154.533 | -4.0275e-14
154.816 | -3.5273e-14
155.118 | -4.0658e-14
155.419 | -3.2487e-14
155.735 | -2.5296e-14
156.035 | -2.6619e-14
156.338 | -2.967e-14
156.637 | -3.8614e-14
156.907 | -3.885e-14
157.224 | -3.2166e-14
157.509 | -3.1991e-14
157.864 | -3.2645e-14
158.153 | -3.4011e-14
158.405 | -3.1329e-14
158.708 | -4.2427e-14
159.029 | -3.6344e-14
159.334 | -2.5677e-14
159.651 | -2.9962e-14
159.95 | -2.6789e-14
160.266 | -2.647e-14
160.531 | -2.9397e-14
160.831 | -3.0882e-14
161.129 | -3.3955e-14
161.445 | -3.5317e-14
161.738 | -3.5424e-14
162.054 | -3.7714e-14
162.352 | -3.3858e-14
162.605 | -3.0119e-14
162.907 | -3.5102e-14
163.224 | -3.1668e-14
163.51 | -3.1596e-14
163.861 | -2.9974e-14
164.112 | -2.89e-14
164.463 | -2.7992e-14
164.763 | -3.0789e-14
165.013 | -3.1641e-14
165.331 | -3.0835e-14
165.648 | -3.1659e-14
165.95 | -2.5341e-14
166.242 | -2.0972e-14
166.51 | -2.6632e-14
166.861 | -3.0725e-14
167.145 | -2.8775e-14
167.446 | -2.9377e-14
167.747 | -4.1189e-14
168.048 | -3.5565e-14
168.35 | -3.2058e-14
168.65 | -2.9934e-14
168.951 | -2.5784e-14
169.25 | -2.6455e-14
169.551 | -2.276e-14
169.853 | -2.6033e-14
170.152 | -2.7028e-14
170.452 | -2.8961e-14
170.752 | -2.7475e-14
171.048 | -2.8945e-14
171.351 | -2.971e-14
171.651 | -3.0518e-14
171.945 | -3.0156e-14
172.224 | -2.7591e-14
172.521 | -2.9284e-14
172.819 | -2.4459e-14
173.117 | -2.6618e-14
173.432 | -2.574e-14
173.732 | -2.8979e-14
174.014 | -2.7316e-14
174.351 | -2.8596e-14
174.651 | -3.0452e-14
174.97 | -2.8403e-14
175.22 | -2.4761e-14
175.551 | -2.739e-14
175.822 | -3.0135e-14
176.109 | -3.0126e-14
176.448 | -3.1807e-14
176.753 | -6.3079e-14
177.007 | -4.3762e-14
177.364 | -2.6043e-14
177.618 | -2.7878e-14
177.923 | -2.9192e-14
178.226 | -3.1594e-14
178.528 | -3.2129e-14
178.892 | -3.1388e-14
179.151 | -3.3346e-14
179.453 | -3.3894e-14
179.743 | -3.187e-14
180.036 | -3.3401e-14
180.339 | -3.5199e-14
180.646 | -3.5342e-14
180.951 | -3.3217e-14
181.24 | -3.3584e-14
181.563 | -3.3136e-14
181.849 | -3.2805e-14
182.153 | -3.3013e-14
182.422 | -3.4263e-14
182.724 | -3.5019e-14
183.025 | -3.5671e-14
183.327 | -3.5808e-14
183.644 | -3.5609e-14
183.944 | -3.5392e-14
184.243 | -3.6111e-14
184.544 | -3.5056e-14
184.841 | -3.5578e-14
185.135 | -3.5302e-14
185.431 | -3.4733e-14
185.729 | -3.4074e-14
186.027 | -3.5102e-14
186.324 | -3.5115e-14
186.622 | -3.4878e-14
186.923 | -3.5297e-14
187.221 | -3.713e-14
187.523 | -3.8194e-14
187.821 | -3.7969e-14
188.121 | -3.8539e-14
188.422 | -3.8193e-14
188.724 | -3.9311e-14
189.023 | -3.8385e-14
189.307 | -3.7103e-14
189.626 | -3.8418e-14
189.925 | -3.6821e-14
190.227 | -3.8859e-14
190.527 | -3.8406e-14
190.81 | -3.8399e-14
191.112 | -3.9686e-14
191.429 | -3.8949e-14
191.73 | -4.0703e-14
192.028 | -4.0032e-14
192.33 | -3.8253e-14
192.63 | -3.7282e-14
192.93 | -3.6491e-14
193.234 | -3.5376e-14
193.552 | -3.6116e-14
193.823 | -3.6687e-14
194.128 | -3.7034e-14
194.434 | -3.7144e-14
194.737 | -3.8911e-14
195.043 | -3.8636e-14
195.345 | -3.8203e-14
195.631 | -3.7604e-14
195.933 | -3.6145e-14
196.236 | -3.9936e-14
196.534 | -3.5803e-14
196.839 | -3.6473e-14
197.137 | -3.705e-14
197.439 | -3.8175e-14
197.735 | -3.8181e-14
198.04 | -3.9483e-14
198.34 | -3.9311e-14
198.637 | -3.9307e-14
198.933 | -3.7262e-14
199.229 | -3.7432e-14
199.528 | -3.7656e-14
199.825 | -3.9625e-14
200.124 | -4.011e-14
200.424 | -3.9554e-14
200.723 | -3.8916e-14
201.022 | -3.867e-14
201.34 | -3.8944e-14
201.64 | -3.9379e-14
201.94 | -3.8439e-14
202.241 | -3.7405e-14
202.541 | -4.047e-14
202.841 | -3.8804e-14
203.141 | -3.8489e-14
203.458 | -3.9848e-14
203.742 | -3.7779e-14
204.042 | -4.1754e-14
204.344 | -4.0916e-14
204.66 | -4.1e-14
204.932 | -3.7995e-14
205.235 | -3.8982e-14
205.538 | -4.1324e-14
205.841 | -4.0004e-14
206.15 | -3.9638e-14
206.405 | -4.0057e-14
206.708 | -3.9971e-14
207.03 | -4.0689e-14
207.331 | -4.0089e-14
207.635 | -4.0614e-14
207.935 | -4.0848e-14
208.228 | -4.0882e-14
208.529 | -4.6769e-14
208.832 | -3.4894e-14
209.135 | -3.4138e-14
209.435 | -5.3735e-14
209.752 | -5.0712e-14
210.047 | -5.7222e-14
210.373 | -5.0207e-14
210.64 | -4.9247e-14
210.904 | -4.75e-14
211.24 | -4.7071e-14
211.55 | -4.7408e-14
211.805 | -4.5229e-14
212.108 | -4.3469e-14
212.424 | -4.8064e-14
212.721 | -4.2977e-14
213.017 | -4.5997e-14
213.309 | -4.8307e-14
213.649 | -5.0029e-14
213.941 | -4.9556e-14
214.233 | -5.7646e-14
214.524 | -5.0962e-14
214.815 | -3.8226e-14
215.109 | -8.6724e-14
215.45 | -4.491e-14
215.745 | -3.4028e-14
216.038 | -5.254e-14
216.362 | -5.1129e-14
216.62 | -4.173e-14
216.915 | -4.8826e-14
217.228 | -3.8828e-14
217.539 | -5.2573e-14
217.835 | -5.6559e-14
218.131 | -6.9986e-14
218.428 | -6.4827e-14
218.73 | -5.3729e-14
219.033 | -9.7118e-14
219.339 | -7.0331e-14
219.642 | -4.8947e-14
219.945 | -6.2168e-14
220.264 | -4.4692e-14
220.544 | -2.8688e-14
220.859 | -4.2469e-14
221.107 | -5.5707e-14
221.42 | -9.997e-14
221.75 | -9.3108e-14
222.048 | -6.962e-14
222.347 | -6.1365e-14
222.646 | -4.6678e-14
222.944 | -6.393e-14
223.245 | -5.3919e-14
223.544 | -6.1275e-14
223.846 | -5.2529e-14
224.162 | -6.7096e-14
224.446 | -5.8066e-14
224.745 | -4.577e-14
225.012 | -4.4866e-14
225.313 | -1.9874e-14
225.614 | -4.9114e-14
225.963 | -8.9173e-14
226.213 | -8.2543e-14
226.516 | -6.2279e-14
226.815 | -5.5458e-14
227.114 | -4.1533e-14
227.416 | -3.002e-14
227.716 | -8.048e-14
228.014 | -4.0116e-14
228.331 | -5.3132e-14
228.629 | -5.3597e-14
228.926 | -1.32545e-13
229.225 | -1.19467e-13
229.524 | -7.8929e-14
229.823 | -5.6424e-14
230.123 | -4.4538e-14
230.421 | -5.9697e-14
230.723 | -4.4536e-14
231.024 | -3.1276e-14
231.341 | -4.7834e-14
231.645 | -7.9806e-14
231.914 | -1.14874e-13
232.234 | -6.0244e-14
232.601 | -7.4142e-14
232.82 | -6.4118e-14
233.221 | -6.5181e-14
233.452 | -6.029e-14
233.767 | -7.7589e-14
234.019 | -6.1736e-14
234.336 | -5.8636e-14
234.651 | -8.3762e-14
234.952 | -3.963e-14
235.251 | -7.0277e-14
235.568 | -5.0208e-14
235.836 | -6.1752e-14
236.134 | -1.06828e-13
236.436 | -6.802e-14
236.751 | 1.1093e-14
237.068 | -2.028e-14
237.32 | -7.1274e-14
237.619 | -1.27653e-13
237.935 | -9.695e-15
238.235 | -4.604e-14
238.537 | -1.10932e-13
238.853 | -8.8746e-14
239.153 | -2.0692e-14
239.453 | -1.28304e-13
239.771 | -1.22309e-13
240.02 | -7.7913e-14
240.321 | 4.731e-15
240.638 | -1.34423e-13
240.938 | -1.3586e-14
241.237 | -1.054e-15
241.537 | -6.4031e-14
241.838 | -1.11715e-13
242.137 | -7.7924e-14
242.455 | -9.5636e-14
242.704 | 4.8e-17
243.004 | -2.7828e-14
243.354 | -7.153e-14
243.605 | -8.575e-14
243.904 | -4.5474e-14
244.267 | -1.72091e-13
244.516 | -9.7379e-14
244.814 | -4.2826e-14
245.126 | -3.799e-14
245.427 | -1.45012e-13
245.725 | -6.1148e-14
246.024 | -7.4596e-14
246.325 | -8.0836e-14
246.69 | -1.14642e-13
246.908 | -1.05001e-13
247.208 | -7.3257e-14
247.508 | -7.023e-14
247.827 | 1.0181e-14
248.127 | -5.3162e-14
248.428 | -1.80072e-13
248.728 | -2.8742e-14
249.029 | -1.13346e-13
249.33 | -1.11678e-13
249.63 | -7.8271e-14
249.93 | -5.087e-14
250.23 | -3.7143e-14
250.531 | -4.7642e-14
250.847 | -1.10408e-13
251.146 | -1.1322e-13
251.447 | -6.2444e-14
251.749 | -4.7442e-14
252.049 | -6.3492e-14
252.349 | -1.58757e-13
252.65 | -5.2653e-14
252.949 | -8.6449e-14
253.251 | -5.6246e-14
253.551 | -2.5843e-14
253.868 | -4.8162e-14
254.169 | -7.855e-14
254.468 | -1.6862e-13
254.718 | -1.56548e-13
255.018 | -5.6297e-14
255.32 | -8.8684e-14
255.635 | -1.71158e-13
255.937 | -1.98108e-13
256.238 | -2.28034e-13
256.537 | -2.09267e-13
256.853 | -2.0507e-14
257.155 | -1.55199e-13
257.406 | -1.1892e-13
257.721 | -1.25351e-13
258.021 | -1.58028e-13
258.355 | -3.3153e-14
258.623 | -5.293e-14
258.92 | -2.24885e-13
259.239 | -6.564e-14
259.538 | 2.4253e-14
259.819 | 4.9721e-14
260.139 | -2.44408e-13
260.539 | -1.7052e-14
260.756 | 5.3627e-14
261.07 | -3.3112e-14
261.317 | -7.2723e-14
261.616 | -1.63881e-13
261.93 | -1.27281e-13
262.245 | -1.16676e-13
262.544 | 1.8906e-14
262.809 | -1.01137e-13
263.143 | -1.35755e-13
263.46 | -8.7462e-14
263.761 | -1.84385e-13
264.01 | -2.63196e-13
264.311 | -2.64538e-13
264.629 | -7.48854e-13
264.929 | -1.21652e-13
265.23 | -3.32595e-13
265.546 | -4.02309e-13
265.831 | -2.09864e-13
266.149 | -2.28451e-12
266.483 | -2.3362e-13
269.068 | 2.3447e-14
270.036 | -2.4806e-13
270.338 | -2.35017e-13
270.653 | -5.836e-14
270.953 | -5.4115e-14
271.22 | -1.20002e-13
271.521 | 4.9974e-14
271.82 | -1.01346e-13
272.12 | -5.3154e-14
272.488 | 3.822e-15
272.721 | -8.4648e-14
273.02 | -5.1188e-14
273.322 | -4.5435e-14
273.622 | -1.22412e-13
273.972 | -5.1895e-14
274.239 | -1.74958e-13
274.539 | -9.4281e-14
274.837 | -7.4645e-14
275.137 | -4.1893e-14
275.453 | -4.9498e-14
275.704 | -1.04178e-13
276.021 | -8.0913e-14
276.321 | -1.2458e-14
276.639 | -1.83776e-13
276.954 | -4.0707e-14
277.206 | 4.72e-16
277.522 | -8.8447e-14
277.821 | -9.5442e-14
278.14 | -2.14978e-13
278.438 | -1.04899e-13
278.756 | -5.4988e-14
279.004 | -4.7347e-14
279.351 | -1.00253e-13
279.649 | -6.073e-15
279.947 | -3.8568e-14
280.245 | -1.19841e-13
280.561 | -1.16752e-13
280.861 | -1.30261e-13
281.109 | -5.2645e-14
281.411 | -6.317e-14
281.711 | -1.04242e-13
282.028 | -9.3045e-14
282.328 | -2.09956e-13
282.645 | -1.99571e-13
282.946 | -1.00605e-13
283.247 | 2.149e-15
283.565 | -1.26854e-13
283.815 | -1.46524e-13
284.115 | -1.12954e-13
284.415 | -1.39961e-13
284.733 | -1.01442e-13
285.035 | -1.62818e-13
285.334 | -1.43375e-13
285.651 | -9.4518e-14
285.951 | -4.6263e-14
286.251 | -1.89e-16
286.553 | -1.69366e-13
286.869 | -1.82042e-13
287.12 | -1.12627e-13
287.419 | 1.3147e-14
287.736 | -1.07828e-13
288.036 | -1.64651e-13
288.336 | -1.5587e-13
288.638 | -1.46206e-13
288.938 | -6.1392e-14
289.237 | -5.3463e-14
289.538 | -9.2239e-14
289.855 | -1.14451e-13
290.104 | -1.5839e-13
290.404 | -1.61731e-13
290.721 | -1.09315e-13
291.021 | 2.0133e-14
291.322 | -1.04841e-13
291.622 | -1.99303e-13
291.937 | -6.9638e-14
292.238 | -3.51847e-13
292.539 | -1.74592e-13
292.805 | -3.26323e-13
293.105 | -1.7942e-13
293.406 | -2.40854e-13
293.721 | -1.49093e-13
294.022 | -1.71631e-13
294.321 | -1.98837e-13
294.621 | -3.2725e-13
294.921 | -2.02647e-13
295.237 | -3.25138e-13
295.538 | -2.15834e-13
295.838 | -2.61245e-13
296.155 | -2.27926e-13
296.455 | -1.66191e-13
296.755 | -2.62989e-13
297.005 | -3.74163e-13
297.305 | -1.14512e-13
297.604 | 3.0869e-14
297.905 | -2.66436e-13
298.222 | -9.9921e-14
298.521 | -7.8024e-14
298.819 | -1.95681e-13
299.115 | -1.87001e-13
299.415 | -1.87749e-13
299.729 | -1.49655e-13
300.029 | -2.5272e-13
300.346 | -1.82336e-13
300.628 | -8.1093e-14
300.944 | -1.2979e-13
301.245 | -1.76341e-13
301.546 | -1.84201e-13
301.847 | -1.88425e-13
302.163 | -1.07769e-13
302.414 | -1.24825e-13
302.731 | -2.30198e-13
303.031 | -1.38758e-13
303.332 | -5.5757e-14
303.65 | -1.20239e-13
303.966 | -6.4147e-14
304.217 | -2.08793e-13
304.517 | -2.07868e-13
304.833 | -1.91171e-13
305.134 | -7.4221e-14
305.436 | -1.3678e-13
305.735 | -2.00507e-13
306.052 | -2.23244e-13
306.353 | -1.51973e-13
306.654 | -1.78289e-13
306.952 | -1.17715e-13
307.219 | -2.25637e-13
307.52 | 2.1e-14
307.82 | -1.26306e-13
308.121 | -2.6429e-14
308.436 | -4.0026e-14
308.755 | -2.3261e-14
309.004 | -1.85082e-13
309.321 | -1.86846e-13
309.622 | -1.463e-13
309.937 | -1.26051e-13
310.204 | 5.6455e-14
310.505 | -1.21789e-13
310.821 | -1.1512e-13
311.122 | -1.55215e-13
311.438 | -2.70033e-13
311.705 | 7.5665e-14
312.023 | -9.9692e-14
312.322 | -4.0234e-14
312.637 | -2.9903e-14
312.905 | -1.52552e-13
313.221 | -1.69332e-13
313.521 | -9.1632e-14
313.805 | -1.90889e-13
314.105 | -6.7449e-14
314.42 | 4.8675e-14
314.754 | -2.33998e-13
315.004 | -1.77224e-13
315.304 | -1.27471e-13
315.671 | 7.7928e-14
315.922 | -2.23386e-13
316.222 | -1.7111e-13
316.52 | -1.09054e-13
316.82 | -7.3378e-14
317.138 | -1.3937e-13
317.437 | -2.33675e-13
317.705 | -2.0823e-13
318.055 | -1.36167e-13
318.322 | -2.9006e-14
318.655 | -4.3647e-14
318.921 | -2.44584e-13
319.238 | -1.89605e-13
319.537 | -7.337e-14
319.837 | 1.735e-14
320.152 | -2.8911e-14
320.451 | -8.44e-15
320.75 | -1.74698e-13
321.047 | -4.2651e-14
321.347 | -1.54937e-13
321.612 | -1.67363e-13
321.913 | -1.95822e-13
322.229 | -5.7815e-14
322.529 | -7.3351e-14
322.846 | 9.2475e-14
323.148 | -1.5833e-14
323.447 | -9.0766e-14
323.748 | -3.14653e-13
324.048 | -2.70148e-13
324.366 | -5.3156e-14
324.666 | -1.34651e-13
324.915 | -9.3403e-14
325.217 | -2.88616e-13
325.533 | 8.0605e-14
325.834 | 6.2793e-14
326.134 | -5.06606e-13
326.451 | -4.37531e-13
326.752 | -1.3634e-13
327.051 | -2.4825e-13
327.319 | 1.78162e-13
327.636 | -1.2614e-14
327.935 | -3.1256e-14
328.235 | -4.5983e-14
328.537 | -1.84538e-13
328.836 | -5.5088e-14
329.153 | -7.1742e-14
329.404 | -7.905e-15
329.719 | -3.2156e-13
330.02 | -2.0478e-14
330.319 | 1.20913e-13
330.636 | -2.2201e-14
330.937 | -1.84931e-13
331.253 | -1.60723e-13
331.554 | -1.2627e-13
331.804 | -1.2617e-13
332.121 | 4.0042e-14
332.421 | -2.30364e-13
332.737 | -1.4717e-13
333.037 | -1.74482e-13
333.337 | -1.91505e-13
333.655 | 1.02749e-13
333.905 | 4.8251e-14
334.205 | -2.0602e-13
334.523 | -1.3412e-14
334.822 | -3.6007e-13
335.138 | -2.78581e-13
335.439 | 3.0872e-14
335.755 | 2.06814e-13
336.007 | -5.2553e-14
336.305 | -1.39148e-13
336.621 | -2.3188e-13
336.922 | -1.56453e-13
337.239 | 3.8503e-14
337.555 | 2.819e-15
337.806 | -1.02236e-13
338.105 | -4.57692e-13
338.421 | 2.50472e-13
338.722 | -4.5595e-14
339.038 | 7.6544e-14
339.338 | -1.24383e-13
339.654 | -2.43633e-13
339.921 | 4.5201e-14
340.222 | -8.8238e-14
340.54 | -4.3044e-14
340.838 | -8.8084e-14
341.105 | -1.15883e-13
341.405 | -1.37876e-13
341.721 | -1.17132e-13
342.039 | -1.16782e-13
342.354 | -1.73667e-13
342.606 | -1.84683e-13
342.906 | -1.77548e-13
343.222 | -2.75744e-13
343.523 | -2.62301e-13
343.84 | 8.68e-16
344.14 | -1.91467e-13
344.405 | -8.8524e-14
344.705 | -1.16747e-13
345.006 | 2.1638e-14
345.323 | -4.9146e-14
345.64 | -1.82514e-13
345.937 | -2.50215e-13
346.205 | -1.44242e-13
346.552 | -4.6938e-14
346.851 | 2.93e-16
347.166 | -2.33867e-13
347.465 | 8.7786e-14
347.714 | -3.01687e-13
348.031 | -3.65029e-13
348.331 | 1.3507e-13
348.664 | -1.05944e-13
348.949 | -2.7906e-14
349.248 | -1.8245e-13
349.532 | -1.04498e-13
349.833 | 3.442e-15
350.134 | -3.92789e-13
350.449 | 2.45862e-13
350.765 | -5.614e-15
351.032 | -3.05407e-13
351.317 | 2.3321e-14
351.633 | -2.32164e-13
351.95 | -4.9199e-14
352.251 | -3.4567e-14
352.552 | -6.7592e-14
352.868 | -1.26611e-13
353.134 | -1.18638e-13
353.435 | -1.99271e-13
353.752 | -1.63299e-13
354.018 | -1.03951e-13
354.352 | -1.43232e-13
354.668 | -1.67363e-13
354.918 | -2.35645e-13
355.236 | -2.41649e-13
355.585 | 1.03648e-13
355.836 | 2.4446e-14
356.153 | -1.688e-14
356.451 | -7.4215e-14
356.752 | -1.62416e-13
357.019 | -1.8331e-13
357.351 | -2.76379e-13
357.62 | -2.85515e-13
357.918 | -1.24747e-13
358.234 | -8.9243e-14
358.535 | 8.2574e-14
358.852 | -4.966e-15
359.153 | -9.9867e-14
359.469 | -2.95226e-13
359.719 | -2.84314e-13
360.034 | -2.3702e-14
360.351 | -3.07451e-13
360.619 | -2.59902e-13
360.918 | -6.1709e-14
361.234 | 3.2274e-14
361.551 | -2.0563e-14
361.852 | -1.91779e-13
362.135 | -2.53448e-13
362.451 | -4.4747e-14
362.718 | -4.6278e-14
363.036 | -1.63845e-13
363.369 | -1.30765e-13
363.65 | 3.2587e-14
363.92 | -5.7558e-14
364.251 | -2.27018e-13
364.518 | -3.83401e-13
364.836 | -1.00942e-13
365.136 | -2.23562e-13
365.452 | -1.09334e-13
365.72 | -5.6696e-14
366.035 | -3.9038e-14
366.352 | -1.19829e-13
366.634 | -4.8728e-14
366.951 | -6.9833e-14
367.267 | -1.60057e-13
367.518 | -1.56095e-13
367.834 | -4.7883e-14
368.118 | -8.4597e-14
368.452 | -2.18126e-13
368.753 | -1.11144e-13
369.02 | -1.09834e-13
369.335 | -3.037e-15
369.652 | -1.02037e-13
369.968 | -1.07921e-13
370.22 | -1.27066e-13
370.553 | -1.20062e-13
370.853 | -8.8626e-14
371.169 | -7.9785e-14
371.419 | -1.42658e-13
371.735 | -1.39336e-13
372.052 | -6.3138e-14
372.32 | -1.13381e-13
372.637 | -1.93866e-13
372.936 | -1.20454e-13
373.252 | -7.9942e-14
373.552 | -6.3961e-14
373.869 | -1.55567e-13
374.135 | -2.50974e-13
374.435 | 1.5425e-14
374.753 | -9.4202e-14
375.052 | -1.93923e-13
375.367 | -1.8484e-13
375.669 | -6.5158e-14
375.92 | -1.16839e-13
376.236 | -1.32111e-13
376.552 | -8.996e-14
376.868 | -2.49082e-13
377.118 | -2.0524e-13
377.433 | -1.10982e-13
377.752 | -7.1609e-14
378.051 | -9.4036e-14
378.368 | -1.04958e-13
378.619 | -9.7822e-14
378.935 | 9.1774e-14
379.235 | -2.60201e-13
379.536 | -3.4029e-14
379.852 | -1.95556e-13
380.168 | -1.9906e-14