## Settings
Sample Info | sn303, dot e5, run 01
Sample Description | 0/0/-5
Major Measurement Parameters
Starting Temperature | 219.996
Initial Temperature | 81
Final Temperature | 380
Preliminary Voltage | 0
Pulse Voltage | 0
Pulse Time | 5
Measurement Voltage | -5
Subsidiary Measurement Parameters
Step | 0.3
Accuracy Step | 0.1
Accuracy Stable | 0.5
Accuracy End | 0.2
Lakeshore TC Parameters
Ramp | 10
Range | 3
P | 100
I | 50
D | 20
Keysight EM Parameters
NPLC | 5
Measurecount | 1
Time
Date | 13.10.2023
clock | 18:59:47

## Stabilization
Temperature | Current
216.343 | -1.4961e-14
215.72 | 1.239e-14
215.047 | 1.4864e-14
214.377 | 2.5046e-14
213.774 | 1.7496e-14
213.019 | 2.5146e-14
212.503 | 2.4663e-14
211.706 | 2.5024e-14
211.154 | 2.7752e-14
210.395 | 2.6182e-14
209.842 | 2.5305e-14
209.022 | 1.6213e-14
208.496 | 2.0846e-14
207.696 | 1.49e-14
207.156 | 2.4915e-14
206.381 | 1.7698e-14
205.718 | 2.3356e-14
204.504 | 2.3126e-14
203.616 | 2.1805e-14
202.988 | 2.2551e-14
202.18 | 1.8811e-14
201.525 | 2.2447e-14
200.718 | 1.1777e-14
200.017 | 2.0389e-14
199.245 | 1.4538e-14
198.586 | 2.7986e-14
197.853 | 1.7297e-14
197.105 | 2.4346e-14
196.313 | 1.2515e-14
195.531 | 3.1132e-14
194.84 | 1.5518e-14
194.032 | 3.496e-14
193.21 | 2.7081e-14
192.16 | 1.9594e-14
191.395 | 3.7828e-14
190.696 | 9.964e-15
189.971 | 2.7963e-14
189.425 | 1.7878e-14
188.608 | 2.744e-14
188.067 | 1.7079e-14
187.23 | 2.57e-14
186.692 | 1.4069e-14
185.817 | 2.5321e-14
185.369 | 1.2857e-14
184.504 | 1.7592e-14
184.056 | 8.178e-15
183.158 | 1.5125e-14
182.642 | 1.159e-14
181.819 | 2.1527e-14
181.278 | 7.877e-15
180.426 | 2.4487e-14
179.936 | 8.398e-15
179.192 | 2.7425e-14
178.816 | 2.105e-14
178.088 | 1.915e-14
177.602 | -5.884e-15
177.074 | 1.3461e-14
176.533 | 1.0493e-14
175.863 | 2.1557e-14
175.073 | 1.7857e-14
174.328 | 2.998e-14
174.03 | 3.2117e-14
173.177 | 8.089e-15
172.779 | 3.332e-15
172.364 | 2.1067e-14
171.911 | 1.899e-14
171.495 | 2.2403e-14
170.704 | 1.159e-15
170.442 | 9.26e-16
169.94 | 2.7745e-14
169.706 | 1.0374e-14
169.105 | 9.241e-15
168.628 | -9.89e-15
168.471 | 5.697e-15
167.875 | 1.5433e-14
167.823 | 9.132e-15
167.157 | 1.709e-15
166.771 | -1.0701e-14
166.59 | 1.2666e-14
165.958 | 7.589e-15
165.895 | 1.4242e-14
165.13 | 1.0939e-14
164.878 | 5.336e-15
164.643 | 1.0235e-14
164.115 | 1.4364e-14
164.133 | 1.6109e-14
163.505 | 1.3333e-14
163.188 | 1.2931e-14
163.089 | 1.5016e-14
162.376 | 1.9989e-14
162.252 | 1.1693e-14
161.885 | 1.2568e-14
161.25 | 1.3379e-14
161.21 | 1.6695e-14
160.623 | 1.4931e-14
160.233 | 1.4904e-14
159.847 | 2.083e-14
159.247 | 1.6919e-14
159.196 | 1.8933e-14
158.683 | 2.1683e-14
158.264 | 1.6797e-14
158.284 | 1.8885e-14
157.81 | 2.0188e-14
157.633 | 1.8872e-14
157.686 | -5.386e-15
157.278 | -2.9709e-14
157.252 | 1.1261e-13
157.361 | -3.15698e-13
157.251 | 8.358e-14
157.351 | 7.1255e-14
157.508 | 2.0479e-14
157.688 | 4.919e-15
157.826 | 1.1844e-14
157.963 | 1.2042e-14
158.146 | 9.287e-15
158.285 | 9.019e-15
158.391 | 4.5135e-14
158.574 | -6.1739e-14
158.728 | 3.8992e-14
158.802 | 2.7986e-14
158.959 | 1.2647e-14
159.092 | -2.4259e-14
158.999 | -6.184e-15
159.096 | 1.2864e-14
159.255 | 1.0493e-14
159.406 | -6.639e-15
159.548 | 7.036e-15
159.677 | -1.5006e-14
159.767 | 3.3281e-14
159.827 | 2.228e-14
159.952 | 3.909e-15
160.056 | 6.064e-15
160.125 | -4.831e-15
160.238 | 4.451e-15
160.267 | 4.058e-15
160.134 | 1.5128e-14
160.184 | -2.2e-17
160.272 | 6.593e-15
160.357 | 3.606e-15
160.437 | -5.654e-15
160.505 | -5.867e-15
160.565 | -4.796e-15
160.61 | -8.682e-15
160.659 | -2.874e-15
160.65 | -1.0848e-14
160.655 | 1.012e-14
160.673 | 1.5382e-14
160.693 | -2.88e-16
160.689 | 1.221e-14
160.687 | 5.95e-15
160.697 | 5.97e-16
160.699 | 1.263e-15
160.681 | -1.8332e-14
160.66 | 1.6406e-14
160.624 | 2.0763e-14
160.583 | 1.5477e-14
160.538 | -9.533e-15
160.453 | -1.646e-15
160.375 | 8.607e-15
160.307 | -2.375e-15
160.273 | 3.833e-15
160.239 | 6.136e-15
160.207 | 3.191e-15
160.177 | 2.45e-16
160.14 | 3.998e-15
160.097 | 9.166e-15
160.027 | 3.5917e-14
159.953 | -4.517e-15
159.882 | 2.2486e-14
159.821 | 2.1034e-14
159.744 | 1.364e-14
159.653 | -3.76e-16
159.555 | 2.7345e-14
159.461 | 1.959e-14
159.313 | -1.2407e-14
159.094 | 3.2828e-14
158.965 | 1.7151e-14
158.852 | 2.6589e-14
158.732 | 1.8535e-14
158.561 | 1.692e-14
158.206 | 1.1523e-14
157.891 | 1.009e-14
157.738 | 7.93e-15
157.603 | 6.405e-15
157.454 | 1.0067e-14
157.116 | 1.3087e-14
156.628 | 1.3228e-14
156.297 | 9.198e-15
156.156 | 1.24e-16
155.999 | 9.682e-15
155.733 | 1.6031e-14
155.308 | 1.1281e-14
154.882 | 1.1538e-14
154.635 | 1.051e-14
154.469 | 8.568e-15
154.292 | 1.1999e-14
154.098 | 1.0431e-14
153.907 | 1.0298e-14
153.642 | 1.8101e-14
153.288 | 1.9422e-14
153.065 | 1.8446e-14
152.897 | 9.857e-15
152.711 | 1.0779e-14
152.519 | 1.0283e-14
152.311 | 1.1793e-14
152.107 | 7.737e-15
151.907 | 1.4917e-14
151.66 | 1.4883e-14
151.325 | 1.7583e-14
151.028 | 1.2914e-14
150.532 | 7.824e-15
150.008 | 7.071e-15
149.72 | 4.585e-15
149.478 | 8.478e-15
149.248 | 1.209e-14
149.002 | 1.3226e-14
148.755 | 1.3065e-14
148.401 | 1.8753e-14
147.89 | 1.1528e-14
147.396 | 5.622e-15
146.813 | 8.737e-15
146.25 | -3.4e-17
145.804 | 7.955e-15
145.511 | 5.977e-15
145.282 | 4.771e-15
145.012 | 9.822e-15
144.752 | 5.869e-15
144.395 | 1.0309e-14
143.886 | 5.428e-15
143.499 | 2.512e-15
143.229 | 4.408e-15
142.992 | -1.137e-15
142.563 | 4.273e-15
142.129 | 2.312e-15
141.822 | -1.738e-15
141.568 | 7.157e-15
141.06 | -1.881e-15
140.536 | 4.115e-15
140.143 | 4.82e-15
139.89 | 4.634e-15
139.533 | 9.024e-15
139.292 | 3.066e-15
139.051 | 6.286e-15
138.817 | 5.178e-15
138.521 | 6.777e-15
138.237 | 1.4369e-14
137.986 | 7.036e-15
137.764 | 7.762e-15
137.539 | 4.015e-15
137.29 | 4.338e-15
136.998 | 7.408e-15
136.648 | 7.256e-15
136.368 | 2.88e-15
136.114 | -6e-17
135.882 | 2.675e-15
135.65 | 6.499e-15
135.405 | 6.143e-15
135.081 | 3.4e-16
134.768 | 5.338e-15
134.515 | 4.941e-15
134.207 | 8.641e-15
133.784 | 2.814e-15
133.366 | 3.62e-16
133.124 | 6.147e-15
132.873 | 3.83e-15
132.587 | -5.31e-15
132.239 | 6.522e-15
131.842 | 1.1235e-14
131.576 | 4.859e-15
131.32 | 5.78e-15
131.044 | 4.142e-15
130.583 | 1.8446e-14
130.221 | 4.246e-14
129.898 | 4.2766e-14
129.531 | 5.1316e-14
128.988 | 2.5018e-14
128.329 | 2.789e-14
127.789 | 9.485e-15
127.272 | -8.544e-15
126.827 | -2.1804e-14
126.392 | -3.001e-15
125.877 | 7.915e-15
125.376 | -1.519e-15
124.959 | -3.0077e-14
124.315 | 1.1479e-14
123.387 | 5.338e-15
122.236 | -4.336e-15
121.25 | -6.822e-15
120.299 | -3.632e-15
119.461 | 1.688e-15
118.811 | 1.365e-14
118.309 | 2.5031e-14
117.902 | 1.4846e-14
117.556 | 1.6647e-14
117.171 | 1.5213e-14
116.865 | 8.763e-15
116.564 | 6.524e-15
116.325 | 1.0093e-14
116.07 | 9.204e-15
115.784 | -1.2437e-14
115.507 | -3.12e-15
115.053 | -1.0443e-14
114.487 | -2.4366e-14
113.821 | 1.2472e-14
113.323 | 5.879e-15
112.931 | 4.374e-15
112.462 | -1.2815e-14
111.635 | -1.945e-15
110.729 | 5.61e-16
109.933 | 5.788e-15
109.38 | 3.557e-15
108.294 | 1.0776e-14
106.91 | 1.1365e-14
105.512 | 1.736e-15
104.59 | 1.151e-15
103.231 | 4.329e-15
101.189 | 1.8895e-14
99.3429 | 1.2092e-14
98.3561 | 1.1e-14
96.8572 | 5.494e-15
95.4611 | -6.211e-15
94.7915 | 6.03e-16
91.8199 | 7.3e-17
88.8358 | 7.117e-15
88.0579 | -1.2482e-14
87.4947 | 1.183e-15
85.1504 | -4.276e-15
82.9455 | 6.6425e-13
81.7321 | 3.5997e-14
81.6657 | 5.6637e-14
81.5446 | 5.1229e-14
81.5181 | 4.9187e-14
81.5399 | 5.1684e-14
81.561 | 4.5116e-14
81.5887 | 4.4396e-14
81.6193 | 4.2246e-14
81.5972 | 3.3611e-14
81.5783 | 3.6115e-14
81.5291 | 3.0326e-14
81.515 | 2.7934e-14
81.5099 | 3.1342e-14
81.4952 | 2.7912e-14
81.5093 | 2.1988e-14
81.5258 | 2.5394e-14
81.4972 | 2.734e-14
81.4854 | 2.4783e-14
81.4568 | 3.2272e-14
81.4455 | 3.6832e-14
81.4393 | 2.0021e-14
81.3955 | 1.935e-14
81.3787 | 1.9127e-14
81.373 | 1.9051e-14
81.3754 | 1.8667e-14
81.3853 | 2.0844e-14

## Measurements
Temperature | Current
81.4045 | -3.3422e-13
81.5675 | -9.6396e-14
81.889 | -7.925e-14
82.1427 | -5.8232e-14
82.5408 | -7.4003e-14
82.7608 | -5.2864e-14
83.2205 | -6.2507e-14
83.5338 | -6.0673e-14
83.6456 | -3.7794e-14
84.0692 | -4.3476e-14
84.2567 | -6.6171e-14
84.735 | 1.8476e-14
85.1491 | 1.0236e-14
85.235 | -8.3556e-14
85.5571 | -6.4241e-14
86.0143 | -6.2846e-14
86.22 | -9.7662e-14
86.5528 | -9.6625e-14
86.9485 | -9.9896e-14
87.1818 | -2.66016e-11
87.3569 | -5.49336e-13
91.3837 | -4.7859e-13
91.1417 | -2.75191e-13
91.2081 | -3.16129e-13
91.5039 | -2.79433e-13
91.8177 | -3.15022e-13
92.1408 | -3.17846e-13
92.427 | -2.63238e-13
92.7926 | -3.35493e-13
93.111 | -1.92507e-13
93.5072 | -1.70847e-13
93.841 | -3.23e-13
94.2502 | -1.82193e-13
96.4956 | -4.026e-14
97.49 | -4.21102e-13
97.84 | -3.50155e-13
98.0115 | -3.23127e-13
98.3465 | -2.51281e-13
98.6603 | -2.41575e-13
98.978 | -1.94094e-13
99.2792 | -2.11531e-13
99.5028 | -1.65231e-13
99.8233 | -9.3263e-14
100.14 | -1.26492e-13
100.403 | -8.7066e-14
100.711 | -9.3242e-14
101.011 | -8.8508e-14
101.324 | -1.36364e-13
101.705 | -2.8563e-14
102.049 | -5.6999e-14
102.242 | -6.3359e-14
102.582 | -5.2452e-14
102.892 | -5.4658e-14
103.129 | -1.2604e-14
103.45 | -1.2866e-13
103.708 | -3.9007e-14
104.025 | -6.7691e-14
104.325 | -6.977e-14
104.66 | -8.9838e-14
104.94 | -1.27345e-13
105.267 | -7.7421e-14
105.516 | -6.7711e-14
105.824 | -3.1511e-14
106.122 | -3.3623e-14
106.413 | -5.975e-15
106.759 | -2.3009e-14
107.032 | -5.3329e-14
107.353 | -2.883e-14
107.669 | -7.582e-15
107.924 | -1.1104e-14
108.239 | -8.148e-15
108.562 | -7.882e-15
108.826 | -5.02e-16
109.137 | -1.4968e-14
109.427 | -3.545e-15
109.719 | -6.285e-15
110.009 | -3.806e-15
110.309 | 6.136e-15
110.627 | -7.331e-15
110.922 | -1.2783e-14
111.236 | -8.27e-15
111.518 | 2.789e-15
111.826 | 1.0032e-14
112.12 | -3.316e-15
112.437 | 5.537e-15
112.745 | 1.311e-15
113.007 | 3.2128e-14
113.344 | 1.2717e-14
113.622 | -7.972e-15
113.922 | -9.482e-15
114.277 | 2.257e-15
114.587 | 7.65e-15
114.871 | -7.177e-15
115.142 | -8.07809e-13
115.44 | -9.33555e-13
115.752 | -3.46882e-13
116.044 | -2.9489e-13
116.357 | -1.54162e-13
116.63 | -7.8643e-14
116.935 | -4.5371e-14
117.241 | -4.3869e-14
117.544 | -9.254e-15
117.813 | 9.9e-15
118.111 | 1.119e-14
118.436 | 1.575e-15
118.73 | -1.1115e-14
119.021 | -1.224e-14
119.338 | 1.4831e-14
119.637 | 1.7692e-14
119.906 | 6.331e-15
120.27 | 2.164e-15
120.541 | 9.62e-16
120.869 | -4.336e-15
121.16 | -5.191e-15
121.409 | 5.535e-15
121.735 | -3.603e-15
122.044 | -4.384e-15
122.346 | -8.804e-15
122.674 | 1.858e-15
122.924 | 2.429e-15
123.236 | 9.508e-15
123.567 | 1.43e-15
123.889 | -8.375e-15
124.133 | -9.768e-15
124.427 | -1.2808e-14
124.794 | -1.6435e-14
125.084 | -2.1743e-14
125.33 | -2.3878e-14
125.646 | -2.47e-14
125.966 | -2.8361e-14
126.243 | -2.3371e-14
126.508 | -2.2417e-14
126.831 | -2.1266e-14
127.133 | -2.0858e-14
127.448 | -1.2973e-14
127.717 | -9.568e-15
128.092 | -1.7066e-14
128.31 | -1.4963e-14
128.63 | -9.771e-15
128.944 | -7.42e-15
129.252 | -1.3519e-14
129.532 | -8.919e-15
129.809 | -1.2025e-14
130.14 | -3.7026e-14
130.405 | -2.4067e-14
130.714 | -2.5564e-14
131.035 | -3.89688e-13
131.356 | -1.26339e-13
131.611 | -5.1236e-14
131.925 | -4.6458e-14
132.27 | -4.9188e-14
132.525 | -3.7288e-14
132.823 | -3.5644e-14
133.137 | -3.3439e-14
133.437 | -3.2529e-14
133.739 | -3.6176e-14
134.026 | -2.6906e-14
134.329 | -2.7416e-14
134.618 | -2.76e-14
134.916 | -2.6785e-14
135.219 | -2.2964e-14
135.529 | -2.3592e-14
135.839 | -2.665e-14
136.135 | -2.3543e-14
136.451 | -2.3721e-14
136.72 | -2.4266e-14
137.039 | -1.86e-14
137.311 | -1.96e-14
137.63 | -2.421e-14
137.947 | -2.353e-14
138.267 | -2.1598e-14
138.526 | -1.707e-14
138.844 | -3.2955e-14
139.12 | -1.9664e-14
139.439 | -1.7379e-14
139.712 | -1.3282e-14
140.03 | -1.7727e-14
140.349 | -2.2853e-14
140.62 | -1.8288e-14
140.943 | -1.8689e-14
141.218 | -2.0409e-14
141.545 | -1.9196e-14
141.824 | -1.6692e-14
142.104 | -1.6913e-14
142.434 | -1.3181e-14
142.733 | -1.2443e-14
143.064 | -1.6164e-14
143.347 | -1.6258e-14
143.629 | -1.535e-14
143.963 | -2.1648e-14
144.246 | -1.9034e-14
144.529 | -1.8992e-14
144.863 | -1.7183e-14
145.129 | -1.9827e-14
145.412 | -1.8845e-14
145.747 | -2.2551e-14
146.029 | -1.5608e-14
146.31 | -1.6633e-14
146.645 | -1.8537e-14
146.928 | -1.7432e-14
147.211 | -1.7067e-14
147.545 | -1.7629e-14
147.842 | -1.769e-14
148.14 | -2.3658e-14
148.435 | -1.9441e-14
148.746 | -2.443e-14
149.041 | -1.6648e-14
149.321 | -1.9415e-14
149.651 | -1.5568e-14
149.949 | -4.0319e-14
150.231 | -2.4207e-14
150.513 | -1.9878e-14
150.828 | -1.5478e-14
151.126 | -1.224e-14
151.41 | -1.4779e-14
151.743 | -1.2343e-14
152.027 | -1.165e-14
152.309 | -1.2354e-14
152.611 | -1.2928e-14
152.941 | -1.3814e-14
153.227 | -1.7734e-14
153.509 | -1.605e-14
153.826 | -1.5452e-14
154.157 | -1.3176e-14
154.441 | -1.283e-14
154.741 | -1.406e-14
155.025 | -1.4262e-14
155.32 | -1.0956e-14
155.623 | -1.6194e-14
155.905 | -1.0992e-14
156.239 | -1.2806e-14
156.52 | -1.2283e-14
156.886 | -1.9348e-14
157.135 | -1.2831e-14
157.451 | -1.5837e-14
157.751 | -1.3008e-14
158.032 | -1.1423e-14
158.333 | -1.0802e-14
158.612 | -1.5898e-14
158.93 | -1.3664e-14
159.23 | -9.642e-15
159.512 | -9.371e-15
159.839 | -1.1072e-14
160.119 | -1.6694e-14
160.448 | -1.5254e-14
160.729 | -1.6591e-14
161.01 | -1.4491e-14
161.339 | -1.1174e-14
161.638 | -1.0367e-14
161.921 | -1.1649e-14
162.203 | -1.4311e-14
162.552 | -1.184e-14
162.832 | -1.46e-14
163.166 | -1.5081e-14
163.449 | -1.0032e-14
163.749 | -1.3323e-14
164.033 | -1.3533e-14
164.333 | -1.5168e-14
164.664 | -1.9059e-14
164.946 | -2.0557e-14
165.244 | -1.4515e-14
165.528 | -1.5529e-14
165.831 | -1.6174e-14
166.113 | -1.8034e-14
166.412 | -1.3626e-14
166.742 | -1.3176e-14
167.042 | -1.7245e-14
167.325 | -1.7168e-14
167.608 | -1.3178e-14
167.942 | -1.7134e-14
168.243 | -1.4499e-14
168.529 | -1.2178e-14
168.809 | -1.3295e-14
169.142 | -9.755e-15
169.425 | -7.703e-15
169.708 | -1.4549e-14
170.041 | -1.457e-14
170.324 | -1.212e-14
170.606 | -1.1919e-14
170.928 | -1.159e-14
171.207 | -8.54e-15
171.536 | -9.866e-15
171.866 | -8.813e-15
172.166 | -1.016e-14
172.461 | -7.204e-15
172.735 | -6.605e-15
173.067 | -7.097e-15
173.353 | -9.547e-15
173.605 | -1.0653e-14
173.926 | -7.704e-15
174.211 | -7.09e-15
174.541 | -5.859e-15
174.82 | -3.837e-15
175.185 | -7.634e-15
175.421 | -5.56e-15
175.708 | -1.0451e-14
176.047 | -1.1073e-14
176.353 | -8.114e-15
176.639 | -1.1098e-14
176.923 | -1.4134e-14
177.225 | -1.6705e-14
177.508 | -1.0517e-14
177.91 | -7.954e-15
178.147 | -1.5107e-14
178.414 | -1.6742e-14
178.745 | -1.5419e-14
179.004 | -1.4694e-14
179.336 | -1.4307e-14
179.662 | -1.8297e-14
179.916 | -1.9204e-14
180.206 | -1.6838e-14
180.542 | -1.0246e-14
180.855 | -1.7174e-14
181.142 | -2.4569e-14
181.437 | -2.4915e-14
181.733 | -2.3858e-14
182.029 | -2.6331e-14
182.307 | -2.4159e-14
182.627 | -2.846e-14
182.916 | -2.6192e-14
183.223 | -2.357e-14
183.516 | -2.635e-14
183.81 | -2.3286e-14
184.159 | -2.102e-14
184.411 | -2.8925e-14
184.757 | -3.087e-14
185.048 | -3.1268e-14
185.333 | -2.8595e-14
185.64 | -3.162e-14
186.049 | -2.8824e-14
186.225 | -2.515e-14
186.519 | -2.3392e-14
186.851 | -2.7234e-14
187.142 | -3.2192e-14
187.434 | -3.1891e-14
187.727 | -3.0669e-14
188.014 | -2.6699e-14
188.32 | -4.4051e-14
188.637 | -4.3468e-14
188.944 | -3.6853e-14
189.258 | -3.1752e-14
189.552 | -2.9797e-14
189.813 | -3.5934e-14
190.138 | -2.6553e-14
190.453 | -3.0356e-14
190.724 | -2.78e-14
191.034 | -3.3139e-14
191.31 | -2.9345e-14
191.689 | -3.2172e-14
191.945 | -3.4338e-14
192.241 | -2.9712e-14
192.519 | -3.1113e-14
192.804 | -2.8478e-14
193.142 | -2.9578e-14
193.448 | -3.3178e-14
193.735 | -3.1277e-14
194.042 | -2.5605e-14
194.336 | -2.4787e-14
194.63 | -3.1171e-14
194.931 | -2.9873e-14
195.216 | -3.2462e-14
195.503 | -3.2563e-14
195.842 | -2.9345e-14
196.133 | -2.7425e-14
196.448 | -2.483e-14
196.749 | -2.4297e-14
197.052 | -2.5499e-14
197.339 | -2.4605e-14
197.625 | -2.3062e-14
197.914 | -2.3406e-14
198.204 | -2.8012e-14
198.516 | -2.3201e-14
198.835 | -2.1829e-14
199.116 | -2.5562e-14
199.404 | -2.4849e-14
199.708 | -2.0322e-14
200.067 | -2.1428e-14
200.34 | -2.0716e-14
200.632 | -2.2244e-14
200.933 | -2.1285e-14
201.231 | -2.4366e-14
201.514 | -1.8019e-14
201.866 | -1.9231e-14
202.168 | -2.1802e-14
202.403 | -2.2259e-14
202.742 | -2.1774e-14
203.034 | -2.0126e-14
203.305 | -1.6498e-14
203.649 | -2.1121e-14
203.953 | -1.6517e-14
204.245 | -1.8147e-14
204.537 | -2.0795e-14
204.828 | -1.8808e-14
205.112 | -1.5397e-14
205.445 | -1.6602e-14
205.73 | -1.8743e-14
206.015 | -2.1405e-14
206.35 | -2.0195e-14
206.637 | -2.2081e-14
206.918 | -1.7593e-14
207.23 | -1.5131e-14
207.565 | -1.8229e-14
207.854 | -1.641e-14
208.162 | -1.5439e-14
208.451 | -1.2744e-14
208.738 | -1.9759e-14
209.024 | -1.7253e-14
209.335 | -1.4618e-14
209.612 | -1.8624e-14
209.94 | -1.6672e-14
210.241 | -1.7116e-14
210.524 | -2.0668e-14
210.864 | -1.7854e-14
211.156 | -2.1052e-14
211.445 | -2.1671e-14
211.736 | -2.4269e-14
212.063 | -1.9245e-14
212.327 | -2.1499e-14
212.609 | -1.9714e-14
212.95 | -2.1706e-14
213.256 | -2.0647e-14
213.541 | -1.779e-14
213.83 | -2.0712e-14
214.114 | -2.0534e-14
214.43 | -2.0554e-14
214.71 | -2.2362e-14
215.051 | -1.9611e-14
215.341 | -2.1703e-14
215.633 | -1.8555e-14
215.922 | -1.7761e-14
216.245 | -1.6282e-14
216.522 | -1.7057e-14
216.806 | -1.7554e-14
217.143 | -2.2077e-14
217.432 | -1.7796e-14
217.72 | -2.0332e-14
218.006 | -1.9309e-14
218.329 | -1.6108e-14
218.609 | -1.5485e-14
218.949 | -1.6126e-14
219.24 | -2.0204e-14
219.548 | -2.1281e-14
219.837 | -1.7908e-14
220.121 | -1.7179e-14
220.436 | -1.5641e-14
220.731 | -1.3585e-14
221.031 | -1.7069e-14
221.328 | -1.8094e-14
221.634 | -1.4443e-14
221.923 | -2.0203e-14
222.246 | -1.6521e-14
222.544 | -1.8241e-14
222.841 | -2.2198e-14
223.103 | -2.0723e-14
223.449 | -1.8863e-14
223.708 | -1.2993e-14
224.026 | -2.0539e-14
224.332 | -1.9253e-14
224.625 | -1.5553e-14
224.919 | -1.4805e-14
225.213 | -1.4518e-14
225.505 | -1.517e-14
225.832 | -1.9005e-14
226.111 | -1.93e-14
226.448 | -1.7469e-14
226.733 | -1.8956e-14
227.004 | -1.8531e-14
227.343 | -1.7709e-14
227.607 | -1.547e-14
227.919 | -1.6851e-14
228.206 | -2.0049e-14
228.548 | -2.0527e-14
228.854 | -1.8102e-14
229.145 | -1.718e-14
229.435 | -1.4902e-14
229.729 | -1.6596e-14
230.009 | -1.5078e-14
230.342 | -1.7607e-14
230.628 | -1.7667e-14
230.933 | -1.7866e-14
231.224 | -1.6808e-14
231.511 | -1.4317e-14
231.836 | -1.4465e-14
232.117 | -1.9084e-14
232.45 | -1.5851e-14
232.735 | -1.5297e-14
233.018 | -2.0108e-14
233.325 | -2.0758e-14
233.637 | -1.7962e-14
233.96 | -1.2626e-14
234.252 | -1.686e-14
234.552 | -1.6866e-14
234.854 | -1.4513e-14
235.119 | 1.0731e-14
235.414 | -2.819e-14
235.709 | -2.2713e-14
236.021 | -1.5217e-14
236.34 | -2.0101e-14
236.627 | -1.9641e-14
236.953 | -2.5858e-14
237.229 | -1.7931e-14
237.504 | -1.4618e-14
237.832 | -1.9131e-14
238.111 | -1.7486e-14
238.473 | -1.5706e-14
238.724 | -1.3232e-14
239.032 | -1.4411e-14
239.331 | -1.906e-14
239.626 | -1.8831e-14
239.941 | -1.6848e-14
240.237 | -1.7954e-14
240.529 | -2.1155e-14
240.836 | -1.6924e-14
241.148 | -1.7219e-14
241.442 | -1.4932e-14
241.735 | -1.5281e-14
242.046 | -1.5926e-14
242.329 | -1.2493e-14
242.62 | -1.126e-14
242.915 | -1.0693e-14
243.208 | -1.8125e-14
243.54 | -1.7551e-14
243.827 | -1.5224e-14
244.109 | -1.9136e-14
244.441 | -6.874e-15
244.755 | -1.4949e-14
245.043 | -1.8638e-14
245.357 | -1.5071e-14
245.644 | -1.7926e-14
245.971 | -1.6281e-14
246.214 | -2.013e-14
246.524 | -1.7673e-14
246.868 | -2.3476e-14
247.111 | -1.9657e-14
247.423 | -1.9265e-14
247.746 | -2.1163e-14
248.022 | -1.9421e-14
248.326 | -2.4173e-14
248.612 | -2.0685e-14
248.931 | -2.2161e-14
249.24 | -1.8976e-14
249.541 | -1.9229e-14
249.836 | -2.1014e-14
250.128 | -1.9166e-14
250.431 | -1.7266e-14
250.716 | -1.4683e-14
251.044 | -1.4758e-14
251.33 | -1.7134e-14
251.658 | -1.7547e-14
251.946 | -1.9075e-14
252.235 | -1.7473e-14
252.527 | -1.7906e-14
252.821 | -1.7549e-14
253.116 | -1.7091e-14
253.417 | -1.5213e-14
253.718 | -1.7898e-14
254.025 | -1.6325e-14
254.334 | -1.7573e-14
254.661 | -1.3919e-14
254.927 | -1.3979e-14
255.243 | -1.3176e-14
255.514 | -1.4899e-14
255.837 | -1.4308e-14
256.11 | -1.2396e-14
256.433 | -1.9923e-14
256.711 | -1.2686e-14
257.04 | -1.5538e-14
257.318 | -1.5087e-14
257.663 | -1.4275e-14
257.945 | -1.3081e-14
258.227 | -1.8486e-14
258.508 | -1.5364e-14
258.84 | -1.42e-14
259.123 | -2.1198e-14
259.424 | -1.6915e-14
259.707 | -1.1098e-14
260.038 | -1.0537e-14
260.341 | -1.075e-14
260.628 | -1.4537e-14
260.959 | -1.1793e-14
261.243 | -1.7669e-14
261.524 | -2.0064e-14
261.805 | -1.761e-14
262.138 | -1.8683e-14
262.421 | -1.4907e-14
262.721 | -1.035e-14
263.056 | -1.1403e-14
263.341 | -1.3587e-14
263.625 | -1.3765e-14
263.925 | -2.1903e-14
264.244 | -3.0212e-14
264.527 | -2.7982e-14
264.829 | -2.9984e-14
265.114 | -2.6549e-14
265.448 | -2.8677e-14
265.733 | -3.231e-14
266.033 | -2.3765e-14
266.333 | -2.4402e-14
266.652 | -2.6912e-14
266.951 | -3.0152e-14
267.251 | -3.2352e-14
267.536 | -4.9844e-14
267.836 | -3.7095e-14
268.119 | -3.2981e-14
268.454 | -3.3671e-14
268.737 | -4.899e-14
269.021 | -4.7743e-14
269.303 | -4.5617e-14
269.638 | -2.12121e-13
269.94 | -8.9472e-14
270.223 | -5.2804e-14
270.556 | -3.4688e-14
270.823 | -2.8352e-14
271.123 | -2.8047e-14
271.406 | -2.4614e-14
271.739 | -2.558e-14
272.038 | -2.2389e-14
272.322 | -1.6881e-14
272.622 | -2.4353e-14
272.906 | -2.8759e-14
273.238 | -2.8744e-14
273.522 | -2.9008e-14
273.803 | -2.3892e-14
274.104 | -1.809e-14
274.437 | -2.3159e-14
274.718 | -1.5095e-14
275.068 | -2.5921e-14
275.351 | -1.8071e-14
275.636 | -2.9525e-14
275.92 | -2.7139e-14
276.22 | -2.6932e-14
276.503 | -1.7713e-14
276.838 | -1.763e-14
277.123 | -1.8981e-14
277.405 | -2.479e-14
277.755 | -2.1048e-14
278.039 | -3.1047e-14
278.34 | -2.9223e-14
278.624 | -2.742e-14
278.906 | -2.553e-14
279.255 | -3.0591e-14
279.536 | -2.2712e-14
279.867 | -2.3899e-14
280.147 | -2.2246e-14
280.43 | -2.4202e-14
280.73 | -2.8903e-14
281.012 | -3.0237e-14
281.345 | -2.9891e-14
281.645 | -2.7364e-14
281.929 | -2.9414e-14
282.229 | -2.7506e-14
282.548 | -2.5195e-14
282.831 | -2.9113e-14
283.132 | -3.4123e-14
283.448 | -3.2797e-14
283.749 | -3.3403e-14
284.033 | -3.6961e-14
284.316 | -2.9796e-14
284.65 | -2.8275e-14
284.934 | -3.1684e-14
285.234 | -3.1297e-14
285.551 | -3.0214e-14
285.853 | -3.3354e-14
286.135 | -3.461e-14
286.437 | -3.3917e-14
286.719 | -3.2235e-14
287.003 | -3.4676e-14
287.352 | -3.2654e-14
287.636 | -3.9261e-14
287.919 | -3.8982e-14
288.204 | -3.5713e-14
288.538 | -3.5988e-14
288.836 | -4.058e-14
289.12 | -4.2195e-14
289.405 | -4.728e-14
289.737 | -5.0582e-14
290.021 | -5.3764e-14
290.304 | -6.9147e-14
290.637 | -4.9338e-14
290.921 | -4.2878e-14
291.22 | -4.9534e-14
291.504 | -4.4988e-14
291.837 | -3.9956e-14
292.137 | -3.4579e-14
292.421 | -4.3084e-14
292.704 | -4.3044e-14
293.054 | -3.8599e-14
293.338 | -3.5608e-14
293.621 | -3.6434e-14
293.921 | -3.6679e-14
294.204 | -3.4593e-14
294.538 | -3.7695e-14
294.837 | -4.1761e-14
295.119 | -3.5665e-14
295.405 | -3.58e-14
295.754 | -3.8504e-14
296.037 | -3.5257e-14
296.321 | -3.607e-14
296.622 | -3.4138e-14
296.904 | -3.2394e-14
297.253 | -3.4922e-14
297.538 | -3.648e-14
297.821 | -3.1122e-14
298.12 | -3.4395e-14
298.404 | -2.7034e-14
298.735 | -2.6363e-14
299.016 | -2.8995e-14
299.348 | -2.8959e-14
299.646 | -3.2265e-14
299.929 | -3.6786e-14
300.211 | -3.7624e-14
300.544 | -3.4505e-14
300.828 | -3.0114e-14
301.126 | -2.6814e-14
301.41 | -2.3859e-14
301.745 | -2.3959e-14
302.045 | -2.6343e-14
302.329 | -2.5804e-14
302.612 | -2.6328e-14
302.965 | -2.8282e-14
303.247 | -2.4604e-14
303.531 | -2.7177e-14
303.831 | -2.6331e-14
304.166 | -2.8033e-14
304.45 | -2.8062e-14
304.732 | -2.6089e-14
305.035 | -2.7853e-14
305.317 | -2.6881e-14
305.651 | -2.3099e-14
305.951 | -2.3989e-14
306.236 | -2.4272e-14
306.535 | -2.4785e-14
306.818 | -2.9973e-14
307.153 | -2.9067e-14
307.454 | -2.9214e-14
307.735 | -2.8574e-14
308.02 | -2.7018e-14
308.337 | -2.504e-14
308.638 | -2.0836e-14
308.919 | -2.1308e-14
309.204 | -2.4342e-14
309.537 | -2.6919e-14
309.821 | -2.7946e-14
310.105 | -3.3751e-14
310.439 | -2.8102e-14
310.74 | -2.8442e-14
311.023 | -2.3975e-14
311.306 | -2.7794e-14
311.64 | -2.7177e-14
311.94 | -3.1142e-14
312.225 | -3.1325e-14
312.508 | -3.0621e-14
312.842 | -3.3362e-14
313.142 | -3.3357e-14
313.424 | -2.7208e-14
313.708 | -2.719e-14
314.058 | -3.0777e-14
314.34 | -3.0629e-14
314.624 | -3.5083e-14
314.906 | -3.576e-14
315.24 | 2.6965e-14
315.539 | 3.935e-15
315.823 | -1.6897e-14
316.156 | -1.0147e-14
316.44 | -1.3595e-14
316.723 | -2.2198e-14
317.022 | -1.3132e-14
317.306 | -9.642e-15
317.639 | -1.0026e-14
317.923 | -3.145e-15
318.206 | 1.79e-15
318.507 | 2.962e-15
318.839 | 6.642e-15
319.124 | 1.085e-15
319.423 | -1.63e-14
319.758 | -1.6149e-14
320.039 | -1.2349e-14
320.337 | -4.276e-15
320.619 | -9.463e-15
320.95 | -1.3974e-14
321.25 | -2.495e-14
321.533 | -3.2745e-14
321.898 | -1.4903e-14
322.132 | -2.2239e-14
322.433 | -1.03e-14
322.716 | -2.0762e-14
323.049 | -4.1984e-14
323.334 | -3.2328e-14
323.619 | -2.296e-14
323.952 | -4.6546e-14
324.252 | -3.1561e-14
324.537 | -1.9934e-14
324.837 | 1.9473e-14
325.136 | 5.858e-15
325.421 | 9.167e-15
325.704 | 7.856e-15
326.037 | -2.5068e-14
326.32 | 1.5099e-14
326.621 | 1.4639e-14
326.955 | 1.0889e-14
327.239 | 1.6199e-14
327.521 | -4.8216e-14
327.804 | -7.502e-15
328.138 | 2.8211e-14
328.439 | 5.7345e-14
328.723 | 5.4068e-14
329.022 | 7.827e-14
329.305 | 5.686e-15
329.638 | 2.5075e-14
329.938 | 2.0385e-14
330.222 | 1.5553e-14
330.506 | 2.1819e-14
330.805 | -3.826e-15
331.138 | -2.4829e-14
331.439 | -3.247e-15
331.722 | -5.598e-15
332.021 | -3.8441e-14
332.305 | -3.3651e-14
332.639 | -6.2811e-14
332.937 | 1.262e-15
333.221 | -8.545e-15
333.52 | -1.6643e-14
333.803 | -2.1735e-14
334.137 | 6.911e-15
334.437 | -2.3599e-14
334.721 | 1.1974e-14
335.02 | -1.2651e-14
335.305 | -2.4106e-14
335.604 | -7.528e-15
335.937 | -2.4242e-14
336.237 | -2.2987e-14
336.521 | -1.671e-15
336.854 | -4.3506e-14
337.137 | -2.0986e-14
337.419 | -3.4379e-14
337.72 | -2.9191e-14
338.003 | -2.717e-14
338.336 | -4.296e-14
338.636 | -1.8663e-14
338.919 | -1.8396e-14
339.219 | -2.9635e-14
339.504 | -3.412e-14
339.803 | -1.9199e-14
340.136 | -1.9402e-14
340.436 | -4.0335e-14
340.719 | -2.7477e-14
341.018 | -4.7621e-14
341.353 | -3.7766e-14
341.635 | -4.2303e-14
341.936 | -2.4652e-14
342.219 | -2.3113e-14
342.552 | -4.0429e-14
342.836 | -1.6381e-14
343.136 | -8.563e-15
343.42 | -5.6308e-14
343.751 | -6.2816e-14
344.036 | -1.2293e-13
344.335 | -6.1925e-14
344.617 | -6.1005e-14
344.919 | -5.7983e-14
345.251 | -4.8425e-14
345.535 | -5.4836e-14
345.819 | -5.1821e-14
346.151 | -4.8126e-14
346.449 | -2.413e-14
346.731 | -1.2144e-14
347.03 | -1.9996e-14
347.312 | -2.532e-15
347.644 | -7.854e-15
347.944 | -1.6914e-14
348.246 | -2.7581e-14
348.529 | -1.2787e-14
348.829 | -2.1634e-14
349.146 | -6.39e-15
349.43 | -2.5328e-14
349.729 | -2.1669e-14
350.014 | -2.4807e-14
350.365 | -3.1344e-14
350.646 | -3.9091e-14
350.931 | -2.959e-15
351.216 | -1.4931e-14
351.549 | -5.586e-15
351.85 | -4.1668e-14
352.133 | -3.6192e-14
352.433 | -2.9057e-14
352.733 | -5.572e-15
353.05 | -3.5577e-14
353.334 | -7.821e-15
353.618 | -3.9022e-14
353.934 | 3.297e-15
354.234 | -8.905e-15
354.518 | -6.28e-15
354.852 | 5.01e-16
355.151 | -6.559e-15
355.435 | -3.7565e-14
355.717 | -2.7781e-14
356.068 | -2.8688e-14
356.352 | -2.9136e-14
356.653 | -1.8789e-14
356.934 | 1.051e-15
357.236 | -9.074e-15
357.519 | -3.547e-14
357.819 | -2.1345e-14
358.103 | 2.4036e-14
358.452 | -2.0706e-14
358.735 | 1.7586e-14
359.035 | -5.1543e-14
359.319 | 1.2418e-14
359.618 | -2.5361e-14
359.953 | -3.3436e-14
360.235 | -3.922e-15
360.537 | -2.0925e-14
360.819 | -1.7739e-14
361.119 | -3.455e-15
361.403 | -1.9288e-14
361.736 | 1.1628e-14
362.035 | 7.1093e-14
362.319 | 4.3534e-14
362.619 | -1.087e-15
362.903 | -2.696e-14
363.252 | -3.2737e-14
363.535 | -2.3368e-14
363.818 | -2.4532e-14
364.15 | -6.7355e-14
364.451 | -4.4237e-14
364.734 | -4.6091e-14
365.035 | -2.8545e-14
365.318 | -3.2374e-14
365.668 | -6.1782e-14
365.951 | -3.8004e-14
366.251 | -4.5235e-14
366.534 | -1.7138e-14
366.818 | -9.161e-15
367.152 | -2.6906e-14
367.435 | -3.0644e-14
367.735 | -1.6303e-14
368.019 | -1.7569e-14
368.32 | -7.909e-15
368.653 | 1.7678e-14
368.953 | -2.356e-15
369.237 | -1.4806e-14
369.52 | -1.7726e-14
369.852 | -2.056e-14
370.152 | -1.6265e-14
370.452 | -2.0904e-14
370.734 | -7.1574e-14
371.018 | -1.4319e-14
371.367 | 8.356e-15
371.651 | 1.016e-14
371.951 | 2.318e-15
372.235 | 5.198e-15
372.534 | 1.8749e-14
372.817 | 1.0818e-14
373.15 | 4.425e-15
373.45 | -7.139e-15
373.734 | -1.2851e-14
374.033 | -2.9266e-14
374.334 | -9.903e-15
374.617 | -3.204e-15
374.918 | -1.6128e-14
375.268 | -1.7891e-14
375.551 | -1.0928e-14
375.852 | -1.3328e-14
376.153 | -1.2965e-14
376.451 | -1.5828e-14
376.703 | -1.4551e-14
377.036 | -1.936e-14
377.335 | -2.0504e-14
377.619 | -2.0035e-14
377.951 | -2.379e-14
378.252 | -2.3805e-14
378.535 | -2.2065e-14
378.818 | -1.9898e-14
379.135 | -2.3342e-14
379.418 | -1.4713e-14
379.752 | -1.0112e-14
380.052 | -1.9306e-14