## Settings
Sample Info | sn303, e5, run 02
Sample Description | -7/2/-7
Major Measurement Parameters
Starting Temperature | 315.489
Initial Temperature | 81
Final Temperature | 450
Preliminary Voltage | -7
Pulse Voltage | 2
Pulse Time | 5
Measurement Voltage | -7
Subsidiary Measurement Parameters
Step | 0.3
Accuracy Step | 0.1
Accuracy Stable | 0.5
Accuracy End | 0.2
Lakeshore TC Parameters
Ramp | 10
Range | 3
P | 100
I | 50
D | 20
Keysight EM Parameters
NPLC | 5
Measurecount | 1
Time
Date | 13.10.2023
clock | 19:54:22

## Stabilization
Temperature | Current
314.712 | -1.65848e-10
313.228 | -2.20159e-12
309.47 | -7.46156e-13
308.647 | -6.20878e-13
307.977 | -3.77187e-13
307.016 | -4.7419e-13
306.253 | -4.25262e-13
305.445 | -3.64407e-13
304.61 | -3.39938e-13
303.831 | -3.2943e-13
302.93 | -2.52346e-13
302.172 | -2.59754e-13
301.281 | -2.19514e-13
300.518 | -2.05744e-13
299.737 | -2.25993e-13
298.867 | -1.5101e-13
298.102 | -1.86797e-13
297.141 | -1.3886e-13
296.357 | -1.51754e-13
295.564 | -1.46515e-13
294.717 | -1.41742e-13
293.967 | -1.89673e-13
292.874 | -1.29552e-13
291.81 | -1.24895e-13
291.051 | -1.42673e-13
290.117 | -1.35584e-13
289.373 | -1.56043e-13
288.57 | -4.23773e-13
287.641 | -2.17432e-13
286.859 | 1.50871e-13
286.037 | 2.69784e-13
285.186 | 1.91406e-13
284.427 | 2.03608e-13
283.556 | 1.48378e-13
282.805 | 1.02028e-13
282.022 | 8.801e-15
281.121 | -4.3752e-14
280.366 | 2.175e-15
279.508 | -1.23e-15
278.733 | -2.237e-15
277.931 | -5.4141e-14
277.041 | -5.7213e-14
276.217 | -1.36914e-13
275.283 | -9.9098e-14
274.519 | -7.1482e-14
273.608 | -6.9269e-14
272.86 | -7.1394e-14
271.985 | -1.55654e-13
271.12 | -1.27412e-13
270.364 | -5.0712e-14
269.389 | -7.423e-15
268.629 | -1.92178e-13
267.736 | -2.4644e-14
266.961 | -6.6018e-14
266.142 | -6.26727e-13
265.249 | -2.43314e-13
264.505 | -5.058e-15
263.516 | 8.345e-15
262.392 | 1.0169e-13
261.65 | 7.7977e-14
260.773 | 4.4361e-14
259.98 | -5.6629e-14
259.156 | 2.68981e-13
258.296 | 1.22929e-13
257.526 | -3.4236e-14
256.633 | -4.2938e-14
255.922 | -6.93929e-13
255.05 | -2.9297e-13
254.351 | -1.34549e-13
253.43 | -1.2742e-13
252.735 | -1.27232e-13
251.985 | -6.6633e-14
251.218 | -3.6436e-14
250.514 | -2.68e-14
249.619 | -2.5195e-14
248.989 | -2.0245e-14
248.112 | -1.6644e-14
247.484 | 1.0574e-14
246.696 | -1.5677e-14
246.122 | -1.4551e-14
245.354 | -2.1473e-14
244.72 | -2.8823e-14
243.958 | -3.0544e-14
243.352 | -2.1859e-14
242.646 | -3.3708e-14
241.995 | -1.711e-14
241.258 | -3.4233e-14
240.581 | -1.3078e-14
239.876 | -9.093e-15
239.296 | -1.788e-14
238.592 | -1.7841e-14
237.975 | -2.0636e-14
237.295 | -2.2867e-14
236.847 | -2.5675e-14
236.091 | -2.9386e-14
235.621 | -2.9624e-14
234.967 | 3.59e-16
234.519 | 3.364e-15
233.762 | -1.118e-14
233.366 | -3.828e-15
232.588 | -1.0884e-14
232.151 | -1.4683e-14
231.469 | -1.272e-14
230.982 | -2.8474e-14
230.435 | 3.3e-16
229.9 | -2.9202e-14
229.441 | -4.8695e-14
228.771 | -3.5457e-14
227.743 | 8.1198e-13
227.397 | 7.1461e-13
226.827 | 2.4328e-13
224.576 | -9.2805e-14
224.089 | 1.2164e-14
223.774 | -7.9899e-14
223.062 | -3.8447e-14
222.759 | -1.02701e-13
222.18 | 3.7336e-14
221.803 | 3.2699e-14
221.439 | -1.15501e-13
220.91 | -4.1712e-14
220.705 | 9.5784e-14
220.158 | -6.6703e-14
219.897 | -6.0949e-14
219.589 | 5.5463e-14
219.161 | -7.2154e-14
218.986 | -3.101e-14
218.473 | 1.5627e-14
218.244 | -1.41939e-13
218.003 | -3.50678e-13
217.617 | -4.49978e-13
217.511 | 3.4998e-14
217.335 | 1.41282e-13
217.239 | -4.0827e-14
217.168 | -5.251e-15
216.871 | -1.31358e-13
216.436 | -2.132e-14
216.296 | 1.9192e-14
215.976 | -1.47845e-13
215.746 | 1.55222e-13
215.654 | 5.4652e-14
215.515 | -1.24484e-13
215.437 | -8.3943e-14
215.313 | -1.25617e-13
215.237 | -2.27371e-13
215.134 | 1.69087e-13
215.054 | -2.13809e-13
214.977 | -3.7482e-14
214.568 | 3.6198e-14
214.241 | -3.386e-15
214.126 | 1.58852e-13
213.822 | -1.92911e-13
213.604 | 2.59702e-13
213.516 | 8.8145e-14
213.425 | -2.54475e-13
213.331 | 5.6021e-14
213.243 | -7.7596e-14
213.165 | 7.1317e-14
213.064 | 2.58703e-13
212.975 | 2.3921e-14
212.901 | 5.384e-15
212.818 | -2.19713e-13
212.738 | -1.73598e-13
212.658 | -1.20481e-13
212.578 | -1.95216e-13
212.497 | 1.60478e-13
212.365 | -2.25012e-13
212.282 | -1.23086e-13
212.191 | -3.0497e-14
211.915 | -2.28e-13
211.582 | 9.2616e-13
211.447 | -5.1861e-14
211.346 | 1.6375e-13
211.239 | -4.12279e-13
211.125 | -2.38487e-13
210.997 | 3.52011e-13
210.821 | 2.16066e-13
210.696 | -1.40422e-13
210.589 | -1.73712e-13
210.489 | 3.00745e-13
210.362 | -3.97269e-13
210.244 | 4.2869e-14
210.134 | 3.94386e-13
210.018 | -8.53527e-13
209.901 | 1.31588e-13
209.776 | -6.03707e-13
209.649 | -3.16815e-13
209.536 | 1.220097e-12
209.418 | -6.79859e-13
209.295 | -2.95868e-13
209.171 | -7.68402e-13
209.056 | -4.78335e-13
208.93 | -3.46857e-13
208.798 | -2.79554e-13
208.67 | 1.41695e-13
208.542 | 1.434408e-12
208.414 | 4.05236e-13
208.283 | -2.3323e-13
208.146 | -4.1373e-13
208.02 | 1.009544e-12
207.878 | -7.2779e-13
207.717 | -7.38565e-13
207.524 | -7.60713e-13
207.293 | -3.10638e-13
207.125 | 9.95e-14
206.982 | -9.60286e-13
206.84 | -3.28123e-13
206.703 | -1.06991e-13
206.52 | 2.5578e-14
206.304 | -7.1216e-14
206.101 | -1.56671e-13
205.928 | 6.07128e-13
205.755 | -2.70478e-13
205.586 | -1.31043e-13
205.417 | -8.5146e-14
205.247 | 7.7304e-14
205.078 | -4.523e-14
204.909 | 5.0779e-14
204.737 | -1.29597e-13
204.577 | -7.6796e-14
204.404 | 2.25484e-13
204.229 | -1.32147e-13
204.054 | 6.9524e-14
203.873 | -7.0475e-14
203.691 | -2.3338e-14
203.494 | -9.3515e-14
203.308 | -6.2385e-14
203.125 | 4.842e-14
202.944 | -7.338e-15
202.763 | -1.0525e-13
202.596 | -8.158e-15
202.409 | -3.3993e-14
202.225 | 4.2625e-14
202.042 | 8.303e-15
201.856 | 2.5884e-14
201.669 | -3.8994e-14
201.481 | 5.517e-15
201.291 | -6.4267e-14
201.096 | 1.26239e-13
200.905 | 5.0093e-14
200.693 | -6.968e-15
200.517 | -2.02067e-13
200.309 | -1.08869e-13
200.113 | -6.1333e-14
199.906 | -2.5221e-14
199.715 | -9.891e-15
199.525 | 2.092e-15
199.329 | -4.337e-15
199.141 | -3.4394e-14
198.946 | 1.5234e-14
198.747 | 8.5335e-14
198.55 | 2.0897e-14
198.358 | -9.561e-15
198.175 | -1.19257e-13
197.959 | -6.303e-14
197.763 | -6.3023e-14
197.566 | -2.174e-14
197.379 | -2.4583e-14
197.179 | -7.389e-15
196.96 | 1.1149e-14
196.773 | -5.3706e-14
196.571 | 6.917e-15
196.361 | -9.865e-15
196.162 | -3.8445e-14
195.964 | 4.2169e-14
195.766 | 1.8443e-14
195.559 | 5.223e-15
195.359 | -3.772e-15
195.138 | -1.7292e-14
194.936 | -4.6927e-14
194.732 | -8.6905e-14
194.526 | -4.9167e-14
194.334 | -2.0384e-14
194.098 | -5.6888e-14
193.906 | -7.4694e-14
193.695 | 3.1951e-14
193.485 | -2.7836e-14
193.279 | -4.178e-15
193.072 | -4.7746e-14
192.859 | 4.9236e-14
192.648 | -8.7093e-14
192.442 | 6.1328e-14
192.226 | -9.1508e-14
192.015 | 4.951e-14
191.792 | -6.1022e-14
191.554 | -8.0102e-14
191.357 | 1.50025e-13
191.143 | -7.2458e-14
190.915 | -6.336e-15
190.691 | -6.3578e-14
190.473 | -3.7172e-14
190.245 | -7.1582e-14
190.013 | -5.9967e-14
189.793 | -2.7994e-14
189.563 | -3.4719e-14
189.365 | -3.4544e-14
189.155 | -1.7705e-14
188.945 | -1.4914e-14
188.731 | -1.1381e-14
188.525 | -7.831e-15
188.309 | -7.35e-15
188.085 | -6.892e-15
187.892 | -9.712e-15
187.69 | -9.952e-15
187.489 | -1.176e-14
187.293 | -1.673e-14
187.011 | -1.6921e-14
186.825 | -1.7059e-14
186.656 | -1.3874e-14
186.475 | -1.1284e-14
186.297 | -1.1037e-14
186.124 | -1.0077e-14
185.951 | 8.301e-15
185.785 | -2.0779e-14
185.619 | 7.5e-17
185.458 | 2.79936e-13
185.31 | 3.33186e-13
185.149 | 1.21858e-13
184.994 | 2.82602e-13
184.838 | 4.22639e-13
184.687 | 2.998e-14
184.539 | 2.98919e-13
184.39 | 1.1122e-13
184.245 | 2.37512e-13
184.1 | 1.97255e-13
183.959 | -3.333e-15
183.817 | -1.60376e-13
183.679 | -1.5252e-14
183.543 | 5.6286e-14
183.409 | 1.3565e-13
183.273 | 1.62684e-13
183.14 | 1.44881e-13
182.99 | 1.06857e-13
182.789 | -6.5336e-14
182.634 | -7.4086e-14
182.484 | 8.7525e-14
182.335 | 3.2225e-14
182.187 | 6.853e-15
182.033 | -6.02e-16
181.881 | 4.79e-15
181.727 | 1.1904e-14
181.567 | 1.1678e-14
181.415 | 1.853e-14
181.265 | 8.17e-16
181.121 | 8.707e-15
180.979 | -2.089e-15
180.841 | -1.683e-15
180.705 | -1.4602e-14
180.57 | -9.918e-15
180.437 | -8.171e-15
180.316 | -1.7295e-14
180.189 | -1.8463e-14
180.062 | -1.2136e-14
179.936 | -1.0714e-14
179.808 | -1.0551e-14
179.681 | 1.7542e-13
179.545 | -1.7633e-13
179.409 | 1.39714e-13
179.275 | 4.3176e-14
179.145 | 2.802e-14
179.01 | 1.0706e-14
178.876 | 1.8736e-14
178.738 | 8.269e-15
178.604 | 1.4128e-14
178.466 | 1.6059e-14
178.323 | 6.769e-15
178.181 | 1.2486e-14
178.038 | -7.784e-15
177.897 | -6.448e-15
177.733 | -3.334e-15
177.58 | -6.233e-15
177.433 | -1.0372e-14
177.288 | -1.6858e-14
177.14 | -2.3102e-14
176.996 | 1.84886e-13
176.847 | -5.6152e-14
176.696 | 4.046e-15
176.542 | 2.4968e-14
176.388 | -1.06006e-13
176.232 | -4.5835e-14
176.072 | 4.234e-14
175.903 | -2.22865e-13
175.749 | 9.2264e-14
175.597 | -8.403e-14
175.444 | -7.3843e-14
175.273 | 4.9105e-14
175.102 | 4.2311e-14
174.931 | -7.2943e-14
174.751 | -2.52288e-13
174.577 | 1.0204e-13
174.416 | -1.33379e-13
174.255 | 1.09e-15
174.093 | 1.00551e-13
173.934 | 5.7074e-14
173.778 | 1.899e-14
173.626 | -8.7e-14
173.475 | -5.8272e-14
173.32 | -1.6731e-14
173.162 | -9.919e-15
173.008 | -8.457e-15
172.84 | 1.14619e-13
172.7 | 9.7988e-14
172.552 | 2.4421e-14
172.409 | -5.109e-15
172.267 | 1.5223e-14
172.128 | 3.609e-15
171.99 | 1.775e-15
171.855 | 1.042e-15
171.719 | -9.63e-15
171.583 | -1.5882e-14
171.446 | -1.918e-14
171.309 | -1.7083e-14
171.153 | 4.8817e-14
170.984 | 3.8786e-14
170.824 | -8.972e-15
170.664 | -3.677e-14
170.489 | -5.6845e-14
170.326 | -8.9662e-14
170.168 | -2.02112e-13
170.013 | -7.0754e-14
169.859 | -1.21164e-13
169.707 | -5.4275e-14
169.559 | -6.2374e-14
169.42 | -3.6162e-14
169.283 | 1.8708e-14
169.148 | 2.048e-15
169.019 | 1.0463e-14
168.885 | 3.4414e-14
168.753 | 2.8332e-14
168.621 | -6.16e-15
168.489 | 1.6709e-14
168.351 | 1.339e-15
168.213 | 3.0497e-14
168.102 | 1.9619e-14
167.982 | 9.121e-15
167.861 | -1.9558e-14
167.745 | 2.0451e-14
167.626 | -3.49697e-13
167.495 | 1.37108e-13
167.357 | 1.87635e-13
167.221 | 8.0508e-14
167.087 | 3.9587e-14
166.959 | 1.2937e-14
166.831 | 1.793e-15
166.701 | 1.4024e-14
166.572 | 2.0151e-14
166.432 | 7.348e-15
166.314 | -6.527e-15
166.177 | 1.1923e-14
166.045 | 1.5357e-14
165.915 | 4.367e-15
165.773 | -4.799e-15
165.634 | -9.317e-15
165.488 | -1.5297e-14
165.348 | -3.308e-15
165.196 | 1.5403e-14
165.037 | -2.9652e-13
164.873 | -6.13428e-13
164.718 | -4.28773e-13
164.525 | 4.4941e-14
164.281 | -2.99708e-13
164.046 | -1.01298e-13
163.851 | -1.25331e-13
163.691 | 3.00205e-13
163.543 | -2.71293e-13
163.397 | -1.732e-13
163.247 | -1.3611e-13
163.069 | -1.8279e-14
162.89 | -1.3836e-14
162.666 | -1.21989e-13
162.428 | -9.8164e-14
162.22 | -4.8063e-14
162.042 | 2.9244e-14
161.874 | 1.21598e-13
161.71 | 1.67489e-13
161.54 | -6.2183e-14
161.318 | -1.51139e-13
161.064 | 2.22229e-13
160.749 | 1.592e-14
160.43 | 8.065e-15
160.105 | -2.06596e-13
159.837 | -2.3414e-13
159.593 | -4.0131e-14
159.383 | 5.4372e-14
159.121 | -2.10106e-13
158.853 | -1.05704e-13
158.501 | -3.7478e-14
158.142 | -3.3396e-14
157.688 | -1.9237e-14
157.204 | -8.144e-15
156.755 | 2.657e-15
156.404 | -7.72e-16
156.097 | -4.26e-15
155.81 | 9.0699e-14
155.578 | -5.6441e-14
155.348 | 1.3339e-14
155.117 | -2.8986e-14
154.877 | -1.8947e-14
154.619 | 8.7459e-14
154.264 | 6.151e-15
153.948 | -4.145e-15
153.6 | 1.6787e-14
153.146 | -1.054e-15
152.715 | -1.297e-15
152.366 | 1.67e-16
152.007 | 1.3028e-14
151.711 | 1.0233e-14
151.481 | 1.924e-15
151.271 | -6.716e-15
151.051 | -9.683e-15
150.841 | -5.574e-15
150.654 | -8.496e-15
150.473 | -7.972e-15
150.274 | -9.992e-15
150.028 | 7.4901e-14
149.726 | -1.2616e-14
149.352 | 4.229e-15
149.006 | 8.213e-14
148.605 | -7.166e-15
148.27 | 2.544e-14
147.915 | 1.56771e-13
147.49 | 2.01801e-13
147.099 | 2.97236e-13
146.733 | 4.3309e-14
146.378 | 4.592e-14
146.062 | -2.3137e-14
145.734 | -2.6764e-14
145.417 | -4.5887e-14
145.17 | 7.2142e-14
144.913 | -2.0509e-13
144.663 | 1.3482e-13
144.439 | 1.77853e-13
144.169 | 1.16972e-13
143.909 | -4.18998e-13
143.688 | -1.39836e-13
143.444 | 1.29472e-13
143.238 | 7.31206e-13
142.976 | -3.40242e-13
142.743 | -3.02942e-13
142.502 | 8.2866e-14
142.298 | -1.93087e-13
142.092 | -4.3974e-14
141.89 | 5.827e-14
141.701 | 1.5544e-13
141.504 | 3.4302e-14
141.313 | 1.9471e-14
141.128 | -7.538e-15
140.944 | -4.0006e-14
140.745 | 8.67149e-13
140.538 | -5.06875e-13
140.345 | -2.65336e-13
140.121 | -1.47015e-13
139.91 | -1.17766e-13
139.702 | -8.069e-14
139.483 | -7.8444e-14
139.225 | -1.743e-15
138.934 | -1.4615e-14
138.633 | -1.9122e-14
138.269 | -1.10021e-13
137.847 | 1.08341e-13
137.479 | -1.19442e-13
137.105 | -1.16155e-13
136.788 | -1.41138e-13
136.535 | -8.6599e-14
136.312 | -8.501e-15
136.098 | 1.0131e-14
135.899 | 3.16243e-13
135.7 | -1.7276e-13
135.454 | 7.87539e-13
135.177 | -1.81425e-13
134.949 | -6.2475e-14
134.738 | -4.366e-14
134.542 | 6.3924e-14
134.356 | -8.773e-14
134.149 | -2.3015e-14
133.941 | -4.7846e-14
133.766 | 7.9289e-14
133.603 | 2.5413e-14
133.446 | -7.089e-14
133.296 | -4.738e-14
133.153 | -1.9476e-14
133.017 | 4.1217e-14
132.888 | 3.9008e-14
132.766 | 3.37746e-13
132.65 | 1.66696e-13
132.54 | 2.1825e-14
132.434 | -2.62645e-13
132.335 | -2.40608e-13
132.234 | -4.5057e-14
132.144 | -1.5203e-13
132.056 | -1.46002e-13
131.973 | -5.5439e-14
131.896 | -2.3147e-14
131.814 | -3.9698e-14
131.746 | 5.0776e-14
131.679 | -8.411e-15
131.616 | -2.0188e-14
131.554 | -2.886e-14
131.497 | 1.9526e-14
131.44 | -6.3388e-14
131.389 | -3.4867e-14
131.34 | -1.4339e-14
131.293 | 5.653e-15
131.252 | 3.3832e-14
131.216 | 5.3019e-14
131.182 | -5.739e-15
131.147 | -5.2776e-14
131.121 | -8.7551e-14
131.095 | -8.2276e-14
131.074 | -6.9949e-14
131.052 | -2.3554e-14
131.028 | -2.4959e-14
130.996 | -9.299e-15
130.962 | -7.499e-15
130.924 | -5.141e-15
130.88 | 6.706e-15
130.809 | 5.8911e-13
130.741 | 3.74397e-13
130.682 | 1.94244e-13
130.586 | 1.52214e-13
130.477 | 1.09358e-13
130.371 | 7.2489e-14
130.274 | -5.8932e-14
130.105 | -1.4857e-14
129.918 | 1.28907e-13
129.719 | -8.1842e-14
129.507 | -2.8625e-14
129.265 | 1.0568e-14
129.092 | 1.8343e-14
128.951 | -9.808e-15
128.842 | -2.04689e-13
128.748 | -1.4978e-14
128.662 | -1.511e-14
128.578 | -7.908e-15
128.492 | 4.068e-15
128.411 | -1.7274e-14
128.32 | -2.5488e-14
128.239 | 9.935e-15
128.14 | -7.3059e-14
128.047 | -3.5474e-14
127.951 | 2.42837e-13
127.857 | -2.9491e-14
127.741 | -3.14716e-13
127.632 | -2.27363e-13
127.523 | -2.18433e-13
127.419 | -2.08363e-13
127.29 | -9.5687e-14
127.185 | -6.9069e-14
127.072 | -4.051e-15
126.952 | 1.41132e-13
126.845 | 3.322e-14
126.729 | -6.388e-15
126.623 | -2.0062e-14
126.514 | -4.5842e-14
126.414 | -6.3233e-14
126.312 | 4.8589e-14
126.205 | -5.2951e-14
126.089 | -2.7653e-14
125.961 | 4.098e-15
125.848 | -2.2489e-14
125.744 | -3.959e-14
125.635 | 1.8864e-14
125.529 | -4.7126e-14
125.404 | -1.4633e-14
125.277 | 6.1036e-14
125.159 | -1.4711e-14
125.036 | -4.4137e-14
124.912 | 1.821e-14
124.785 | -5.1181e-14
124.666 | -5.8639e-14
124.55 | 1.33395e-13
124.427 | 6.1779e-14
124.293 | -8.1443e-14
124.12 | 2.68564e-13
123.94 | -8.2342e-14
123.676 | -5.0837e-14
123.527 | 1.70277e-13
123.396 | 2.7011e-14
123.281 | -1.15016e-13
123.138 | -4.2474e-14
123.031 | -7.9561e-14
122.927 | -9.75e-15
122.836 | 5.5295e-14
122.741 | -2.7184e-14
122.659 | 6.3855e-14
122.582 | 2.41122e-13
122.504 | 2.24267e-13
122.417 | 2.03303e-13
122.337 | 2.30838e-13
122.262 | 3.7425e-14
122.177 | 2.74224e-13
122.115 | 2.65859e-13
122.054 | 5.96486e-13
121.996 | -3.31361e-13
121.935 | -5.07983e-13
121.878 | -3.87142e-13
121.825 | -7.52512e-13
121.777 | 5.97777e-13
121.719 | 2.09829e-13
121.661 | -1.77175e-13
121.62 | -8.9091e-14
121.574 | 1.340225e-12
121.532 | -5.93262e-13
121.484 | -2.73485e-13
121.435 | -1.30166e-13
121.391 | -5.0552e-14
121.347 | -3.5572e-14
121.307 | -1.5398e-14
121.263 | -1.5542e-14
121.221 | -8.317e-15
121.174 | 2.0754e-14
121.123 | -5.272e-15
121.078 | 1.4764e-14
121.039 | -3.678e-14
121.003 | -2.5666e-14
120.955 | -5.824e-15
120.921 | -9.348e-15
120.889 | -6.367e-15
120.853 | -5.549e-15
120.808 | -9.542e-15
120.762 | -3.651e-14
120.717 | 1.01086e-13
120.68 | -1.66607e-13
120.65 | -8.0775e-14
120.618 | 8.202e-15
120.585 | -3.6263e-14
120.556 | -1.6939e-14
120.531 | -1.5184e-14
120.508 | -3.5455e-14
120.481 | -1.7732e-14
120.454 | -1.3991e-14
120.432 | -6.044e-15
120.396 | -7.039e-15
120.37 | -8.79e-15
120.348 | 1.4966e-14
120.326 | 1.418e-15
120.305 | -4.275e-15
120.287 | -1.0575e-14
120.274 | 3.5928e-14
120.256 | 1.16329e-13
120.242 | 6.9478e-14
120.226 | 1.22773e-13
120.21 | 4.26828e-13
120.192 | -6.5137e-14
120.176 | 1.93489e-13
120.159 | -3.0914e-13
120.144 | -2.38697e-13
120.13 | -3.20109e-13
120.114 | -1.0526e-13
120.102 | -1.25384e-13
120.09 | -6.2451e-14
120.078 | 2.2057e-14
120.064 | -1.50424e-13
120.052 | -1.32702e-13
120.033 | -9.7797e-14
119.999 | -2.2026e-14
119.98 | 8.55215e-13
119.963 | -2.5266e-13
119.945 | -3.27069e-13
119.919 | 5.08621e-13
119.895 | -3.2809e-14
119.872 | -3.8896e-14
119.851 | -1.35523e-13
119.83 | 1.4732e-14
119.804 | 6.3611e-13
119.746 | -2.26404e-13
119.713 | -2.11106e-13
119.682 | 2.4692e-14
119.658 | -2.834e-14
119.637 | 8.38e-15
119.613 | 1.61474e-13
119.585 | -1.51809e-13
119.552 | -1.63931e-13
119.523 | 1.1207e-14
119.498 | -7.1223e-14
119.47 | -1.00077e-13
119.411 | 4.0121e-14
119.249 | 2.2094e-14
119.048 | 5.09691e-13
118.897 | -3.82344e-13
118.805 | 4.3351e-14
118.753 | -4.5496e-14
118.701 | -6.4537e-14
118.581 | -2.05073e-13
118.448 | -1.78399e-13
118.34 | -5.9672e-14
118.279 | -7.4443e-14
118.23 | -1.28225e-13
118.181 | 1.8081e-14
118.128 | -7.7317e-14
118.028 | 9.09212e-13
117.898 | -1.62806e-13
117.825 | -8.6316e-14
117.75 | -1.85182e-13
117.687 | 2.65621e-13
117.629 | -2.26537e-13
117.515 | -1.5381e-14
117.307 | 4.0133e-14
117.076 | 1.7706e-14
116.881 | -1.33642e-13
116.673 | -6.6575e-14
116.54 | 4.2004e-14
116.369 | -6.8087e-14
116.253 | -1.04447e-13
116.162 | -1.09366e-13
116.069 | 9.9364e-14
115.824 | 1.44653e-13
115.514 | -1.61608e-13
115.186 | -9.0896e-14
114.979 | -3.8852e-14
114.836 | -1.0552e-14
114.726 | -6.343e-15
114.613 | -6.5718e-14
114.469 | -3.8083e-14
114.228 | 4.20419e-13
114.045 | 4.33249e-13
113.909 | 1.01715e-13
113.784 | 1.356e-14
113.684 | -2.846e-15
113.592 | 1.73e-16
113.427 | -4.149e-14
113.253 | -8.368e-14
113.082 | -1.36371e-13
112.943 | -1.21059e-13
112.803 | -7.7294e-14
112.681 | -3.4207e-14
112.566 | -3.3954e-14
112.422 | -2.4175e-14
112.265 | -5.926e-14
112.054 | -9.6644e-14
111.815 | -5.1303e-14
111.559 | -2.2991e-14
111.332 | -2.0189e-14
111.127 | -1.7345e-14
110.917 | 2.364e-15
110.685 | 2.454e-15
110.358 | 1.576e-15
109.967 | 4.476e-15
109.624 | 1.616e-15
109.321 | -7.156e-15
109.072 | -4.943e-15
108.82 | -3.444e-15
108.526 | 1.998e-15
108.178 | 1.3375e-14
107.816 | 8.487e-15
107.494 | 4.17e-16
107.21 | -2.4744e-14
106.997 | -4.0039e-14
106.807 | -1.4428e-14
106.509 | 6.914e-15
106.208 | 2.43e-15
105.904 | -3.2483e-14
105.594 | -3.0506e-14
105.336 | -4.6865e-14
105.117 | -3.8628e-14
104.857 | -4.215e-15
104.566 | -6.192e-15
104.244 | -4.54e-15
103.985 | -1.5968e-14
103.771 | -7.262e-15
103.498 | 8.13e-16
103.065 | -4.09e-16
102.523 | -3.331e-15
101.911 | -5.359e-15
101.437 | -3.1379e-14
101.035 | -2.8588e-14
100.753 | -4.4913e-14
100.528 | -2.3497e-14
100.153 | -4.066e-15
99.6449 | -1.8722e-14
99.1569 | -2.8877e-14
98.7372 | -1.3902e-14
98.4277 | -1.6536e-14
98.1713 | -4.2117e-14
97.9622 | -3.5107e-14
97.6896 | -1.801e-14
97.3474 | -8.058e-15
96.8228 | -2.152e-14
96.4715 | -2.2795e-14
96.1719 | -2.7355e-14
95.9672 | -5.027e-14
95.6512 | -1.0038e-14
95.322 | -1.4651e-14
95.0482 | -5.995e-15
94.7991 | 9.57e-16
94.5842 | -9.91e-16
94.419 | -1.941e-15
94.1569 | -5.507e-15
93.7544 | -4.994e-15
93.0162 | -2.1185e-14
92.3003 | -8.367e-15
91.9094 | -9.905e-15
91.5642 | -4.915e-15
91.3708 | -1.8388e-14
91.2334 | -1.1884e-14
91.0702 | -4.839e-15
90.4983 | -1.8447e-14
89.3479 | -1.4837e-14
88.7695 | -1.3898e-14
88.58 | -1.7562e-14
88.4898 | -1.5339e-14
88.4058 | -1.7037e-14
87.012 | -1.6703e-14
85.5711 | -3.6439e-14
85.1011 | -2.1139e-14
85.0188 | -1.9896e-14
84.9884 | -2.6409e-14
85.0147 | -2.8142e-14
84.2866 | -1.4039e-14
83.0658 | -6.3697e-14
82.5902 | -5.1056e-14
82.3256 | -4.5557e-14
82.0315 | -3.6482e-14
82.0163 | -1.5508e-14
81.7465 | -2.0615e-14
81.3025 | -3.0015e-14
80.9956 | -1.663e-14
80.8528 | -2.734e-14
80.7985 | -4.6079e-14
80.572 | 2.44e-15
80.2531 | -1.7152e-14
80.1103 | -6.6951e-14
80.0394 | -6.3517e-14
80.0109 | -1.8071e-14
80.0198 | 2.1706e-14
80.0423 | -1.13026e-13
80.0721 | 5.15e-16
80.1103 | -3.4646e-14
80.1423 | -2.2264e-14
80.1461 | -8.982e-15
80.1663 | -6.8544e-14
80.1825 | -8.326e-15
80.2005 | -1.649e-14
80.2252 | -1.11294e-13
80.2324 | -5.9252e-14
80.2375 | 7.497e-15
80.2531 | -4.51e-16
80.2648 | -1.4439e-14
80.2883 | -2.2847e-14
80.2935 | -7.5856e-14
80.2955 | -5.756e-15
80.3114 | 1.3409e-14
80.3284 | -2.2334e-14
80.3528 | -2.9269e-14
80.3611 | -7.798e-15
80.3561 | -1.8109e-14
80.3721 | -1.8006e-14
80.3951 | 8.404e-15
80.4083 | -2.4833e-14
80.4256 | 2.0345e-14
80.431 | 3.7952e-14
80.4385 | -4.941e-15
80.4591 | -5.498e-15
80.4749 | 2.5429e-14
80.4859 | -2.8321e-14
80.4879 | -6.288e-15
80.4903 | 2.2945e-14
80.5063 | -9.052e-15
80.5301 | -1.5895e-14
80.5236 | 2.0377e-14
80.5371 | -7.99e-15
80.5558 | -1.2115e-14
80.5711 | 1.6701e-14
80.595 | -1.377e-15
80.6012 | -2.682e-15
80.596 | 1.862e-15
80.6162 | -1.877e-15

## Measurements
Temperature | Current
80.6347 | -5.11065e-13
80.7788 | -3.44717e-13
81.0783 | -3.3857e-14
81.3952 | -6.03e-15
81.6433 | 4.165e-15
81.9406 | 1.04e-16
82.2457 | 2.22e-16
82.6029 | 2.826e-15
82.8697 | 6.213e-15
83.1592 | 6.581e-15
83.5649 | 6.884e-15
83.8666 | 6.905e-15
84.1251 | 7.04e-15
84.4081 | -1.32576e-13
84.6772 | -1.06926e-13
84.9804 | -4.5256e-14
85.2765 | -1.2632e-14
85.5391 | 1.8245e-14
85.8381 | 2.4271e-14
86.18 | 4.17e-15
86.456 | -1.378e-15
86.7469 | -4.765e-15
87.0569 | 3.73e-16
87.3491 | -6.908e-15
87.6588 | -4.775e-15
87.969 | -7.295e-15
88.2399 | 3.421e-15
88.5811 | -5.379e-15
88.8622 | -3.743e-15
89.1825 | 1.113e-14
89.4709 | 3.979e-15
89.7972 | 5.373e-15
90.0614 | 5.306e-15
90.3784 | 4.818e-15
90.6461 | -4.252e-15
90.9757 | -3.259e-15
91.2762 | 6.658e-15
91.5606 | 9.27e-16
91.8975 | 1.307e-15
92.2021 | 4e-16
92.463 | -1.863e-15
92.8074 | 5.718e-15
93.0782 | -5.55e-16
93.4503 | -1.201e-15
93.7079 | 5.504e-15
93.9626 | 5.77e-15
94.3688 | -1.2154e-14
94.5901 | -2.188e-15
94.9003 | 2.377e-15
95.175 | 4.551e-15
95.4724 | 1.774e-15
95.7893 | 3.8e-17
96.0785 | -4.909e-15
96.3651 | -7.691e-15
96.6833 | -8.669e-15
96.9725 | -8.481e-15
97.2746 | -7.931e-15
97.5417 | -7.378e-15
97.86 | -2.197e-15
98.1813 | -3.501e-15
98.4648 | -1e-17
98.7585 | -2.098e-15
99.0755 | 5.476e-15
99.3751 | 3.017e-15
99.6603 | 3.513e-15
99.9546 | 3.117e-15
100.273 | -4.748e-15
100.575 | 1.338e-15
100.852 | 2.971e-15
101.164 | 2.14e-16
101.488 | -7.596e-15
101.767 | -4.694e-15
102.069 | -4.583e-15
102.345 | -5.25e-16
102.668 | 1.51e-16
102.951 | 2.17e-15
103.235 | 2.009e-15
103.566 | 7.626e-15
103.869 | 1.4017e-14
104.182 | 9.29e-16
104.468 | 1.121e-15
104.769 | 1.515e-15
105.036 | 5.992e-15
105.352 | 2.7026e-14
105.663 | -1.8963e-14
105.974 | 8.79e-16
106.257 | -1.8847e-14
106.59 | -1.8199e-14
106.883 | 6.479e-15
107.141 | 3.891e-15
107.451 | 9.954e-15
107.777 | 2.9323e-14
108.08 | -2.1946e-14
108.383 | -1.7289e-14
108.678 | 1.7123e-14
108.97 | 1.6109e-14
109.265 | 1.9206e-14
109.572 | 1.2686e-14
109.863 | -5.571e-15
110.164 | 5.75e-16
110.458 | 6.507e-15
110.778 | 2.8595e-14
111.044 | -1.3693e-14
111.364 | -3.394e-15
111.669 | 1.8038e-14
111.977 | -5.757e-15
112.286 | -2.1414e-14
112.603 | -3.3357e-14
112.846 | -3.4633e-14
113.158 | -2.9774e-14
113.455 | 2.631e-15
113.771 | 8.76e-16
114.063 | -3.9969e-14
114.355 | -5.8339e-14
114.646 | -1.583e-14
114.983 | 3.598e-15
115.266 | 4.3363e-14
115.541 | 1.3958e-14
115.89 | 1.698e-14
116.183 | -8.287e-15
116.459 | 1.832e-14
116.769 | 1.75e-15
117.043 | 2e-16
117.355 | -3.4527e-14
117.671 | -7.45e-15
117.974 | -1.8741e-14
118.25 | -3.0521e-14
118.575 | -2.3059e-14
118.9 | -1.9087e-14
119.167 | -1.163e-15
119.466 | 8.613e-15
119.787 | 2.2829e-14
120.083 | -5.035e-15
120.378 | -2.5659e-14
120.635 | -1.0328e-14
120.986 | 7.202e-15
121.251 | 1.9768e-14
121.571 | 8.768e-15
121.871 | 5.595e-15
122.156 | -4.34e-16
122.441 | -5.985e-15
122.765 | -1.539e-15
123.074 | 5.537e-15
123.377 | -4.302e-15
123.694 | -1.7446e-14
123.977 | -4.681e-15
124.291 | 1.7988e-14
124.584 | 1.965e-15
124.846 | 1.1212e-14
125.168 | -2.1635e-14
125.499 | -1.9028e-14
125.765 | -7.211e-15
126.076 | 1.3038e-14
126.376 | -6.195e-15
126.64 | -2.0778e-14
126.981 | -1.9441e-14
127.252 | -6.309e-15
127.542 | -1.8163e-14
127.855 | -1.2654e-14
128.144 | -2.3254e-14
128.476 | -2.09e-14
128.785 | -3.4567e-14
129.056 | -1.9783e-14
129.377 | -2.0074e-14
129.698 | -2.4819e-14
129.963 | -2.4023e-14
130.257 | -1.4665e-14
130.563 | -5.249e-15
130.85 | -1.4513e-14
131.137 | -3.2621e-14
131.496 | -2.1428e-14
131.767 | 5.93e-16
132.05 | -1.4944e-14
132.373 | -5.922e-15
132.657 | -1.7698e-14
132.969 | -1.6282e-14
133.273 | -2.2002e-14
133.602 | -3.958e-15
133.877 | 4.0189e-14
134.171 | 2.3101e-14
134.455 | 9.38e-16
134.779 | -6.306e-15
135.056 | 2.3238e-14
135.363 | 1.8902e-14
135.677 | 1.1234e-14
135.968 | 1.0182e-14
136.294 | 3.195e-15
136.545 | 4.231e-15
136.857 | -9.304e-15
137.155 | 1.6891e-14
137.444 | 1.3742e-14
137.768 | 1.1337e-14
138.081 | 8.199e-15
138.386 | 6.905e-15
138.667 | -1.8787e-14
138.961 | 4.771e-15
139.279 | 2.3815e-14
139.577 | 2.057e-15
139.845 | 1.9663e-14
140.186 | 2.7152e-14
140.442 | 1.3719e-14
140.781 | 1.3196e-14
141.088 | 1.1097e-14
141.382 | 5.925e-15
141.674 | 4.489e-15
141.957 | 5.761e-15
142.249 | 1.0227e-14
142.552 | 1.4308e-14
142.842 | 4.894e-15
143.161 | 1.518e-15
143.466 | 3.117e-15
143.737 | 1.3896e-14
144.075 | -3.747e-15
144.384 | 2.291e-15
144.678 | 9.177e-15
144.975 | 3.437e-15
145.278 | 5.289e-15
145.543 | 4.118e-15
145.889 | -6.827e-15
146.179 | -1.731e-15
146.471 | 7.453e-15
146.736 | 1.3209e-14
147.065 | 5.569e-15
147.391 | -5.78e-16
147.64 | -1.788e-15
148.013 | -1.2479e-14
148.252 | -2.1198e-14
148.572 | -1.3998e-14
148.886 | -2.6017e-14
149.204 | -4.332e-15
149.45 | -1.2367e-14
149.76 | -8.91e-15
150.041 | -9.124e-15
150.392 | -9.195e-15
150.678 | -8.881e-15
150.967 | -1.6231e-14
151.273 | -1.964e-14
151.547 | -5.058e-15
151.854 | 7.594e-15
152.154 | -1.1735e-14
152.446 | -2.5202e-14
152.785 | -3.0298e-14
153.041 | -2.5783e-14
153.395 | -1.966e-14
153.639 | -3.2132e-14
153.998 | 5.256e-15
154.277 | -5.025e-15
154.561 | -9.47e-15
154.864 | -8.266e-15
155.167 | 3.37e-15
155.488 | 3.171e-15
155.751 | -2.015e-15
156.056 | 3.04e-16
156.343 | 4.931e-15
156.652 | -1.59e-15
156.969 | -1.2591e-14
157.254 | -1.623e-14
157.582 | -4.625e-15
157.885 | -9.07e-16
158.139 | 2.365e-15
158.465 | 5.91e-16
158.795 | -9.61e-16
159.051 | -1.7943e-14
159.394 | -2.581e-15
159.679 | -1.4143e-14
159.978 | -2.737e-15
160.264 | -1.2504e-14
160.571 | 8.076e-15
160.868 | 8.651e-15
161.144 | 3.064e-15
161.619 | 5.297e-15
161.774 | 6.834e-15
162.051 | -1.292e-15
162.366 | -5.11e-16
162.681 | -6.045e-15
162.959 | 1.112e-15
163.264 | -1.4183e-14
163.555 | -1.828e-14
163.864 | -6.336e-15
164.174 | -3.801e-15
164.467 | 3.885e-15
164.754 | 4.9e-16
165.076 | 1.379e-15
165.38 | 1.495e-15
165.669 | 1.87e-15
165.98 | 4.296e-15
166.259 | 3.43e-16
166.582 | -3.436e-15
166.864 | -1.2575e-14
167.153 | -1.452e-15
167.464 | -2.154e-15
167.773 | -3.616e-15
168.067 | 1.025e-15
168.364 | 1.456e-15
168.692 | 3.936e-15
168.971 | 5.44e-15
169.275 | 1.98e-15
169.562 | -5.017e-15
169.854 | -1.276e-15
170.152 | -1.084e-15
170.456 | 2.322e-15
170.798 | -9.543e-15
171.083 | -1.7571e-14
171.371 | -1.0176e-14
171.675 | -7.951e-15
171.961 | -1.295e-15
172.263 | -5.716e-15
172.575 | -3.609e-15
172.872 | -1.0906e-14
173.178 | -7.375e-15
173.473 | 4.108e-15
173.78 | -4.511e-15
174.067 | -8.336e-15
174.352 | -1.5993e-14
174.639 | -6.174e-15
174.952 | -1.755e-15
175.288 | -1.4055e-14
175.569 | -1.2257e-14
175.845 | -1.8862e-14
176.181 | -2.1048e-14
176.44 | -4.868e-15
176.754 | -9.786e-15
177.057 | -1.1063e-14
177.366 | -3.19e-15
177.676 | -2.443e-15
177.972 | -2.72e-15
178.278 | -6.547e-15
178.57 | -1.548e-14
178.881 | -1.0463e-14
179.174 | -9.387e-15
179.449 | -1.575e-14
179.77 | -1.435e-14
180.045 | -1.1472e-14
180.38 | -7.965e-15
180.685 | -7.336e-15
180.941 | -1.5406e-14
181.268 | -1.1097e-14
181.54 | 4.96e-16
181.879 | -2.5e-17
182.173 | -3.979e-15
182.44 | -4.039e-15
182.761 | -1.7353e-14
183.05 | -1.0227e-14
183.373 | -6.296e-15
183.675 | -4.01e-15
183.951 | -6.29e-15
184.242 | -1.1494e-14
184.542 | -7.799e-15
184.878 | -5.438e-15
185.185 | -2.129e-15
185.466 | -3.757e-15
185.791 | -3.756e-15
186.097 | -1.2901e-14
186.356 | -3.75e-15
186.652 | -6.369e-15
186.949 | -5.796e-15
187.244 | 2.338e-15
187.574 | -5.287e-15
187.876 | -2.79e-16
188.183 | -1.676e-15
188.472 | -1.4959e-14
188.764 | -1.134e-14
189.047 | -2.867e-15
189.342 | -5.854e-15
189.684 | -1.296e-15
189.937 | -1.0071e-14
190.279 | -7.114e-15
190.539 | 1.593e-15
190.874 | 5.2e-16
191.142 | -1.026e-15
191.496 | -1.592e-15
191.758 | -1.08e-14
192.106 | -1.0883e-14
192.34 | -6.221e-15
192.66 | -7.969e-15
192.94 | -1.0891e-14
193.28 | -1.2442e-14
193.539 | -4.424e-15
193.886 | -5.026e-15
194.145 | -1.0553e-14
194.486 | -7.881e-15
194.752 | -1.2516e-14
195.062 | -1.9425e-14
195.377 | -1.0169e-14
195.681 | -1.9249e-14
195.945 | -2.0878e-14
196.255 | -1.6977e-14
196.559 | -2.634e-15
196.876 | -2.7898e-14
197.188 | -1.7223e-14
197.47 | -1.5566e-14
197.757 | -1.2483e-14
198.08 | -1.3105e-14
198.357 | -8.367e-15
198.659 | -9.607e-15
198.966 | -1.0931e-14
199.269 | -1.4618e-14
199.553 | -2.755e-15
199.855 | -4.878e-15
200.136 | -3.723e-15
200.435 | -3.08e-15
200.763 | 1.985e-15
201.06 | -3.377e-15
201.355 | -3.8e-15
201.686 | -3.15e-15
201.983 | -3.392e-15
202.279 | -7.373e-15
202.54 | -2.775e-15
202.884 | -5.656e-15
203.181 | -9.006e-15
203.461 | -5.341e-15
203.761 | -5.751e-15
204.059 | -3.772e-15
204.345 | -9.216e-15
204.643 | -8.359e-15
204.982 | -4.37e-15
205.26 | -6.745e-15
205.555 | -5.296e-15
205.836 | -9.663e-15
206.137 | -7.11e-15
206.472 | -7.657e-15
206.774 | -4.707e-15
207.048 | -7.139e-15
207.343 | 2.6144e-14
207.643 | -1.5827e-14
207.954 | -2.1388e-14
208.297 | -1.7675e-14
208.582 | -2.1762e-14
208.861 | -1.7779e-14
209.172 | -1.1981e-14
209.495 | -3.721e-15
209.738 | -9.255e-15
210.076 | -7.624e-15
210.393 | -1.0941e-14
210.679 | -1.4286e-14
210.973 | -1.1584e-14
211.248 | -1.1275e-14
211.541 | -6.6e-15
211.878 | -6.228e-15
212.154 | -8.445e-15
212.5 | -1.1433e-14
212.773 | -2.0569e-14
213.045 | -1.9383e-14
213.355 | -2.3139e-14
213.655 | -2.5302e-14
213.975 | -2.2443e-14
214.244 | -2.0699e-14
214.554 | -2.3094e-14
214.856 | -1.9626e-14
215.191 | -1.9395e-14
215.469 | -1.8991e-14
215.771 | -2.0348e-14
216.053 | -2.0794e-14
216.343 | -2.0394e-14
216.649 | -2.2765e-14
216.971 | -2.5939e-14
217.279 | -2.2394e-14
217.54 | -2.1289e-14
217.876 | -1.725e-14
218.141 | -1.646e-14
218.438 | -1.8101e-14
218.755 | -2.3091e-14
219.07 | -1.9873e-14
219.349 | -2.2996e-14
219.672 | -2.1114e-14
219.953 | -2.5793e-14
220.262 | -2.4789e-14
220.545 | -2.5654e-14
220.875 | -2.8652e-14
221.144 | -2.6067e-14
221.461 | -2.6293e-14
221.75 | -2.0544e-14
222.073 | -2.7965e-14
222.364 | -2.6275e-14
222.658 | -2.8111e-14
222.952 | -2.5774e-14
223.28 | -2.5899e-14
223.575 | -2.3646e-14
223.856 | -2.3787e-14
224.155 | -2.3634e-14
224.437 | -2.8922e-14
224.784 | -2.8895e-14
225.071 | -2.5884e-14
225.37 | -2.6389e-14
225.671 | -2.9743e-14
225.972 | -2.7076e-14
226.255 | -2.431e-14
226.558 | -2.4727e-14
226.858 | -2.1868e-14
227.16 | -3.0188e-14
227.46 | -2.6476e-14
227.746 | -1.8702e-14
228.047 | -1.9778e-14
228.344 | -2.0724e-14
228.641 | -2.3283e-14
228.974 | -2.9522e-14
229.273 | -2.0988e-14
229.572 | -1.987e-14
229.872 | -2.3996e-14
230.155 | -2.5468e-14
230.44 | -2.1333e-14
230.793 | -2.3337e-14
231.078 | -2.141e-14
231.381 | -2.3595e-14
231.667 | -2.7812e-14
231.97 | -2.4327e-14
232.256 | -2.2219e-14
232.558 | -2.1687e-14
232.841 | -2.4207e-14
233.173 | -2.5979e-14
233.475 | -2.273e-14
233.772 | -2.1904e-14
234.058 | -2.6582e-14
234.356 | -2.6636e-14
234.639 | -2.3174e-14
234.938 | -2.901e-14
235.272 | -2.4853e-14
235.572 | -2.2436e-14
235.856 | -2.6755e-14
236.155 | -2.5814e-14
236.438 | -2.9991e-14
236.772 | -2.6279e-14
237.072 | -2.5292e-14
237.355 | -2.3908e-14
237.655 | -2.0934e-14
237.954 | -1.99e-14
238.257 | -2.737e-14
238.555 | -2.4665e-14
238.839 | -2.1237e-14
239.19 | -2.4862e-14
239.474 | -2.4302e-14
239.774 | -2.4571e-14
240.057 | -2.3424e-14
240.34 | -2.3799e-14
240.64 | -2.4846e-14
240.972 | -2.4484e-14
241.273 | -2.426e-14
241.574 | -2.1706e-14
241.856 | -1.9587e-14
242.14 | -1.7165e-14
242.439 | -1.8564e-14
242.79 | -1.6828e-14
243.123 | -1.5146e-14
243.374 | -1.9082e-14
243.673 | -2.7063e-14
243.973 | -3.411e-14
244.253 | -4.5635e-14
244.584 | 5.5181e-14
244.898 | -5.3706e-14
245.179 | -6.4938e-14
245.476 | 8.2362e-14
245.759 | -6.0457e-14
246.061 | -8.5853e-14
246.361 | -1.0406e-13
246.643 | -2.6121e-14
246.944 | -2.0395e-13
247.279 | 1.856e-13
247.597 | 6.6105e-14
247.864 | 1.07102e-13
248.147 | 9.3e-14
248.448 | 4.7478e-14
248.781 | 4.7102e-14
249.083 | 1.19516e-13
249.383 | -2.7356e-14
249.684 | 6.49e-15
249.967 | 9.891e-15
250.267 | 5.517e-15
250.569 | 6.744e-15
250.869 | 6.862e-15
251.169 | 1.83694e-13
251.454 | 2.02909e-13
251.754 | 6.6491e-14
252.037 | 2.0488e-14
252.353 | 1.4917e-14
252.637 | -2.928e-15
252.939 | -1.7026e-14
253.289 | 3.573e-15
253.588 | 1.0499e-14
253.872 | -4.5222e-14
254.172 | 3.4806e-14
254.456 | 1.5605e-14
254.79 | -3.7779e-14
255.089 | 1.7107e-14
255.355 | -8.2095e-14
255.655 | 4.632e-15
255.955 | -5.5408e-14
256.289 | 5.605e-15
256.589 | -2.2311e-14
256.872 | 4.302e-15
257.172 | -1.61883e-13
257.472 | -1.76778e-13
257.756 | 8.6662e-14
258.056 | -6.6187e-14
258.356 | -6.2448e-14
258.64 | -2.746e-14
258.988 | -7.7679e-14
259.289 | -1.5222e-14
259.573 | -1.54675e-13
259.871 | -5.9654e-14
260.174 | 2.0239e-14
260.475 | 1.38265e-13
260.774 | 7.7023e-14
261.055 | -2.95011e-13
261.354 | -1.07977e-13
261.699 | -4.316e-15
261.948 | 1.19061e-13
262.296 | 1.57545e-13
262.546 | 3.442e-15
262.845 | -3.071e-15
263.195 | -3.2692e-14
263.478 | -1.38499e-13
263.778 | 8.7935e-14
264.079 | -1.5226e-14
264.38 | -9.277e-15
264.647 | -2.04084e-13
264.964 | -5.9525e-14
265.264 | 5.118e-15
265.565 | 2.8567e-14
265.865 | 7.7213e-14
266.167 | 2.464e-15
266.5 | -1.5361e-14
266.75 | -6.582e-14
267.101 | -4.9754e-14
267.385 | -3.1366e-14
267.685 | -6.66e-15
267.969 | -2.5304e-14
268.27 | -1.9135e-14
268.569 | -3.0371e-14
268.869 | -8.926e-15
269.171 | -1.863e-14
269.471 | -1.2845e-14
269.754 | -9.845e-15
270.054 | -4.871e-15
270.372 | -8.51e-16
270.654 | 1.5611e-14
270.937 | 3.5848e-14
271.239 | -7.335e-15
271.539 | -1.8873e-14
271.871 | -1.6704e-14
272.171 | -8.061e-15
272.472 | 6.787e-15
272.77 | 1.77e-16
273.07 | -1.1078e-14
273.354 | -1.46e-14
273.654 | 2.063e-15
273.952 | 2.99e-16
274.236 | -1.3026e-14
274.536 | -7.981e-15
274.836 | -1.208e-15
275.182 | 5.712e-15
275.466 | 1.4267e-14
275.766 | -4.19e-16
276.083 | -5.379e-15
276.383 | -8.113e-15
276.685 | -2.506e-15
276.97 | 1.8342e-14
277.27 | 3.421e-15
277.572 | -2.084e-15
277.873 | -7.82e-15
278.174 | -8.12e-16
278.475 | -5.457e-15
278.774 | -1.692e-14
279.075 | 1.015e-15
279.355 | 1.4849e-14
279.653 | -5.355e-15
279.967 | -5.5635e-14
280.266 | -3.5517e-14
280.564 | -1.3453e-14
280.847 | -2.13e-14
281.147 | -3.183e-15
281.496 | -6.705e-15
281.798 | -1.176e-15
282.081 | 8.96e-16
282.382 | 9.412e-15
282.681 | 1.2444e-14
282.981 | -9.216e-15
283.265 | 5.939e-15
283.566 | -7.846e-15
283.95 | -7.883e-15
284.135 | 1.1758e-14
284.435 | 5.411e-15
284.785 | -5.137e-15
285.069 | 4.369e-15
285.369 | 7.631e-15
285.652 | -8.769e-15
285.954 | -4.549e-15
286.252 | -1.101e-14
286.553 | -3.814e-15
286.854 | -2.289e-15
287.153 | 8.098e-15
287.454 | -2.1291e-14
287.77 | -9.34e-16
288.073 | -6.391e-15
288.37 | 7.626e-15
288.672 | 9.794e-15
288.971 | -1.3955e-14
289.254 | -1.2269e-14
289.554 | -1.1505e-14
289.871 | 1.5343e-14
290.155 | -1.4584e-14
290.455 | 1.04613e-13
290.755 | -4.4702e-14
291.055 | 2.2613e-14
291.356 | -1.23575e-13
291.655 | -4.802e-15
291.955 | 3.054e-15
292.255 | -2.1586e-14
292.538 | 1.782e-14
292.837 | 3.3437e-14
293.189 | 1.212e-13
293.472 | -1.20865e-13
293.772 | -3.37e-15
294.072 | 6.7298e-14
294.372 | -5.1106e-14
294.673 | -2.4227e-14
294.971 | 4.9712e-14
295.271 | 1.139e-14
295.556 | 1.58713e-13
295.854 | -7.5904e-14
296.155 | 2.238e-15
296.457 | -2.4397e-14
296.754 | 6.5061e-14
297.038 | -8.8077e-14
297.338 | -1.7572e-14
297.672 | 3.0971e-14
297.972 | -9.161e-15
298.27 | -3.2122e-14
298.553 | -5.513e-15
298.852 | -5.408e-15
299.149 | -2.9617e-14
299.447 | 8.4168e-14
299.745 | 2.4152e-14
300.078 | -3.0852e-14
300.378 | 2.162e-15
300.678 | -2.4244e-14
300.979 | -3.891e-15
301.278 | 2.2568e-14
301.562 | -1.0748e-14
301.863 | -7.527e-15
302.162 | -2.6892e-14
302.464 | -2.7321e-14
302.763 | -4.643e-15
303.047 | -3.1948e-14
303.348 | 1.4731e-14
303.699 | -1.0185e-14
303.983 | -4.87e-15
304.282 | 1.5992e-14
304.583 | -5.77e-15
304.885 | -2.2155e-14
305.168 | 1.504e-15
305.468 | 7.5644e-14
305.767 | 1.1094e-14
306.051 | -8.6168e-14
306.351 | -2.36e-14
306.649 | -1.3678e-14
306.935 | 5.697e-15
307.236 | -4.169e-15
307.536 | -2.3099e-14
307.835 | -2.0516e-14
308.169 | 3.4652e-14
308.47 | -4.6693e-14
308.77 | -1.7576e-14
309.069 | -1.162e-15
309.37 | 6.773e-15
309.668 | 4.0486e-14
309.954 | 2.0644e-14
310.253 | 1.3132e-14
310.553 | -4.8484e-14
310.838 | -3.92e-14
311.153 | 7.884e-15
311.453 | -1.136e-15
311.737 | 3.118e-14
312.087 | 1.5012e-14
312.37 | -2.0786e-14
312.67 | -4.7377e-14
312.971 | -7.0827e-14
313.254 | -2.4942e-14
313.554 | -6.2513e-14
313.854 | -1.05939e-13
314.136 | -8.474e-14
314.436 | -4.5757e-14
314.738 | -9.2235e-14
315.036 | 1.1462e-14
315.336 | -8.484e-15
315.687 | -9.1127e-14
315.97 | -6.3815e-14
316.271 | 3.6024e-14
316.571 | -1.0967e-14
316.87 | -1.0583e-14
317.171 | -5.4475e-14
317.454 | -5.8456e-14
317.755 | 1.913e-15
318.054 | 2.0254e-14
318.354 | -1.417e-14
318.654 | 5.4428e-14
318.955 | 2.234e-15
319.254 | 3.484e-15
319.553 | -5.7432e-14
319.838 | -6.5683e-14
320.154 | 1.2835e-14
320.469 | -5.5128e-14
320.782 | 1.104e-15
321.083 | -1.465e-15
321.382 | 3.7519e-14
321.683 | 4.8314e-14
321.983 | 4.5968e-14
322.249 | -1.7707e-14
322.568 | 1.847e-15
322.869 | -1.31273e-13
323.169 | -5.7362e-14
323.471 | -8.4509e-14
323.77 | -3.1376e-14
324.07 | 1.0128e-14
324.369 | 1.06259e-13
324.637 | 6.1282e-14
324.937 | 2.5969e-14
325.288 | 6.1462e-14
325.588 | 2.7481e-14
325.87 | 5.036e-14
326.171 | 1.3675e-14
326.47 | 5.564e-15
326.771 | 3.1039e-14
327.071 | -8.1196e-14
327.353 | -4.4037e-14
327.671 | -9.1855e-14
327.971 | -4.4635e-14
328.271 | 2.7798e-14
328.571 | 2.373e-14
328.872 | -1.5241e-14
329.155 | -1.0466e-14
329.455 | 5.3583e-14
329.754 | 3.2014e-14
330.054 | -6.86e-16
330.354 | -1.64e-15
330.653 | 6.8209e-14
330.954 | 6.4937e-14
331.255 | -4.8066e-14
331.555 | 4.1743e-14
331.855 | 1.327e-15
332.138 | 3.7346e-14
332.439 | 1.3565e-14
332.789 | -1.922e-15
333.072 | 2.8238e-14
333.372 | 1.20936e-13
333.672 | 1.5515e-14
333.971 | -5.497e-15
334.274 | -2.0133e-14
334.572 | -1.45799e-13
334.856 | 3.3246e-14
335.157 | 3.0699e-14
335.456 | -4.2716e-14
335.755 | -2.0146e-14
336.057 | 5.7313e-14
336.339 | 1.10194e-13
336.638 | 4.4353e-14
336.939 | -9.798e-15
337.239 | 4.9459e-14
337.54 | 3.054e-14
337.841 | -8.508e-15
338.14 | 5.789e-14
338.473 | 3.1929e-14
338.773 | 1.6941e-14
339.074 | -1.7776e-14
339.373 | 6.833e-15
339.674 | 3.3953e-14
339.973 | 5.6793e-14
340.273 | 5.8453e-14
340.574 | 3.5718e-14
340.873 | -2.7134e-14
341.174 | 1.573e-14
341.474 | -5.6351e-14
341.774 | -8.967e-15
342.058 | -3.6173e-14
342.357 | -3.332e-15
342.658 | 6.3064e-14
342.956 | -1.4273e-14
343.274 | -1.8064e-14
343.573 | -7.827e-15
343.872 | 3.86e-15
344.156 | 4.392e-15
344.457 | -4.8677e-14
344.755 | 2.234e-15
345.055 | 1.7451e-14
345.372 | 6.6531e-14
345.672 | 4.9257e-14
345.972 | -1.4618e-14
346.269 | -3.3199e-14
346.568 | 6.9239e-14
346.867 | 2.6413e-14
347.164 | 2.3419e-14
347.465 | -3.0431e-14
347.763 | -8.9842e-14
348.047 | 1.535e-15
348.364 | -6.8707e-14
348.646 | -6.6814e-14
348.947 | -2.9197e-14
349.263 | -5.3132e-14
349.563 | -2.4131e-14
349.864 | -1.1325e-14
350.163 | 4.9448e-14
350.466 | 5.39e-14
350.764 | 1.659e-15
351.065 | -9.12e-16
351.366 | -4.912e-15
351.666 | -7.678e-15
351.967 | -3.4325e-14
352.267 | -2.0635e-14
352.566 | -1.5724e-14
352.867 | 3.7266e-14
353.15 | -5.6673e-14
353.45 | -4.464e-14
353.752 | -4.8457e-14
354.068 | -2.1519e-14
354.353 | 2.3693e-14
354.669 | 1.5508e-14
354.968 | 3.5709e-14
355.268 | 1.6623e-14
355.551 | -1.8861e-14
355.852 | -4.739e-15
356.152 | -5.2405e-14
356.453 | 2.792e-14
356.751 | -3.411e-15
357.053 | -1.4403e-14
357.369 | -8.3732e-14
357.669 | -3.8053e-14
357.97 | -1.2603e-14
358.271 | -4.3895e-14
358.553 | -2.2242e-14
358.87 | -7.2e-15
359.171 | -7.428e-15
359.47 | -1.6106e-14
359.771 | -1.9583e-14
360.054 | -2.185e-14
360.371 | 3.16e-16
360.672 | -2.3018e-14
360.971 | -5.537e-15
361.272 | 7.77e-15
361.571 | 9.562e-15
361.87 | -1.7825e-14
362.17 | -2.1072e-14
362.47 | -1.1417e-14
362.771 | -5.526e-15
363.069 | -3.3434e-14
363.369 | 2.365e-15
363.67 | -1.2282e-14
363.97 | 8.699e-15
364.269 | 6.7143e-14
364.567 | 5.4792e-14
364.868 | -8.44e-15
365.151 | -8.5e-15
365.552 | -1.7887e-14
365.736 | 1.3724e-14
366.086 | 3.8519e-14
366.386 | -1.0953e-14
366.686 | -2.537e-14
366.968 | -2.6642e-14
367.269 | -2.0986e-14
367.568 | -8.7425e-14
367.869 | 5.818e-15
368.17 | -4.609e-14
368.469 | -3.4181e-14
368.77 | -2.1568e-14
369.07 | -4.643e-15
369.369 | -3.3237e-14
369.667 | 1.8179e-14
369.966 | -1.498e-14
370.269 | 1.2846e-14
370.569 | -6.3076e-14
370.868 | -7.121e-15
371.153 | -1.0182e-14
371.468 | -3.2243e-14
371.77 | -2.5191e-14
372.069 | -5.9531e-14
372.37 | -1.0557e-14
372.669 | -3.3621e-14
372.969 | -2.9102e-14
373.27 | 4.6466e-14
373.569 | 9.227e-15
373.885 | -3.0079e-14
374.135 | -2.3739e-14
374.435 | -8.2834e-14
374.736 | -2.5968e-14
375.085 | -5.5463e-14
375.336 | -4.7401e-14
375.635 | 4.91e-16
375.935 | 5.2319e-14
376.236 | 3.9779e-14
376.535 | 9.862e-15
376.885 | -1.3684e-14
377.169 | -6.983e-15
377.486 | -8.692e-14
377.785 | -4.4205e-14
378.085 | -2.5036e-14
378.386 | -9.261e-15
378.636 | -6.7756e-14
378.935 | -5.2125e-14
379.286 | -4.1838e-14
379.537 | -2.0402e-14
379.837 | -1.2753e-14
380.185 | -2.4296e-14
380.468 | 9.658e-15
380.769 | -2.2258e-14
381.069 | -2.1957e-14
381.37 | 1.3453e-14
381.668 | -2.1903e-14
381.967 | -5.5849e-14
382.252 | 1.9567e-14
382.551 | 2.0248e-14
382.869 | -2.051e-14
383.169 | -2.5345e-14
383.449 | -6.09e-15
383.75 | 6.1504e-14
384.085 | 3.1977e-14
384.385 | -1.29246e-13
384.683 | -7.97e-15