## Settings
Sample Info | sn303, e5, run 03
Sample Description | +5/+5/-7
Major Measurement Parameters
Starting Temperature | 335.001
Initial Temperature | 80.5
Final Temperature | 380
Preliminary Voltage | 5
Pulse Voltage | 5
Pulse Time | 20
Measurement Voltage | -5
Subsidiary Measurement Parameters
Step | 0.3
Accuracy Step | 0.1
Accuracy Stable | 0.5
Accuracy End | 0.2
Lakeshore TC Parameters
Ramp | 10
Range | 3
P | 100
I | 50
D | 20
Keysight EM Parameters
NPLC | 10
Measurecount | 1
Time
Date | 13.10.2023
clock | 20:55:24

## Stabilization
Temperature | Current
334.269 | 3.1208e-10
333.377 | 2.7728e-10
332.582 | 2.7739e-10
331.711 | 2.7532e-10
330.78 | 2.7647e-10
330.046 | 2.7389e-10
329.14 | 2.788e-10
328.208 | 2.7331e-10
327.478 | 2.7562e-10
326.532 | 2.7639e-10
325.64 | 2.726e-10
324.827 | 2.7573e-10
323.883 | 2.7294e-10
323.073 | 2.7378e-10
322.292 | 2.7094e-10
321.51 | 2.7361e-10
320.591 | 2.7398e-10
319.834 | 2.7207e-10
318.995 | 2.7399e-10
318.195 | 2.744e-10
317.397 | 2.708e-10
316.633 | 2.7492e-10
315.753 | 2.7375e-10
314.897 | 2.7477e-10
314.126 | 2.7529e-10
313.476 | 2.7254e-10
312.575 | 2.7163e-10
311.802 | 2.7269e-10
310.899 | 2.7524e-10
310.073 | 2.7473e-10
309.353 | 2.728e-10
308.537 | 2.745e-10
307.556 | 2.7417e-10
306.733 | 2.7282e-10
305.906 | 2.7572e-10
305.097 | 2.7419e-10
304.325 | 2.7583e-10
303.48 | 2.7337e-10
302.657 | 2.7675e-10
301.893 | 2.7548e-10
301 | 2.7361e-10
300.149 | 2.7153e-10
299.443 | 2.7572e-10
298.613 | 2.7013e-10
297.798 | 2.7223e-10
296.951 | 2.7315e-10
296.156 | 2.6979e-10
295.518 | 2.6763e-10
294.637 | 2.7408e-10
293.875 | 2.6943e-10
292.985 | 2.6493e-10
292.176 | 2.606e-10
291.38 | 2.6119e-10
290.421 | 2.653e-10
289.664 | 2.6642e-10
288.881 | 2.6711e-10
287.973 | 2.7056e-10
287.278 | 2.6936e-10
286.358 | 2.713e-10
285.483 | 2.7136e-10
284.78 | 2.6954e-10
283.866 | 2.6611e-10
283.085 | 2.6771e-10
282.282 | 2.6097e-10
281.416 | 2.5888e-10
280.699 | 2.5438e-10
279.816 | 2.3544e-10
279.001 | 2.6269e-10
278.288 | 2.5987e-10
277.367 | 2.6209e-10
276.663 | 2.6667e-10
275.821 | 2.6654e-10
275.105 | 2.7018e-10
274.371 | 2.6596e-10
273.556 | 2.6496e-10
272.925 | 2.6688e-10
272.164 | 2.6745e-10
271.488 | 2.6651e-10
270.729 | 2.6478e-10
270.084 | 2.6635e-10
269.541 | 2.7231e-10
268.74 | 2.6651e-10
268.186 | 2.6422e-10
267.472 | 2.6414e-10
266.961 | 2.4655e-10
266.27 | 2.3875e-10
265.663 | 2.2847e-10
265.052 | 2.4235e-10
264.38 | 2.5584e-10
263.914 | 2.5564e-10
263.246 | 2.4438e-10
262.805 | 1.7068e-10
262.074 | 2.4013e-10
261.699 | 2.5067e-10
260.971 | 1.2955e-10
258.106 | 3.103e-15
257.426 | 2.6356e-14
256.961 | 5.8994e-14
256.296 | 4.6452e-14
255.896 | 5.3322e-14
255.243 | 5.1114e-14
254.912 | 3.7462e-14
254.242 | 4.9034e-14
253.893 | 5.232e-14
253.159 | 4.544e-14
252.806 | 9.6411e-14
252.135 | 6.7553e-14
251.843 | 5.4199e-14
251.165 | 1.08292e-13
250.828 | -6.8554e-14
249.799 | 8.833e-14
247.714 | 3.1867e-14
246.986 | -3.764e-15
246.715 | -4.3355e-14
246.274 | -1.6584e-14
245.965 | -1.15389e-13
245.127 | 2.561e-14
244.126 | 9.59541e-13
243.985 | 4.31742e-13
243.844 | 1.60379e-13
243.659 | -1.50546e-13
243.5 | 2.42477e-13
242.97 | 8.0388e-13
242.6 | 3.5145e-13
242.343 | -1.116011e-12
241.823 | 5.657e-13
241.089 | 2.4721e-14
240.851 | -7.115e-15
240.279 | 5.102e-14
240.082 | 7.4832e-14
239.786 | 8.1216e-14
239.495 | 6.9791e-14
239.343 | 5.1626e-14
239.186 | 9.4873e-14
238.986 | 5.1783e-14
238.844 | 8.5449e-14
238.701 | 9.3588e-14
238.549 | 1.25233e-13
238.408 | 1.15437e-13
238.273 | 9.3796e-14
238.11 | 9.0222e-14
237.847 | 9.0896e-14
237.715 | -1.24729e-13
237.528 | 1.65438e-13
237.206 | 6.44165e-13
237.082 | 4.32317e-13
236.947 | 2.40603e-13
236.728 | 1.34684e-13
236.578 | 8.7624e-14
236.441 | -8.6866e-14
236.073 | 4.17079e-11
235.951 | 3.97949e-11
235.81 | 4.00651e-11
235.667 | 4.08376e-11
235.524 | 4.10731e-11
235.388 | 4.07412e-11
235.223 | 4.12997e-11
235.077 | 4.0929e-11
234.93 | 4.0415e-11
234.745 | 4.01381e-11
234.593 | 3.30603e-11
234.442 | 6.35539e-11
234.261 | -2.61002e-12
233.568 | 1.11615e-13
233.411 | 1.21233e-13
233.253 | 1.48322e-13
233.091 | 1.33356e-13
232.933 | 1.46347e-13
232.774 | 1.53618e-13
232.599 | 1.32576e-13
232.386 | 1.43537e-13
232.216 | 1.32733e-13
232.058 | 1.19775e-13
231.894 | 1.07393e-13
231.733 | 6.5278e-14
231.571 | 6.7169e-14
231.278 | 1.340445e-10
231.112 | 1.383275e-10
230.942 | 1.373366e-10
230.759 | 1.367725e-10
230.58 | 1.362866e-10
230.407 | 1.387958e-10
230.246 | 1.380965e-10
230.035 | 1.350933e-10
229.865 | 1.357166e-10
229.693 | 1.347725e-10
229.516 | 1.364306e-10
229.34 | 1.33692e-10
229.175 | 1.354279e-10
229 | 1.351797e-10
228.824 | 1.320459e-10
228.637 | 1.347861e-10
228.448 | 1.33049e-10
228.242 | 1.317182e-10
228.064 | 1.322466e-10
227.872 | 1.313168e-10
227.681 | 1.303165e-10
227.488 | 1.294881e-10
227.285 | 1.292521e-10
226.979 | 1.301569e-10
226.573 | 1.306908e-10
226.275 | 1.297147e-10
226.014 | 5.57077e-11
225.724 | 4.3595e-11
225.444 | 6.81733e-11
225.232 | 6.94319e-11
225.006 | 6.83533e-11
224.796 | 6.80622e-11
224.586 | 3.41263e-11
224.386 | 4.93424e-11
223.486 | -3.5966e-14
223.274 | -9.61e-15
223.061 | -5.81e-16
222.847 | 5.252e-15
222.638 | 8.546e-15
222.442 | 1.615e-14
222.23 | 2.013e-14
221.986 | 2.5447e-14
221.716 | 1.54653e-13
221.47 | 4.1721e-14
221.243 | 1.4718e-14
220.982 | 9.115e-15
220.753 | 5.944e-15
220.542 | 7.243e-15
220.279 | 1.1955e-14
220.04 | 9.216e-15
219.809 | 1.1184e-14
219.576 | 8.973e-15
219.348 | 6.021e-15
219.12 | 6.628e-15
218.888 | 4.57e-15
218.636 | 3.406e-15
218.393 | 1.2679e-14
218.156 | 9.2864e-14
217.934 | -2.11329e-13
217.678 | -1.00413e-13
217.44 | -4.0971e-14
217.194 | -1.86016e-13
216.957 | 1.88881e-13
216.723 | 7.7754e-14
216.49 | 3.6282e-14
216.256 | 1.6699e-14
216.029 | 9.035e-15
215.798 | 5.717e-15
215.57 | 5.55e-15
215.343 | 6.282e-15
215.113 | 5.905e-15
214.878 | 2.976e-15
214.619 | 9.203e-15
214.379 | 9.443e-15
214.134 | 1.302e-14
213.891 | -2.40453e-13
213.654 | -9.6533e-14
213.401 | -3.3427e-14
213.162 | -9.867e-15
212.928 | 2.54e-16
212.691 | -5.4167e-14
212.479 | 1.51887e-13
212.255 | 7.6786e-14
212.022 | 3.9176e-14
211.784 | 2.2712e-14
211.537 | 1.4899e-14
211.3 | 1.2458e-14
211.065 | 8.251e-15
210.851 | 8.694e-15
210.429 | 2.57411e-12
209.196 | 4.42822e-11
208.971 | 4.1522e-12
208.007 | -2.0795e-14
207.777 | 5.48e-15
207.542 | 3.53837e-13
207.109 | 3.82944e-11
206.885 | 4.11835e-11
206.669 | 4.1792e-11
206.442 | 4.10581e-11
206.197 | 4.17705e-11
205.966 | 4.2497e-11
205.74 | 4.14607e-11
205.529 | 4.17772e-11
205.304 | 4.17594e-11
205.08 | 4.17411e-11
204.856 | 4.15776e-11
204.629 | 4.12495e-11
204.399 | 4.12247e-11
204.179 | 4.03219e-11
203.956 | 4.0464e-11
203.733 | 4.0863e-11
203.506 | 4.07174e-11
203.287 | 4.05294e-11
203.069 | 4.07371e-11
202.849 | 4.07561e-11
202.621 | 4.06487e-11
202.399 | 4.05232e-11
202.173 | 4.06459e-11
201.953 | 4.03277e-11
201.741 | 3.99669e-11
201.496 | 3.98944e-11
201.258 | 3.98457e-11
201.034 | 4.05069e-11
200.813 | 3.97724e-11
200.592 | 3.96668e-11
200.369 | 3.96047e-11
200.153 | 3.96358e-11
199.952 | 3.9133e-11
199.731 | 3.95811e-11
199.515 | 3.94109e-11
199.285 | 3.89026e-11
199.069 | 3.91492e-11
198.859 | 3.94522e-11
198.65 | 3.86283e-11
198.428 | 3.88964e-11
198.182 | 3.87716e-11
197.958 | 3.90391e-11
197.736 | 3.89891e-11
197.51 | 3.87023e-11
197.286 | 3.82749e-11
197.071 | 3.80899e-11
196.852 | 3.81543e-11
196.633 | 3.86329e-11
196.435 | 3.84051e-11
196.216 | 3.83082e-11
195.995 | 3.77243e-11
195.784 | 3.84613e-11
195.569 | 3.79177e-11
195.349 | 3.7915e-11
195.133 | 3.81201e-11
194.922 | 3.84106e-11
194.712 | 3.81975e-11
194.498 | 3.84561e-11
194.271 | 3.80774e-11
194.053 | 3.8021e-11
193.839 | 3.78675e-11
193.625 | 3.84394e-11
193.411 | 3.74942e-11
193.202 | 3.76286e-11
193 | 3.74283e-11
192.799 | 3.72939e-11
192.605 | 3.81805e-11
192.412 | 3.77518e-11
192.223 | 3.76438e-11
192.035 | 3.77905e-11
191.851 | 3.73482e-11
191.667 | 3.74465e-11
191.486 | 3.74956e-11
191.301 | 3.71726e-11
191.117 | 3.70527e-11
190.941 | 3.73827e-11
190.769 | 3.72262e-11
190.6 | 3.69668e-11
190.431 | 3.7392e-11
190.262 | 3.71743e-11
190.093 | 3.71267e-11
189.922 | 3.70738e-11
189.753 | 3.69883e-11
189.586 | 3.7135e-11
189.412 | 3.66342e-11
189.236 | 3.6397e-11
189.065 | 3.65943e-11
188.897 | 3.65472e-11
188.744 | 3.61712e-11
188.578 | 3.62639e-11
188.415 | 3.60565e-11
188.24 | 3.60911e-11
188.075 | 3.62649e-11
187.895 | 3.60148e-11
187.733 | 3.64182e-11
187.566 | 3.57385e-11
187.404 | 3.60057e-11
187.242 | 3.5836e-11
187.083 | 3.58579e-11
186.928 | 3.5704e-11
186.779 | 3.56294e-11
186.626 | 3.55759e-11
186.479 | 3.52725e-11
186.329 | 3.57007e-11
186.176 | 3.56791e-11
186.019 | 3.57424e-11
185.844 | 3.54368e-11
185.677 | 3.56973e-11
185.514 | 3.54814e-11
185.348 | 3.55463e-11
185.187 | 3.53859e-11
185.028 | 3.57102e-11
184.869 | 3.53845e-11
184.718 | 3.53751e-11
184.567 | 3.56481e-11
184.416 | 3.55582e-11
184.271 | 3.55069e-11
184.125 | 3.49163e-11
183.982 | 3.51227e-11
183.839 | 3.46297e-11
183.699 | 3.47852e-11
183.557 | 3.51e-11
183.419 | 3.45898e-11
183.283 | 3.52692e-11
183.153 | 3.47541e-11
183.019 | 3.48871e-11
182.899 | 3.45567e-11
182.76 | 3.44079e-11
182.636 | 3.475e-11
182.508 | 3.50338e-11
182.376 | 3.46683e-11
182.235 | 3.47246e-11
182.099 | 3.51381e-11
181.973 | 3.49962e-11
181.848 | 3.4655e-11
181.713 | 3.50861e-11
181.583 | 3.53882e-11
181.453 | 3.46309e-11
181.325 | 3.42558e-11
181.192 | 3.42664e-11
181.063 | 3.42854e-11
180.931 | 3.42101e-11
180.798 | 3.52648e-11
180.667 | 3.46199e-11
180.531 | 3.40769e-11
180.396 | 3.42694e-11
180.267 | 3.42756e-11
180.124 | 3.40057e-11
179.979 | 3.34179e-11
179.842 | 3.39396e-11
179.713 | 3.40831e-11
179.575 | 3.40915e-11
179.444 | 3.43438e-11
179.314 | 3.42731e-11
179.19 | 3.41111e-11
179.053 | 3.44298e-11
178.921 | 3.43074e-11
178.792 | 3.41921e-11
178.665 | 3.38772e-11
178.527 | 3.41063e-11
178.396 | 3.36541e-11
178.266 | 3.37241e-11
178.129 | 3.36172e-11
177.987 | 3.3542e-11
177.85 | 3.35366e-11
177.71 | 3.38017e-11
177.57 | 3.40571e-11
177.418 | 3.37625e-11
177.274 | 3.40241e-11
177.126 | 3.36426e-11
176.978 | 3.37237e-11
176.823 | 3.34901e-11
176.669 | 3.34791e-11
176.523 | 3.34969e-11
176.358 | 3.3444e-11
176.207 | 3.35836e-11
176.057 | 3.36832e-11
175.905 | 3.34206e-11
175.735 | 3.36475e-11
175.58 | 3.34438e-11
175.43 | 3.36333e-11
175.279 | 3.34599e-11
175.101 | 3.38214e-11
174.915 | 3.34336e-11
174.735 | 3.37314e-11
174.554 | 3.32079e-11
174.349 | 3.33852e-11
174.178 | 3.31425e-11
174.011 | 3.32033e-11
173.848 | 3.30175e-11
173.678 | 3.31523e-11
173.515 | 3.32222e-11
173.342 | 3.36585e-11
173.171 | 3.37898e-11
173.008 | 3.35162e-11
172.843 | 3.32715e-11
172.677 | 3.3124e-11
172.514 | 3.2802e-11
172.339 | 3.32744e-11
172.177 | 3.29698e-11
172.011 | 3.2958e-11
171.851 | 3.33243e-11
171.685 | 3.26473e-11
171.523 | 3.28212e-11
171.357 | 3.30696e-11
171.195 | 3.27302e-11
171.03 | 3.29074e-11
170.863 | 3.2781e-11
170.686 | 3.26986e-11
170.526 | 3.25928e-11
170.362 | 3.27443e-11
170.19 | 3.21148e-11
170.019 | 3.20429e-11
169.855 | 3.24617e-11
169.692 | 3.19119e-11
169.527 | 3.18098e-11
169.368 | 3.15982e-11
169.205 | 3.16305e-11
169.045 | 3.20734e-11
168.886 | 3.22523e-11
168.727 | 3.16686e-11
168.57 | 3.20358e-11
168.413 | 3.16977e-11
168.252 | 3.20072e-11
168.096 | 3.1979e-11
167.94 | 3.1941e-11
167.778 | 3.1718e-11
167.621 | 3.15216e-11
167.456 | 3.22486e-11
167.303 | 3.18277e-11
167.142 | 3.17965e-11
166.984 | 3.2075e-11
166.814 | 3.19874e-11
166.652 | 3.1644e-11
166.489 | 3.16159e-11
166.332 | 3.1879e-11
166.172 | 3.15696e-11
166.01 | 3.1455e-11
165.849 | 3.19597e-11
165.679 | 3.14246e-11
165.522 | 3.14626e-11
165.359 | 3.15604e-11
165.184 | 3.16772e-11
165.023 | 3.13684e-11
164.833 | 3.15398e-11
164.656 | 3.15343e-11
164.462 | 3.16382e-11
164.28 | 3.13297e-11
164.132 | 3.13254e-11
163.959 | 3.10103e-11
163.807 | 3.05486e-11
163.647 | 3.11429e-11
163.487 | 2.97407e-11
163.318 | 3.07795e-11
163.144 | 3.02809e-11
162.964 | 2.91306e-11
162.764 | 2.96441e-11
162.571 | 1.88635e-11
162.38 | 1.74678e-11
162.218 | 1.95841e-11
162.047 | 1.65845e-11
161.859 | 1.036802e-11
161.653 | 1.62785e-11
161.485 | 2.04483e-11
161.316 | 2.04357e-11
161.141 | 2.12264e-11
160.968 | 2.84782e-11
160.788 | 2.91478e-11
160.62 | 2.91629e-11
160.464 | 2.87085e-11
160.311 | 2.90273e-11
160.168 | 2.89814e-11
160.025 | 2.92059e-11
159.886 | 2.96668e-11
159.751 | 2.97298e-11
159.621 | 2.99904e-11
159.481 | 2.96115e-11
159.355 | 2.96259e-11
159.232 | 2.97173e-11
159.11 | 3.00744e-11
158.995 | 2.99692e-11
158.879 | 2.96145e-11
158.766 | 2.9608e-11
158.657 | 2.97185e-11
158.549 | 2.94317e-11
158.443 | 2.89974e-11
158.342 | 2.90564e-11
158.238 | 3.07064e-11
158.138 | 3.15004e-11
158.042 | 3.14337e-11
157.948 | 3.11959e-11
157.848 | 3.10871e-11
157.761 | 3.17645e-11
157.673 | 3.1754e-11
157.587 | 3.15054e-11
157.505 | 3.17528e-11
157.426 | 3.20194e-11
157.347 | 3.21017e-11
157.273 | 3.17559e-11
157.198 | 3.19056e-11
157.124 | 3.20894e-11
157.033 | 3.2111e-11
156.955 | 3.16472e-11
156.875 | 3.17089e-11
156.757 | 3.17384e-11
156.643 | 3.19822e-11
156.541 | 3.24445e-11
156.442 | 3.19894e-11
156.331 | 3.19019e-11
156.223 | 3.2074e-11
156.117 | 3.18744e-11
156.011 | 3.21999e-11
155.898 | 3.1957e-11
155.764 | 3.24617e-11
155.646 | 3.21963e-11
155.533 | 3.16849e-11
155.422 | 3.18567e-11
155.305 | 3.14692e-11
155.179 | 3.17669e-11
155.06 | 3.14668e-11
154.915 | 3.20122e-11
154.748 | 3.16645e-11
154.615 | 3.17458e-11
154.495 | 3.16576e-11
154.374 | 3.14708e-11
154.25 | 3.09188e-11
154.12 | 3.06194e-11
153.994 | 3.02703e-11
153.866 | 2.94789e-11
153.748 | 2.81353e-11
153.617 | 2.70414e-11
153.489 | 2.03531e-11
153.362 | 2.15811e-11
153.211 | 2.27872e-11
153.077 | 2.54687e-11
152.953 | 2.33544e-11
152.822 | 2.82354e-11
152.69 | 2.71269e-11
152.566 | 2.49164e-11
152.438 | 2.41653e-11
152.291 | 2.47422e-11
152.162 | 2.50759e-11
152.04 | 2.64407e-11
151.919 | 2.70424e-11
151.801 | 2.69831e-11
151.678 | 2.72139e-11
151.554 | 2.80258e-11
151.435 | 2.75883e-11
151.327 | 2.80141e-11
151.216 | 2.80177e-11
151.104 | 2.77078e-11
150.99 | 2.77668e-11
150.874 | 2.74862e-11
150.761 | 2.76798e-11
150.638 | 2.71699e-11
150.525 | 2.74232e-11
150.413 | 2.73056e-11
150.302 | 2.70392e-11
150.19 | 2.71283e-11
150.082 | 2.7457e-11
149.976 | 2.74394e-11
149.867 | 2.72813e-11
149.757 | 2.73106e-11
149.641 | 2.71452e-11
149.532 | 2.73421e-11
149.421 | 2.7136e-11
149.298 | 2.70637e-11
149.186 | 2.71557e-11
149.073 | 2.73137e-11
148.951 | 2.68447e-11
148.837 | 2.72079e-11
148.728 | 2.72828e-11
148.621 | 2.72754e-11
148.51 | 2.67027e-11
148.397 | 2.71497e-11
148.285 | 2.68758e-11
148.172 | 2.73496e-11
148.06 | 2.68876e-11
147.943 | 2.68105e-11
147.829 | 2.68775e-11
147.718 | 2.65766e-11
147.601 | 2.66495e-11
147.498 | 2.686e-11
147.399 | 2.65887e-11
147.297 | 2.66929e-11
147.204 | 2.67184e-11
147.117 | 2.66665e-11
147.032 | 2.66298e-11
146.948 | 2.63509e-11
146.868 | 2.65946e-11
146.789 | 2.66283e-11
146.708 | 2.63262e-11
146.636 | 2.63041e-11
146.562 | 2.63056e-11
146.495 | 2.66138e-11
146.421 | 2.65692e-11
146.355 | 2.6235e-11
146.291 | 2.62872e-11
146.23 | 2.66197e-11
146.172 | 2.75492e-11
146.111 | 2.8456e-11
146.052 | 2.92927e-11
145.996 | 2.91829e-11
145.943 | 2.85946e-11
145.89 | 2.8805e-11
145.836 | 2.8854e-11
145.788 | 2.90275e-11
145.742 | 2.90433e-11
145.695 | 2.93937e-11
145.644 | 2.87868e-11
145.6 | 2.93112e-11
145.559 | 2.91858e-11
145.517 | 2.90142e-11
145.474 | 2.94532e-11
145.433 | 2.93971e-11
145.388 | 2.93459e-11
145.346 | 2.94581e-11
145.307 | 2.97247e-11
145.271 | 2.93827e-11
145.234 | 2.93826e-11
145.197 | 2.94147e-11
145.164 | 2.9395e-11
145.128 | 3.00039e-11
145.09 | 2.96751e-11
145.049 | 2.97761e-11
145.008 | 2.97802e-11
144.973 | 2.94066e-11
144.94 | 2.92005e-11
144.906 | 2.9195e-11
144.867 | 2.95085e-11
144.834 | 2.9866e-11
144.803 | 2.90919e-11
144.771 | 2.93179e-11
144.741 | 2.919e-11
144.71 | 2.96528e-11
144.678 | 2.95933e-11
144.648 | 2.97007e-11
144.621 | 2.92508e-11
144.593 | 2.9814e-11
144.567 | 2.96279e-11
144.538 | 2.89666e-11
144.513 | 2.95324e-11
144.49 | 2.96513e-11
144.468 | 2.93941e-11
144.445 | 2.95532e-11
144.422 | 2.92947e-11
144.399 | 2.85591e-11
144.377 | 2.6011e-11
144.356 | 2.58014e-11
144.338 | 2.92515e-11
144.316 | 2.89235e-11
144.293 | 2.92199e-11
144.272 | 2.88436e-11
144.254 | 2.88119e-11
144.236 | 2.9016e-11
144.216 | 2.94488e-11
144.198 | 2.89949e-11
144.179 | 2.88877e-11
144.161 | 2.9174e-11
144.143 | 2.90003e-11
144.126 | 1.209066e-11
144.109 | 1.544278e-10
144.085 | 1.560127e-10
144.063 | 7.19466e-11
144.042 | 1.724027e-10
144.025 | 1.779326e-10
144.01 | 1.79351e-10
143.995 | 1.826513e-10
143.98 | 1.848169e-10
143.968 | 1.834894e-10
143.958 | 1.844047e-10
143.945 | 1.84364e-10
143.936 | 1.884545e-10
143.925 | 1.851635e-10
143.914 | 1.819444e-10
143.907 | 1.789346e-10
143.898 | 1.807352e-10
143.89 | 1.796815e-10
143.883 | 1.77601e-10
143.876 | 1.771117e-10
143.87 | 1.756117e-10
143.864 | 1.789583e-10
143.858 | 1.787786e-10
143.851 | 1.786202e-10
143.844 | 1.797124e-10
143.835 | 1.79247e-10
143.828 | 1.790817e-10
143.82 | 1.817897e-10
143.813 | 1.831693e-10
143.806 | 1.834242e-10
143.794 | 1.827929e-10
143.784 | 1.842493e-10
143.773 | 1.838651e-10
143.766 | 1.858333e-10
143.757 | 1.862619e-10
143.744 | 1.901928e-10
143.728 | 1.930969e-10
143.715 | 1.932582e-10
143.703 | 1.933681e-10
143.691 | 1.932194e-10
143.678 | 1.942309e-10
143.659 | 1.907258e-10
143.632 | 1.92085e-10
143.611 | 1.905799e-10
143.588 | 1.894241e-10
143.569 | 1.898088e-10
143.549 | 1.913611e-10
143.527 | 1.895227e-10
143.496 | 1.91129e-10
143.47 | 1.904067e-10
143.445 | 1.915405e-10
143.419 | 1.931636e-10
143.394 | 1.914601e-10
143.364 | 1.936893e-10
143.323 | 1.921707e-10
143.283 | 1.925878e-10
143.244 | 1.92868e-10
143.206 | 1.933073e-10
143.171 | 1.939876e-10
143.134 | 1.966886e-10
143.078 | 1.945862e-10
143.008 | 1.47959e-10
142.945 | 1.714627e-10
142.879 | 9.9293e-11
142.818 | 6.95044e-11
142.762 | 8.9863e-11
142.697 | 1.167086e-10
142.628 | 8.9274e-12
142.345 | -3.833e-15
142.279 | 1.2468e-14
142.211 | 1.8325e-14
142.143 | 2.0898e-14
142.07 | 4.6092e-14
141.998 | 5.3509e-14
141.923 | 4.9968e-14
141.842 | 4.5408e-14
141.769 | 1.36845e-13
141.698 | 4.40317e-13
141.623 | 2.21355e-13
141.549 | 1.09796e-13
141.474 | 5.8186e-14
141.393 | 3.909e-14
141.317 | 3.402e-14
141.24 | 2.7923e-14
141.15 | 1.3935e-14
140.87 | 1.3329e-14
140.442 | 7.579e-15
139.911 | 1.0441e-14
139.419 | 2.0273e-14
138.978 | 6.6128e-14
138.683 | 6.3837e-14
138.457 | 4.8209e-14
138.279 | 6.376e-14
138.091 | 6.7633e-14
137.766 | 5.8585e-14
137.328 | 4.1948e-14
136.869 | 3.575e-14
136.53 | 3.2075e-14
136.28 | 4.5831e-14
136.085 | 4.3673e-14
135.88 | 4.9523e-14
135.637 | 4.5113e-14
135.413 | 6.0339e-13
135.185 | 2.62609e-13
134.954 | 1.17838e-13
134.772 | 7.9209e-14
134.62 | 3.6001e-14
134.482 | 2.2489e-14
134.291 | 6.3518e-14
133.988 | 4.2171e-14
133.723 | 4.3558e-14
133.453 | 3.0837e-14
133.258 | 2.9967e-14
133.081 | -3.2279e-14
132.938 | 1.4079e-14
132.744 | 6.68749e-13
132.544 | 6.30215e-13
132.059 | 2.1927e-13
130.784 | 8.16594e-12
130.52 | 8.23365e-12
130.209 | 7.82173e-12
129.896 | 7.03101e-12
129.639 | 5.84371e-12
129.45 | 6.9277e-12
129.272 | 6.15778e-12
129.109 | 6.17756e-12
128.813 | 3.40055e-12
128.24 | 5.02757e-12
127.53 | 5.88538e-12
126.952 | 5.81322e-12
126.501 | 3.15193e-12
126.153 | 5.49236e-12
125.895 | 5.52098e-12
125.563 | 5.06843e-12
124.928 | 5.40325e-12
124.176 | 5.17609e-12
123.528 | 5.1803e-12
122.96 | 5.30843e-12
122.521 | 5.15674e-12
122.151 | 5.04875e-12
121.838 | 5.33875e-12
121.546 | 5.27277e-12
121.27 | 5.0415e-12
120.723 | 5.12348e-12
119.94 | 5.13979e-12
118.827 | 5.12313e-12
117.833 | 5.21859e-12
117.068 | 5.12213e-12
116.495 | 5.26523e-12
116.053 | 5.29297e-12
115.67 | 5.30744e-12
115.333 | 5.2837e-12
114.751 | 5.23097e-12
114.054 | 5.4406e-12
113.313 | 5.33713e-12
112.639 | 5.13227e-12
112.131 | 5.09462e-12
111.722 | 5.1229e-12
111.138 | 5.07745e-12
110.405 | 5.02949e-12
109.591 | 4.88756e-12
108.908 | 4.94314e-12
108.371 | 4.93637e-12
107.861 | 4.86464e-12
107.203 | 4.81551e-12
106.37 | 4.90984e-12
105.644 | 4.95041e-12
105.072 | 4.83933e-12
104.614 | 4.84998e-12
104.158 | 4.91738e-12
103.264 | 4.85893e-12
101.816 | 4.84201e-12
100.443 | 4.74163e-12
99.3249 | 4.94814e-12
98.5594 | 4.89864e-12
98.0043 | 4.77712e-12
97.3868 | 4.26932e-12
96.6997 | 4.9047e-12
96.0492 | 4.85526e-12
95.6408 | 5.09967e-12
95.353 | 5.04827e-12
94.2691 | 4.84595e-12
92.1519 | 5.02242e-12
89.2802 | 4.95236e-12
87.1665 | 4.8402e-12
86.6834 | 4.83046e-12
86.6524 | 4.88512e-12
86.6346 | 4.87199e-12
86.6346 | 4.82001e-12
83.8975 | 4.62005e-12
82.5329 | 4.74731e-12
81.7449 | 4.73523e-12
81.2653 | 4.91058e-12
80.9502 | 4.85414e-12
80.7658 | 4.50684e-12
80.6433 | 4.66127e-12
80.5558 | 4.50262e-12
80.4888 | 4.58815e-12
80.4299 | 4.43846e-12
80.3726 | 4.48272e-12
80.3561 | 4.57602e-12
80.3553 | 4.3473e-12
80.3313 | 4.5988e-12

## Measurements
Temperature | Current
79.9175 | -4.34539e-12
80.0195 | -4.60627e-13
82.7029 | -2.41806e-13
83.6612 | -1.67241e-13
83.9955 | -1.60355e-13
84.2688 | -1.54046e-13
84.5766 | -1.52267e-13
84.9107 | -1.48089e-13
85.1406 | -1.44127e-13
85.4418 | -1.33806e-13
85.7882 | -1.09032e-13
86.1158 | -1.3355e-13
86.3737 | -1.3012e-13
86.7248 | -1.24146e-13
86.9254 | -1.19332e-13
87.2347 | -1.1824e-13
87.569 | -7.2353e-14
87.8739 | -9.6174e-14
88.2617 | -9.2653e-14
88.5907 | -8.9272e-14
88.8857 | -8.7171e-14
89.1161 | -8.2443e-14
89.3636 | -8.0443e-14
89.6304 | -5.8174e-14
89.9337 | -6.99e-14
90.2631 | -7.8631e-14
90.5734 | -7.3774e-14
90.8855 | -7.633e-14
91.2002 | -7.5344e-14
91.4201 | -7.548e-14
91.808 | -7.0755e-14
92.0244 | -6.694e-14
92.357 | -6.2261e-14
92.6445 | -3.7953e-14
92.9613 | -2.1132e-14
93.2294 | -4.4451e-14
93.5548 | -5.4075e-14
93.8527 | -5.4305e-14
94.1184 | -2.9234e-14
94.4408 | -5.5231e-14
94.7177 | -5.3512e-14
95.035 | -6.0404e-14
95.3388 | -5.7329e-14
95.6843 | -5.1262e-14
95.9401 | -5.1709e-14
96.2533 | -5.2302e-14
96.5784 | -4.3041e-14
96.8368 | -3.662e-14
97.1483 | -3.2999e-14
97.4638 | -3.0234e-14
97.7789 | -3.5305e-14
98.0422 | -3.8595e-14
98.3615 | -3.7402e-14
98.6377 | -3.1504e-14
98.9487 | -3.0841e-14
99.2611 | -3.4523e-14
99.5679 | -3.1648e-14
99.8373 | -3.2554e-14
100.137 | -2.8454e-14
100.434 | -2.7281e-14
100.731 | -2.8371e-14
101.026 | -2.9665e-14
101.339 | -2.7046e-14
101.636 | -2.4978e-14
101.933 | -2.4433e-14
102.233 | -2.3661e-14
102.534 | -2.1253e-14
102.837 | -2.1281e-14
103.151 | -1.7699e-14
103.449 | -2.0052e-14
103.748 | -2.0413e-14
104.065 | -1.8324e-14
104.366 | -1.3132e-14
104.662 | -1.4298e-14
104.978 | -1.3838e-14
105.276 | -1.4324e-14
105.524 | -1.2572e-14
105.84 | -2.1583e-14
106.14 | -1.7988e-14
106.437 | -2.166e-14
106.754 | -1.6976e-14
107.051 | -1.1476e-14
107.35 | -1.3038e-14
107.649 | -1.1064e-14
107.962 | -1.1715e-14
108.258 | -1.1989e-14
108.558 | -1.2973e-14
108.853 | -1.1933e-14
109.165 | -1.2327e-14
109.455 | -1.1195e-14
109.762 | -1.463e-14
110.051 | -1.5481e-14
110.343 | -1.2359e-14
110.652 | -1.0279e-14
110.943 | -1.653e-14
111.236 | -1.9445e-14
111.545 | -1.6172e-14
111.839 | -1.3566e-14
112.131 | -1.1075e-14
112.441 | -1.5032e-14
112.734 | -1.3116e-14
113.029 | -1.6284e-14
113.322 | -1.5728e-14
113.635 | -1.4909e-14
113.982 | -1.6598e-14
114.241 | -1.4069e-14
114.535 | -2.082e-14
114.83 | -1.8915e-14
115.123 | -1.9418e-14
115.435 | -1.4995e-14
115.729 | -2.108e-14
116.023 | -1.5616e-14
116.333 | -1.3242e-14
116.676 | -1.2365e-14
116.922 | -1.1078e-14
117.266 | -1.5006e-14
117.576 | -8.282e-15
117.824 | -1.0797e-14
118.165 | -1.2503e-14
118.458 | -1.4084e-14
118.751 | -1.2582e-14
119.061 | -1.1128e-14
119.358 | -8.047e-15
119.653 | -1.0246e-14
119.95 | -9.283e-15
120.245 | -1.0142e-14
120.545 | -1.2024e-14
120.846 | -1.2203e-14
121.163 | -1.5764e-14
121.467 | -1.6019e-14
121.766 | -1.4462e-14
122.036 | -1.6766e-14
122.339 | -1.6552e-14
122.644 | -1.3112e-14
122.965 | -1.1134e-14
123.218 | -1.2815e-14
123.522 | -1.2482e-14
123.841 | -1.3502e-14
124.144 | -1.0743e-14
124.447 | -1.1069e-14
124.733 | -1.1882e-14
125.051 | -1.5031e-14
125.353 | -1.1933e-14
125.654 | -8.291e-15
125.969 | -1.0903e-14
126.269 | -1.1328e-14
126.522 | -1.158e-14
126.823 | -1.1455e-14
127.14 | -1.2498e-14
127.44 | -1.0093e-14
127.731 | -1.0971e-14
128.025 | -1.3234e-14
128.318 | -7.414e-15
128.662 | -9.804e-15
128.956 | -1.2169e-14
129.253 | -1.6596e-14
129.567 | -1.2445e-14
129.865 | -9.032e-15
130.165 | -1.0464e-14
130.467 | -8.915e-15
130.767 | -7.371e-15
131.037 | -9.162e-15
131.338 | -1.3453e-14
131.658 | -8.31e-15
131.959 | -7.154e-15
132.265 | -9.402e-15
132.568 | -7.215e-15
132.84 | -2.936e-15
133.158 | -8.776e-15
133.463 | -1.301e-14
133.766 | -1.4369e-14
134.036 | -8.711e-15
134.339 | -1.2388e-14
134.643 | -6.626e-15
134.947 | -8.776e-15
135.251 | -1.1587e-14
135.571 | -7.007e-15
135.822 | -7.883e-15
136.126 | -4.686e-15
136.428 | -7.964e-15
136.747 | -5.27e-15
137.05 | -3.72e-15
137.351 | -6.027e-15
137.667 | -6.659e-15
137.962 | -7.976e-15
138.274 | -7.654e-15
138.542 | -2.724e-15
138.839 | -2.606e-15
139.137 | -6.345e-15
139.439 | -3.336e-15
139.755 | -5.074e-15
140.055 | -3.747e-15
140.356 | -4.183e-15
140.622 | -1.117e-14
140.921 | -7.376e-15
141.243 | -6.981e-15
141.561 | -5.134e-15
141.863 | -4.227e-15
142.163 | -7.368e-15
142.466 | -6.52e-15
142.734 | -7.568e-15
143.053 | -6.587e-15
143.353 | -4.042e-15
143.655 | -5.955e-15
143.925 | -5.379e-15
144.241 | -4.856e-15
144.542 | -2.195e-15
144.844 | -3.786e-15
145.161 | -6.914e-15
145.463 | -7.549e-15
145.764 | -6.25e-15
146.065 | -4.815e-15
146.332 | -5.167e-15
146.649 | -8.772e-15
146.951 | -7.746e-15
147.25 | -8.984e-15
147.568 | -8.482e-15
147.868 | -6.608e-15
148.166 | -7.762e-15
148.478 | -5.882e-15
148.724 | -6.596e-15
149.039 | -4.275e-15
149.335 | -3.725e-15
149.651 | -8.281e-15
149.967 | -7.855e-15
150.267 | -6.624e-15
150.566 | -8.821e-15
150.884 | -8.954e-15
151.135 | -7.593e-15
151.452 | -8.714e-15
151.753 | -6.586e-15
152.071 | -8.228e-15
152.322 | -6.859e-15
152.64 | -6.317e-15
152.94 | -5.972e-15
153.242 | -5.879e-15
153.56 | -8.043e-15
153.862 | -7.979e-15
154.179 | -9.573e-15
154.447 | -1.0499e-14
154.747 | -1.2626e-14
155.049 | -1.0722e-14
155.349 | -1.0334e-14
155.667 | -1.2154e-14
155.919 | -1.1727e-14
156.219 | -8.119e-15
156.537 | -9.543e-15
156.837 | -1.0269e-14
157.139 | -1.1911e-14
157.44 | -1.206e-14
157.756 | -1.1141e-14
158.052 | -1.3031e-14
158.359 | -1.2316e-14
158.656 | -1.0189e-14
158.976 | -9.16e-15
159.225 | -8.122e-15
159.526 | -8.584e-15
159.822 | -8.772e-15
160.185 | -1.1798e-14
160.431 | -1.2427e-14
160.745 | -7.842e-15
161.046 | -6.51e-15
161.342 | -7.826e-15
161.659 | -9.789e-15
161.959 | -1.0094e-14
162.276 | -8.357e-15
162.527 | -4.706e-15
162.828 | -7.708e-15
163.145 | -7.846e-15
163.446 | -1.0544e-14
163.764 | -9.839e-15
164.065 | -8.665e-15
164.334 | -7.508e-15
164.634 | -1.0102e-14
164.953 | -1.0252e-14
165.253 | -9.716e-15
165.521 | -7.438e-15
165.839 | -7.891e-15
166.14 | -6.964e-15
166.44 | -9.579e-15
166.758 | -4.175e-15
167.058 | -8.369e-15
167.377 | -6.04e-15
167.628 | -8.513e-15
167.929 | -6.445e-15
168.245 | -6.228e-15
168.545 | -7.334e-15
168.847 | -5.437e-15
169.162 | -7.84e-15
169.464 | -1.1526e-14
169.731 | -1.0773e-14
170.046 | -6.628e-15
170.347 | -7.726e-15
170.663 | -1.0855e-14
170.963 | -9.368e-15
171.264 | -1.0093e-14
171.531 | -9.894e-15
171.842 | -9.265e-15
172.139 | -9.776e-15
172.435 | -1.0153e-14
172.732 | -1.0357e-14
173.046 | -9.727e-15
173.346 | -5.977e-15
173.662 | -1.2779e-14
173.964 | -1.0349e-14
174.23 | -9.577e-15
174.53 | -1.2527e-14
174.847 | -1.4681e-14
175.149 | -1.0289e-14
175.45 | -1.4003e-14
175.766 | -1.2333e-14
176.018 | -1.2649e-14
176.319 | -9.623e-15
176.62 | -2.999e-15
176.938 | -1.1701e-14
177.239 | -2.6097e-14
177.556 | -1.1189e-14
177.858 | -8.58e-15
178.123 | -1.0668e-14
178.425 | -1.6369e-14
178.743 | -1.4148e-14
179.075 | -1.0289e-14
179.36 | -1.5643e-14
179.658 | -1.6203e-14
179.928 | -1.7119e-14
180.23 | -1.8728e-14
180.547 | -1.7281e-14
180.847 | -2.121e-14
181.145 | -1.5706e-14
181.463 | -2.0726e-14
181.763 | -1.7595e-14
182.03 | -1.6565e-14
182.347 | -1.5366e-14
182.646 | -1.5164e-14
182.947 | -1.6788e-14
183.264 | -1.1252e-14
183.564 | -1.4325e-14
183.832 | -1.8794e-14
184.131 | -1.9126e-14
184.448 | -1.79e-14
184.745 | -1.3007e-14
185.06 | -1.1882e-14
185.322 | -1.4468e-14
185.636 | -1.6463e-14
185.935 | -1.4442e-14
186.249 | -1.2684e-14
186.549 | 1.184e-15
186.867 | -1.3689e-14
187.166 | -2.1526e-14
187.467 | -1.3478e-14
187.75 | -1.6138e-14
188.05 | -1.3628e-14
188.352 | -1.4276e-14
188.653 | -1.7215e-14
188.97 | -1.3729e-14
189.271 | -1.347e-14
189.521 | -1.2871e-14
189.823 | -1.5262e-14
190.14 | -1.8579e-14
190.44 | -1.5918e-14
190.758 | -1.4283e-14
191.075 | 1.418e-15
191.342 | -1.5975e-14
191.644 | -1.5816e-14
191.961 | -1.4799e-14
192.261 | -8.615e-15
192.528 | -7.709e-15
192.878 | -6.169e-15
193.129 | -1.7802e-14
193.447 | -1.1807e-14
193.746 | -1.3384e-14
194.064 | -1.1659e-14
194.363 | -5.895e-14
194.665 | -3.2637e-14
194.982 | -2.0791e-14
195.233 | -1.3406e-14
195.549 | -2.5518e-14
195.848 | -2.0905e-14
196.149 | -1.7484e-14
196.465 | -1.7298e-14
196.766 | -1.8449e-14
197.084 | -1.6707e-14
197.333 | -1.8166e-14
197.651 | -1.718e-14
197.95 | -1.2449e-14
198.268 | -1.2245e-14
198.518 | -1.3977e-14
198.878 | -1.4396e-14
199.127 | -1.5941e-14
199.44 | -1.2529e-14
199.738 | -1.4395e-14
200.036 | -2.5893e-14
200.352 | -1.4353e-14
200.653 | -1.0393e-14
200.969 | -9.103e-15
201.221 | -9.537e-15
201.521 | -9.954e-15
201.838 | -1.7046e-14
202.14 | -1.6519e-14
202.457 | -1.3456e-14
202.725 | -1.4541e-14
203.043 | -1.0737e-14
203.343 | -1.9468e-14
203.66 | -1.601e-14
203.979 | -1.4573e-14
204.23 | -1.2953e-14
204.546 | -1.4219e-14
204.865 | -1.3565e-14
205.165 | -1.5553e-14
205.466 | -1.3985e-14
205.766 | -1.0921e-14
206.1 | -1.4231e-14
206.351 | -1.2981e-14
206.651 | -1.2907e-14
206.968 | -1.0024e-14
207.233 | -1.369e-14
207.535 | -9.697e-15
207.853 | -1.3083e-14
208.17 | -1.2999e-14
208.436 | -1.1207e-14
208.735 | -1.4141e-14
209.036 | -1.2675e-14
209.352 | -1.1769e-14
209.651 | -9.546e-15
209.97 | -4.694e-15
210.219 | -5.674e-15
210.536 | -3.205e-15
210.837 | -5.99e-15
211.136 | -2.835e-15
211.453 | -6.89e-16
211.753 | -1.347e-15
212.021 | 4.31e-16
212.337 | -1.423e-15
212.636 | -2.663e-15
212.953 | -3.883e-15
213.25 | -3.198e-15
213.548 | -2.789e-15
213.861 | -3.871e-15
214.158 | -3.387e-15
214.475 | -3.208e-15
214.724 | 8.5e-16
215.04 | 7.93e-16
215.341 | -1.79e-16
215.658 | -4.591e-15
215.957 | 8.73e-16
216.253 | -2.455e-15
216.567 | -2.52e-15
216.836 | -2.884e-15
217.137 | -2.572e-15
217.455 | 5.16e-16
217.724 | -7.26e-16
218.026 | -1.262e-15
218.345 | 1.126e-15
218.648 | -6.815e-15
218.952 | -2.733e-15
219.222 | -3.12e-16
219.542 | -2.769e-15
219.844 | -2.8535e-14
220.16 | -3.667e-14
220.459 | -2.6007e-14
220.774 | -3.0227e-14
221.024 | -2.332e-15
221.338 | -3.09e-16
221.638 | 2.788e-15
221.938 | 5.654e-15
222.254 | 6.98e-15
222.553 | 5.244e-15
222.819 | 1.38e-15
223.135 | -3.859e-15
223.434 | 2.73e-16
223.751 | 2.473e-15
224.052 | 1.872e-15
224.37 | 1.26e-15
224.622 | 8.76e-16
224.939 | 1.51e-15
225.24 | 2.421e-15
225.557 | 1.638e-15
225.857 | 1.555e-15
226.159 | 3.254e-15
226.426 | 2.24e-15
226.724 | 1.855e-15
227.042 | 3.314e-15
227.342 | 3.255e-15
227.659 | 3.704e-15
227.958 | 1.715e-15
228.273 | 8.67e-16
228.52 | 2.231e-15
228.865 | 3.224e-15
229.18 | -1.538e-15
229.444 | 1.697e-15
229.759 | 7.149e-15
230.075 | 8.042e-15
230.326 | 5.668e-15
230.643 | 4.004e-15
230.963 | 3.876e-15
231.246 | 2.258e-15
231.533 | 3.613e-15
231.835 | 1.613e-15
232.153 | 1.514e-15
232.439 | -2.91e-16
232.755 | 6.89e-16
233.022 | -9.31e-16
233.387 | -1.977e-15
233.654 | -2.159e-15
233.921 | -4.18e-16
234.236 | 6.61e-16
234.553 | 7.53e-16
234.869 | -7.3e-16
235.134 | -1.972e-15
235.452 | 1.282e-15
235.752 | 1.04e-16
236.018 | -1.53e-15
236.335 | -2.854e-15
236.652 | -2.042e-15
236.92 | -1.074e-15
237.254 | 5.88e-16
237.57 | 1.133e-15
237.853 | 1.233e-15
238.12 | -1.588e-15
238.472 | -4.753e-15
238.737 | -4.184e-15
239.054 | -2.52e-15
239.354 | -3.736e-15
239.621 | -3.392e-15
239.938 | -1.765e-15
240.255 | -2.685e-15
240.523 | -2.53e-15
240.838 | -3.452e-15
241.154 | -1.703e-15
241.456 | -2.891e-15
241.721 | -1.573e-15
242.039 | 1.919e-15
242.372 | 1.094e-15
242.622 | -1.777e-15
242.939 | -3.686e-15
243.254 | -5.171e-15
243.555 | 1.182e-15
243.839 | -5.206e-15
244.137 | -2.719e-15
244.449 | -2.381e-15
244.764 | -7.42e-16
245.078 | -5.204e-15
245.343 | -1.89e-15
245.66 | -2.836e-15
245.959 | -4.383e-15
246.274 | -4.554e-15
246.527 | -4.824e-15
246.876 | -5.706e-15
247.127 | -5.12e-16
247.444 | -2.037e-15
247.745 | -1.44e-16
248.062 | -1.371e-15
248.363 | -9.6e-17
248.632 | -2.5e-15
248.931 | -2.489e-15
249.231 | -1.462e-15
249.549 | -3.322e-15
249.866 | -3.157e-15
250.167 | -3.795e-15
250.467 | -4.259e-15
250.734 | -4.513e-15
251.036 | -1.5e-15
251.352 | -8.97e-16
251.654 | -3.488e-15
251.97 | -4.343e-15
252.22 | -6.687e-15
252.537 | -4.586e-15
252.854 | -2.202e-15
253.154 | -4.016e-15
253.437 | -2.966e-15
253.738 | -4.11e-15
254.054 | -4.248e-15
254.357 | -2.791e-15
254.671 | -4.276e-15
254.922 | -4.786e-15
255.238 | -4.301e-15
255.556 | -2.43e-15
255.856 | -1.006e-15
256.122 | -5.226e-15
256.438 | -4.491e-15
256.74 | -4.355e-15
257.055 | -1.503e-15
257.372 | -1.418e-15
257.623 | -5.842e-15
257.939 | -2.614e-15
258.238 | -4.774e-15
258.538 | -6.992e-15
258.856 | -5.481e-15
259.121 | -2.545e-15
259.422 | -3.065e-15
259.739 | -3.832e-15
260.04 | -5.435e-15
260.357 | -5.374e-15
260.623 | -5.819e-15
260.94 | -4.252e-15
261.254 | -3.453e-15
261.551 | -3.104e-15
261.847 | -4.605e-15
262.162 | -4.281e-15
262.427 | -6.108e-15
262.745 | -6.486e-15
263.042 | -5.072e-15
263.36 | -2.968e-15
263.66 | -6.314e-15
263.976 | -3.461e-15
264.226 | -2.792e-15
264.545 | -4.858e-15
264.863 | -9.508e-15
265.161 | -5.53e-15
265.48 | -6.719e-15
265.731 | -4.985e-15
266.047 | -7.55e-15
266.349 | -5.541e-15
266.667 | -9.171e-15
266.966 | -1.0086e-14
267.232 | -6.64e-15
267.549 | -6.137e-15
267.85 | -1.0153e-14
268.149 | -8.827e-15
268.419 | -7.752e-15
268.735 | -5.687e-15
269.035 | -7.779e-15
269.353 | -1.0853e-14
269.653 | -8.459e-15
269.968 | -7.197e-15
270.22 | -7.535e-15
270.536 | -5.361e-15
270.837 | -8.663e-15
271.153 | -7.577e-15
271.47 | -6.677e-15
271.72 | -9.675e-15
272.02 | -8.151e-15
272.336 | -8.125e-15
272.65 | -1.1804e-14
272.967 | -1.3647e-14
273.233 | -1.1115e-14
273.532 | -1.283e-14
273.88 | -1.3077e-14
274.146 | -1.2314e-14
274.458 | -1.4769e-14
274.721 | -1.6707e-14
275.067 | -1.3192e-14
275.332 | -1.5265e-14
275.629 | -1.6083e-14
275.947 | -2.3272e-14
276.266 | -2.053e-14
276.534 | -1.9135e-14
276.839 | -2.3373e-14
277.159 | -2.2265e-14
277.462 | -2.3471e-14
277.734 | -2.105e-14
278.054 | -1.8779e-14
278.357 | -2.0832e-14
278.627 | -1.9273e-14
278.945 | -2.2773e-14
279.245 | -2.1857e-14
279.56 | -1.9303e-14
279.824 | -2.1192e-14
280.141 | -1.6216e-14
280.456 | -1.8317e-14
280.756 | -1.9788e-14
281.023 | -2.0753e-14
281.338 | -2.0069e-14
281.654 | -1.7408e-14
281.955 | -1.5546e-14
282.222 | -1.6322e-14
282.537 | -1.5638e-14
282.856 | -1.4961e-14
283.17 | -1.2145e-14
283.421 | -1.2381e-14
283.737 | -1.386e-14
284.054 | -1.3559e-14
284.369 | -1.4853e-14
284.637 | -1.3941e-14
284.954 | -1.792e-14
285.254 | -1.4326e-14
285.519 | -1.265e-14
285.837 | -1.2082e-14
286.136 | -1.1885e-14
286.454 | -9.498e-15
286.772 | -1.2235e-14
287.038 | -1.1755e-14
287.338 | -1.1181e-14
287.638 | -1.6792e-14
287.956 | -9.413e-15
288.272 | -1.1989e-14
288.523 | -9.672e-15
288.84 | -1.0437e-14
289.156 | -8.04e-15
289.457 | -8.542e-15
289.723 | -8.041e-15
290.04 | -1.0041e-14
290.341 | -1.1233e-14
290.64 | -1.1607e-14
290.957 | -1.6643e-14
291.222 | -1.0428e-14
291.538 | -1.2893e-14
291.839 | -9.761e-15
292.14 | -8.549e-15
292.457 | -7.253e-15
292.773 | -9.556e-15
293.023 | -7.866e-15
293.34 | -1.1582e-14
293.639 | -1.1316e-14
293.956 | -8.457e-15
294.257 | -7.712e-15
294.524 | -4.698e-15
294.84 | -7.767e-15
295.157 | -9.181e-15
295.456 | -9.6e-15
295.756 | -1.0686e-14
296.023 | -9.488e-15
296.339 | -7.239e-15
296.639 | -7.299e-15
296.956 | -7.385e-15
297.222 | -6.084e-15
297.539 | -6.596e-15
297.839 | -1.1701e-14
298.156 | -6.964e-15
298.456 | -8.96e-15
298.721 | -6.21e-15
299.034 | -1.0413e-14
299.35 | -1.006e-14
299.647 | -9.98e-15
299.963 | -1.1809e-14
300.261 | -9.632e-15
300.528 | -9.74e-15
300.844 | -9.771e-15
301.129 | -9.033e-15
301.445 | -6.733e-15
301.763 | -9.769e-15
302.064 | -7.597e-15
302.33 | -8.778e-15
302.648 | -5.039e-15
302.965 | -8.493e-15
303.266 | -1.0352e-14
303.582 | -9.133e-15
303.832 | -7.025e-15
304.15 | 3.16e-15
304.451 | 3.469e-15
304.718 | -1.3346e-14
305.034 | -3.712e-15
305.351 | -4.799e-14
305.668 | 1.5306e-14
305.919 | 1.4229e-14
306.22 | 4.822e-15
306.536 | 1.0898e-14
306.852 | 2.163e-14
307.17 | 1.841e-15
307.437 | 7.611e-15
307.737 | -6.308e-15
308.052 | -3.213e-15
308.37 | -7.574e-15
308.621 | 4.131e-15
308.936 | -5.247e-15
309.237 | -1.923e-14
309.554 | 1.3381e-14
309.821 | 3.132e-15
310.138 | 7.318e-15
310.439 | 6.17e-16
310.755 | -2.7172e-14
311.055 | -3.06e-16
311.321 | -2.8961e-14
311.638 | -3.7495e-14
311.937 | -8.269e-15
312.254 | -1.4322e-14
312.572 | -3.2729e-14
312.838 | -3.873e-15
313.138 | -6.3994e-14
313.454 | -5.148e-15
313.721 | -4.2359e-14
314.02 | -3.9315e-14
314.337 | -5.0162e-14
314.688 | -1.302e-14
314.955 | -1.974e-15
315.271 | 6.3829e-14
315.52 | -7.4026e-14
315.838 | -1.3662e-14
316.137 | 4.9919e-14
316.455 | -3.964e-15
316.771 | 3.8554e-14
317.038 | 8.95e-16
317.354 | 3.6339e-14
317.67 | 9.1031e-14
317.922 | 4.5836e-14
318.238 | 3.2681e-14
318.538 | 1.459e-14
318.855 | -3.4078e-14
319.17 | 7.571e-15
319.422 | 4.2914e-14
319.738 | -9.062e-15
320.038 | -1.8163e-14
320.353 | -8.037e-15
320.651 | 3.98e-15
320.965 | -4.161e-15
321.28 | -2.0851e-14
321.53 | 1.0487e-14
321.846 | -9.37e-16
322.146 | -2.9924e-14
322.478 | -2.1455e-14
322.746 | -1.1364e-14
323.063 | -1.8064e-14
323.382 | -1.0274e-14
323.647 | -2.1418e-14
323.964 | 1.4542e-14
324.282 | 2.576e-15
324.549 | -4.0222e-14
324.865 | -3.1753e-14
325.167 | -7.3466e-14
325.433 | -2.9808e-14
325.75 | -3.429e-14
326.05 | -2.327e-14
326.318 | 1.7438e-14
326.634 | -4.8254e-14
326.951 | -1.23694e-13
327.251 | -3.7662e-14
327.519 | -6.7621e-14
327.835 | -1.01235e-13
328.151 | -1.11706e-13
328.452 | -2.0658e-14
328.72 | -8.0449e-14
329.035 | 1.9665e-14
329.336 | -2.2756e-14
329.653 | -4.497e-14
329.953 | -2.3996e-14
330.22 | -3.5024e-14
330.537 | -2.6379e-14
330.854 | -1.5491e-14
331.153 | -1.2171e-14
331.42 | 2.7016e-14
331.719 | 2.3018e-14
332.036 | -3.342e-15
332.354 | -3.5489e-14
332.62 | -5.5395e-14
332.937 | -2.0953e-14
333.253 | -3.626e-14
333.554 | -2.2859e-14
333.821 | -6.1962e-14
334.137 | -7.2158e-14
334.454 | -6.2537e-14
334.753 | -2.4182e-14
335.02 | -1.8299e-14
335.336 | 9.427e-15
335.654 | -3.0496e-14
335.971 | -3.5752e-14
336.238 | -7.906e-15
336.555 | 1.3994e-14
336.871 | 3.5243e-14
337.121 | 1.6787e-14
337.439 | 1.7089e-14
337.754 | 1.1717e-14
338.021 | 2.6745e-14
338.337 | 5.9e-16
338.638 | 1.973e-15
338.957 | -3.0613e-14
339.222 | 9.285e-15
339.538 | 5.439e-15
339.854 | -1.4105e-14
340.155 | -2.303e-15
340.422 | -2.3579e-14
340.738 | -2.3878e-14
341.039 | -2.1959e-14
341.354 | -5.9544e-14
341.656 | -3.3611e-14
341.99 | -1.5676e-14
342.239 | -4.749e-15
342.556 | -3.1026e-14
342.873 | -2.367e-14
343.123 | -1.3025e-14
343.456 | -8.797e-15
343.723 | -1.5001e-14
344.037 | 3.423e-15
344.356 | 4.7623e-14
344.673 | 5.8519e-14
344.941 | 6.4275e-14
345.241 | -2.9626e-14
345.557 | -1.2422e-14
345.824 | 4.8624e-14
346.139 | 7.2286e-14
346.454 | -1.8168e-14
346.752 | -3.4142e-14
347.067 | -3.0448e-14
347.333 | -4.7291e-14
347.648 | -8.3947e-14
347.965 | -9.4477e-14
348.28 | 3.6676e-14
348.547 | 6.5885e-14
348.847 | 1.6038e-14
349.166 | -2.0471e-14
349.484 | -1.5044e-14
349.748 | -2.3382e-14
350.067 | -3.1143e-14
350.333 | -1.5936e-14
350.65 | -9.954e-15
350.967 | -1.0002e-14
351.235 | -1.235e-14
351.551 | -1.0204e-14
351.85 | -1.3702e-14
352.169 | -1.1428e-14
352.434 | -1.2122e-14
352.751 | -9.469e-15
353.067 | -1.3248e-14
353.368 | -1.6003e-14
353.65 | -1.6663e-14
353.951 | -1.3786e-14
354.268 | -1.4646e-14
354.534 | -1.8977e-14
354.85 | -1.7059e-14
355.15 | -2.3405e-14
355.517 | -9.178e-15
355.768 | -1.1667e-14
356.031 | -1.6532e-14
356.352 | -1.8061e-14
356.667 | -1.5678e-14
356.918 | -1.4581e-14
357.284 | -1.8437e-14
357.551 | -1.7169e-14
357.85 | -1.1463e-14
358.168 | -9.576e-15
358.434 | -1.0108e-14
358.752 | -1.0052e-14
359.053 | -9.58e-15
359.32 | -1.1393e-14
359.635 | -2.6657e-14
359.934 | -1.9215e-14
360.251 | -1.274e-14
360.57 | -1.2136e-14
360.818 | -1.3015e-14
361.132 | -9.501e-15
361.451 | -1.159e-14
361.769 | -9.85e-15
362.034 | -1.1726e-14
362.35 | -1.145e-14
362.667 | -1.2671e-14
362.983 | -1.1337e-14
363.25 | -1.1646e-14
363.55 | -8.147e-15
363.866 | -1.3839e-14
364.133 | -1.2958e-14
364.449 | -1.119e-14
364.765 | -9.675e-15
365.083 | -8.949e-15
365.35 | -6.529e-15
365.666 | -9.552e-15
365.982 | -2.9988e-14
366.249 | -2.2174e-14
366.55 | -1.3095e-14
366.867 | -1.1846e-14
367.133 | -1.1857e-14
367.45 | -9e-15
367.75 | -9.297e-15
368.067 | -8.461e-15
368.333 | -8.769e-15
368.652 | -8.088e-15
368.951 | -8.959e-15
369.285 | -1.0783e-14
369.533 | -6.061e-15
369.85 | -9.162e-15
370.167 | -8.588e-15
370.434 | -7.977e-15
370.75 | -8.826e-15
371.067 | -5.842e-15
371.333 | -7.673e-15
371.65 | -7.755e-15
371.982 | -5.798e-15
372.249 | -9.017e-15
372.565 | -6.385e-15
372.866 | -5.44e-15
373.148 | -5.967e-15
373.467 | -6.895e-15
373.767 | -1.0568e-14
374.084 | -1.1858e-14
374.35 | -1.083e-14
374.65 | -8.903e-15
374.967 | -1.1399e-14
375.283 | -2.0848e-14
375.567 | -1.0427e-14
375.866 | -1.2786e-14
376.133 | -1.0407e-14
376.45 | -7.164e-15
376.766 | -8.463e-15
377.084 | -8.79e-15
377.35 | -8.575e-15
377.65 | -8.635e-15
377.918 | -1.0437e-14
378.234 | -1.1002e-14
378.553 | -7.741e-15
378.868 | -2.224e-15
379.136 | -6.926e-15
379.437 | -1.0298e-14
379.754 | -1.168e-14
380.02 | -9.453e-15