## Settings
Sample Info | sn303, dot e6, run 01
Sample Description | -5/10/-5
Major Measurement Parameters
Starting Temperature | 288.141
Initial Temperature | 81
Final Temperature | 380
Preliminary Voltage | -5
Pulse Voltage | 10
Pulse Time | 20
Measurement Voltage | -5
Subsidiary Measurement Parameters
Step | 0.3
Accuracy Step | 0.1
Accuracy Stable | 0.5
Accuracy End | 0.2
Lakeshore TC Parameters
Ramp | 10
Range | 3
P | 100
I | 50
D | 20
Keysight EM Parameters
NPLC | 10
Measurecount | 1
Time
Date | 17.10.2023
clock | 16:0:58

## Stabilization
Temperature | Current
288.144 | -6.29897e-11
288.147 | -6.32887e-11
288.148 | -5.64858e-11
288.152 | -5.32871e-11
288.152 | -5.80601e-11
288.152 | -5.53337e-11
288.153 | -4.55198e-11
288.156 | -5.59909e-11
288.159 | -5.09193e-11
288.16 | -5.04661e-11
288.156 | -1.025529e-10
288.142 | -5.75942e-11
288.135 | -5.85544e-11
288.13 | -5.49422e-11
288.13 | -5.03081e-11
288.128 | -4.95721e-11
288.114 | -5.20527e-11
288.108 | -5.3298e-11
288.112 | -5.66282e-11
288.114 | -6.411e-11
288.117 | -6.59894e-11
288.119 | -6.9158e-11
288.122 | -6.95154e-11
288.124 | -6.83002e-11
288.125 | -6.83701e-11
288.128 | -6.53904e-11
288.131 | -6.56346e-11
288.133 | -6.79032e-11
288.135 | -7.0365e-11
288.137 | -7.16578e-11
288.141 | -6.85146e-11
288.144 | -7.12439e-11
288.146 | -7.03124e-11
288.149 | -8.70385e-11
288.152 | -8.66897e-11
288.156 | -5.36432e-11
288.168 | -6.2094e-14
288.171 | -4.504e-14
288.175 | -5.7785e-14
288.178 | -5.9501e-14
288.181 | -6.5256e-14
288.184 | -6.1497e-14
288.188 | -5.5426e-14
288.192 | -5.6205e-14
288.194 | -5.1689e-14
288.199 | -5.1935e-14
288.202 | -5.4032e-14
288.207 | -5.0125e-14
288.209 | -4.9759e-14
288.214 | -5.1744e-14
288.217 | -4.7846e-14
288.219 | -4.7639e-14
288.224 | -4.6035e-14
288.228 | -4.3129e-14
288.231 | -4.6018e-14
288.234 | -4.7532e-14
288.239 | -4.1953e-14
288.244 | -4.0136e-14
288.248 | -3.9381e-14
288.251 | -3.947e-14
288.255 | -3.7961e-14
288.259 | -4.0667e-14
288.262 | -4.1351e-14
288.267 | -3.8083e-14
288.271 | -3.4716e-14
288.267 | -3.2545e-14
288.272 | -3.392e-14
288.274 | -3.1675e-14
288.279 | -3.393e-14
288.282 | -3.349e-14
288.288 | -3.4829e-14
288.291 | -3.4849e-14
288.294 | -3.4343e-14
288.297 | -3.0089e-14
288.303 | 2.6119e-14
288.307 | 1.7981e-14
288.309 | 1.6917e-14
288.313 | -2.33944e-13
288.317 | -7.5005e-14
288.321 | -5.28926e-13
288.324 | -4.64979e-13
288.329 | 5.676e-14
288.332 | 5.7799e-14
288.337 | -1.45944e-13
288.339 | -1.7121e-14
288.343 | -7.1951e-14
288.348 | 7.949e-15
288.352 | 1.88515e-13
288.355 | -1.70382e-13
288.359 | 7.2468e-14
288.362 | 1.5519e-14
288.367 | 1.9939e-14
288.371 | -7.9228e-14
288.375 | 1.37236e-13
288.378 | 4.8766e-14
288.383 | -3.047e-14
288.386 | -1.2396e-13
288.39 | -1.4295e-14
288.394 | -1.8039e-14
288.398 | -5.5228e-14
288.401 | 9.9069e-14
288.405 | 1.43455e-13
288.409 | 6.4007e-14
288.412 | 2.4005e-14
288.416 | -3.2028e-14
288.421 | 7.05e-16
288.425 | 5.956e-15
288.428 | -4.7689e-14
288.433 | 2.6287e-14
288.435 | -7.4811e-14
288.44 | -1.71109e-13
288.446 | -8.179e-14
288.462 | -2.8672e-14
288.467 | -9.42e-15
288.471 | -3.662e-15
288.474 | 3.763e-15
288.478 | 5.72e-15
288.482 | 7.475e-15
288.485 | 8.197e-15
288.49 | 4.767e-15
288.493 | 4.455e-15
288.496 | 4.776e-15
288.499 | 7.008e-15
288.503 | 6.13e-15
288.508 | 6.803e-15
288.51 | 5.366e-15
288.514 | 2.7e-16
288.517 | 1.299e-15
288.522 | 1.694e-15
288.525 | 3.754e-15
288.528 | 6.419e-15
288.532 | 3.234e-15
288.534 | 6.054e-15
288.539 | 6.169e-15
288.462 | 1.9016e-14
288.034 | 6.0461e-14
287.401 | 4.8122e-14
286.748 | 6.5601e-14
286.287 | 4.8646e-14
285.664 | 3.0144e-14
285.285 | 2.8081e-14
284.692 | 7.682e-15
284.398 | 9.62e-15
284.179 | 2.526e-15
284.048 | 2.125e-15
283.934 | 1.95e-15
283.695 | 2.2727e-14
283.213 | 8.5093e-14
282.456 | 3.1282e-14
282.032 | 1.8589e-14
281.412 | -3.5e-17
281.172 | 1.0401e-14
280.803 | 7.271e-15
280.622 | 3.053e-15
280.467 | 3.47e-15
280.341 | 3.618e-15
280.219 | 4.309e-15
280.112 | -2.665e-15
279.866 | 1.3008e-14
279.727 | 1.2754e-14
279.63 | 2.1647e-14
279.489 | 1.152e-14
279.44 | 7.263e-15
279.404 | 7.639e-15
279.369 | 6.289e-15
279.331 | 6.41e-15
279.227 | 2.579e-14
279.008 | -1.278e-14
278.71 | -3.9133e-14
278.279 | -1.16543e-13
277.967 | -2.74402e-13
277.306 | -1.92916e-13
276.807 | -9.3203e-14
276.236 | -4.1719e-14
275.938 | -7.975e-15
275.574 | -2.481e-15
275.261 | 5.041e-15
275.09 | 2.515e-15
274.944 | 3.25e-15
274.791 | 1.0013e-14
274.448 | 5.564e-15
274.335 | 3.773e-15
274.217 | 5.428e-15
273.947 | 1.3213e-14
273.818 | 1.2794e-14
273.738 | 8.515e-15
273.608 | 1.3353e-14
273.312 | 6.301e-15
273.029 | -5.4748e-14
272.466 | -1.09682e-13
272.096 | -1.17555e-13
271.492 | -5.2186e-14
271.148 | -1.2107e-14
270.601 | -6.92e-16
270.318 | 1.2856e-14
270.045 | 4.878e-15
269.877 | 3.164e-15
269.732 | 7.018e-15
269.601 | 9.28e-16
269.492 | 6.282e-15
269.389 | 4.063e-15
269.311 | 7.523e-15
269.246 | 9.017e-15
268.926 | 1.0713e-14
268.635 | 1.7092e-14
268.34 | 2.483e-14
267.886 | 1.3453e-14
267.382 | -3.0004e-14
266.917 | -1.334e-14
266.466 | 7.969e-15
265.86 | 4.047e-15
265.56 | 5.936e-15
265.245 | 4.198e-15
264.887 | 6.43e-15
264.687 | 4.079e-15
264.534 | -6.25e-16
264.383 | 2.213e-15
264.255 | -1.0201e-14
264.146 | -6.2343e-14
264.061 | -1.58597e-13
264.009 | 3.49686e-13
263.985 | 5.02128e-13
263.976 | 1.82744e-13
263.818 | 1.10888e-13
263.603 | 8.0021e-14
263.08 | 6.3929e-14
262.708 | 6.7207e-14
262.16 | 4.3717e-14
261.714 | 5.1121e-14
261.142 | 2.5939e-14
260.842 | 3.3041e-14
260.457 | 2.7465e-14
260.211 | 3.7386e-14
259.852 | 3.89e-14
259.601 | 4.5561e-14
259.347 | 3.9092e-14
258.998 | 3.1122e-14
258.635 | 2.8813e-14
258.387 | 3.9722e-14
257.887 | 3.1602e-14
257.511 | 4.4075e-14
256.944 | 1.3941e-14
256.558 | 2.0598e-14
256.019 | 9.844e-15
255.725 | 2.0513e-14
255.443 | 2.5066e-14
255.141 | 2.7318e-14
254.779 | 2.307e-14
254.398 | 2.3536e-14
254.07 | 4.0706e-14
253.528 | 3.0698e-14
253.078 | 3.2563e-14
252.541 | 1.0815e-14
252.228 | 1.1243e-14
251.889 | 1.6012e-14
251.497 | 2.2409e-14
251.177 | 2.5286e-14
250.805 | 1.8251e-14
250.421 | 2.1151e-14
250.13 | 2.3101e-14
249.873 | 3.5324e-14
249.315 | 7.628e-15
248.959 | 2.4164e-14
248.333 | 1.931e-15
247.889 | 2.6957e-14
247.372 | 6.18e-15
246.801 | 2.1269e-14
246.255 | -2.5255e-14
245.756 | 1.4695e-14
245.284 | 2.165e-15
244.889 | 3.213e-15
244.572 | 1.1631e-14
244.179 | -1.3e-15
243.785 | 3.6948e-14
243.426 | 6.817e-14
242.904 | 1.7172e-14
242.424 | 6.0348e-14
241.888 | -1.7011e-14
241.405 | 1.1661e-14
240.772 | -3.8535e-14
240.254 | -6.605e-15
239.812 | -2.8024e-14
239.435 | 2.7116e-14
239.044 | 4.0197e-14
238.687 | 5.7894e-14
238.195 | 1.782e-15
237.827 | 5.0368e-14
237.205 | -3.0981e-14
236.736 | 4.8851e-14
235.896 | -6.7376e-14
235.459 | -3.9441e-14
235.079 | -3.6907e-14
234.583 | 6.485e-15
234.287 | 3.5335e-14
233.882 | 8.959e-15
233.366 | 1.8342e-14
232.965 | -4.9519e-14
232.364 | 4.2638e-14
231.854 | -1.53857e-13
231.533 | -9.6761e-14
230.999 | -9.18375e-11
230.803 | -9.07801e-11
230.4 | -9.11006e-11
230.028 | -9.05425e-11
229.731 | -9.12079e-11
229.096 | -9.31431e-11
228.781 | -9.11441e-11
228.081 | -9.12859e-11
227.569 | -9.3649e-11
227.053 | -9.13057e-11
226.704 | -9.37473e-11
226.449 | -8.9008e-11
226.246 | -9.14792e-11
226.095 | -9.06196e-11
225.99 | -8.85572e-11
225.921 | -8.94144e-11
225.886 | -9.20689e-11
225.626 | -9.00444e-11
225.312 | -9.21586e-11
224.963 | -8.99039e-11
224.403 | -9.37699e-11
223.962 | -9.02005e-11
223.436 | -9.425e-11
222.768 | -9.13662e-11
222.403 | -9.5097e-11
222.074 | -9.66441e-11
221.84 | -9.79242e-11
221.637 | -9.15537e-11
221.485 | -9.50648e-11
221.375 | -9.64671e-11
221.254 | -9.69258e-11
221.14 | -9.41282e-11
220.726 | -9.28229e-11
220.452 | -9.63456e-11
220.099 | -9.50427e-11
219.635 | -9.62742e-11
219.075 | -9.45678e-11
218.651 | -9.42443e-11
218.099 | -9.58355e-11
217.847 | -9.87606e-11
217.635 | -9.84289e-11
217.423 | -9.68462e-11
217.306 | -9.88447e-11
217.226 | -9.8539e-11
217.184 | -9.8419e-11
217.119 | -9.98174e-11
217.151 | -9.7276e-11
217.203 | -9.77052e-11
217.266 | -9.56999e-11
217.351 | -9.42833e-11
217.144 | -9.34744e-11
216.859 | -9.44715e-11
216.335 | -9.46415e-11
215.878 | -9.76406e-11
215.142 | -9.7676e-11
214.823 | -9.44368e-11
214.358 | -9.5179e-11
214.094 | -9.53855e-11
213.621 | -9.77002e-11
213.402 | -9.90328e-11
212.89 | -9.90301e-11
212.734 | -9.81633e-11
212.409 | -9.7943e-11
212.305 | -9.99736e-11
212.074 | -9.53736e-11
211.953 | -9.75668e-11
211.802 | -9.83128e-11
211.428 | -9.83232e-11
210.955 | -9.94201e-11
210.8 | -9.73603e-11
210.633 | -9.95462e-11
210.512 | -9.63891e-11
210.421 | -1.007601e-10
210.366 | -8.2775e-10
210.316 | -2.453e-10
210.333 | -6.879e-10
210.411 | -1.623868e-10
210.476 | -1.331986e-10
210.559 | -1.33626e-10
210.495 | -1.328619e-10
210.089 | -1.349232e-10
209.764 | -1.309041e-10
209.094 | -1.323204e-10
208.799 | -1.352277e-10
208.07 | -1.31347e-10
207.692 | -1.328632e-10
207.338 | -1.333229e-10
207.069 | -1.396353e-10
206.667 | -1.381065e-10
206.529 | -1.406218e-10
206.122 | -1.400946e-10
205.922 | -1.385846e-10
205.688 | -1.384965e-10
205.502 | -1.399058e-10
205.278 | -1.404633e-10
204.998 | -1.400362e-10
204.827 | -1.410469e-10
204.398 | -1.409442e-10
204.259 | -1.386075e-10
203.677 | -1.404314e-10
203.541 | -1.438769e-10
202.819 | -1.443396e-10
202.251 | -1.44812e-10
201.465 | -1.44739e-10
200.999 | -1.437949e-10
200.574 | -1.455505e-10
199.997 | -1.476856e-10
199.798 | -1.445811e-10
199.511 | -1.460144e-10
199.418 | -1.448947e-10
199.198 | -1.439855e-10
199.164 | -1.466201e-10
198.793 | -1.48532e-10
198.732 | -1.500401e-10
198.533 | -1.504333e-10
198.045 | -1.503683e-10
197.983 | -1.468998e-10
197.407 | -1.466473e-10
197.157 | -1.473012e-10
196.735 | -1.475352e-10
196.031 | -1.490982e-10
195.806 | -1.494687e-10
195.234 | -1.49267e-10
194.863 | -1.469823e-10
194.516 | -1.512543e-10
193.951 | -1.478233e-10
193.813 | -1.478895e-10
193.288 | -1.47079e-10
192.764 | -1.494477e-10
192.606 | -1.515301e-10
192.225 | -1.440198e-10
192.037 | -1.470528e-10
191.968 | -1.458278e-10
191.84 | -1.501653e-10
191.715 | -1.493053e-10
191.711 | -1.505921e-10
191.596 | -1.528924e-10
191.63 | -1.498975e-10
191.656 | -1.523339e-10
191.691 | -1.537728e-10
191.733 | -1.541867e-10
191.779 | -1.51285e-10
191.82 | -1.549222e-10
191.853 | -1.503887e-10
191.663 | -1.527852e-10
191.646 | -1.551148e-10
191.676 | -1.521397e-10
191.703 | -1.543598e-10
191.725 | -1.536e-10
191.741 | -1.513928e-10
191.746 | -1.52775e-10
191.708 | -1.469257e-10
191.618 | -1.505004e-10
191.257 | -1.51122e-10
191.043 | -1.451753e-10
191.006 | -1.440526e-10
190.962 | -1.434141e-10
190.896 | -1.484918e-10
190.839 | -1.385451e-10
190.735 | -1.395251e-10
190.624 | -1.469005e-10
190.506 | -1.396658e-10
190.221 | -1.370412e-10
190.019 | -1.414949e-10
189.917 | -1.422542e-10
189.81 | -1.393973e-10
189.679 | -1.413696e-10
189.54 | -1.379421e-10
189.404 | -1.404139e-10
189.255 | -1.393854e-10
189.1 | -1.366857e-10
188.948 | -1.426842e-10
188.778 | -1.445885e-10
188.575 | -1.43616e-10
188.392 | -1.615607e-10
188.156 | -5.9297e-10
186.176 | -1.02687e-13
185.841 | 9.29e-16
185.275 | 3.0856e-14
184.867 | 9.998e-15
184.563 | 1.393e-14
184.251 | 3.803e-15
183.943 | 4.293e-15
183.65 | 1.672e-15
183.361 | -1.0194e-14
183.061 | 2.378e-15
182.765 | 3.416e-15
182.475 | 8.25e-15
182.181 | 8.105e-15
181.869 | 5.221e-15
181.569 | 5.511e-15
181.27 | 6.583e-15
180.884 | 4.808e-15
180.557 | 4.79e-16
180.287 | 3.7e-16
179.993 | -2.006e-15
179.696 | 2.212e-15
179.338 | 1.931e-15
179.039 | 2.44e-15
178.747 | 5.372e-15
178.404 | 6.165e-15
178.005 | 4.271e-15
177.627 | 5.93e-16
177.342 | 9.22e-16
177.061 | 5.407e-15
176.766 | 7.338e-15
176.456 | 4.11e-15
176.174 | 5.043e-15
175.88 | 1.041e-15
175.604 | 1.221e-15
175.32 | 6.418e-15
174.914 | 8.937e-15
174.408 | 5.319e-15
173.902 | 6.505e-15
173.507 | 6.994e-15
173.197 | 4.385e-15
172.813 | 3.966e-15
172.488 | 5.141e-15
172.209 | 7.418e-15
171.927 | 6.421e-15
171.638 | 7.028e-15
171.306 | 6.971e-15
171.014 | 6.661e-15
170.736 | 3.921e-15
170.412 | 4.185e-15
170.124 | 7.05e-16
169.851 | 5.03e-16
169.573 | 4.488e-15
169.21 | 2.166e-15
168.747 | 8.27e-16
168.252 | 1.529e-15
167.814 | 3.88e-16
167.456 | 2.529e-15
166.975 | 1.274e-15
166.452 | 1.684e-15
165.955 | 4.281e-15
165.524 | 4.287e-15
165.051 | 8.29e-16
164.534 | -2.724e-15
163.985 | 5.67e-16
163.538 | 3.131e-15
163.14 | 2.173e-15
162.784 | 1.124e-15
162.464 | -2.024e-15
162.166 | 1.61e-16
161.875 | 3.7e-16
161.565 | 7.585e-15
161.121 | -1.695e-15
160.62 | 1.293e-15
160.103 | 2.406e-15
159.559 | 7.73e-16
159.033 | 9.48e-16
158.403 | -4.7e-16
157.815 | 3.299e-15
157.295 | 9.47e-15
156.755 | 4.438e-15
156.291 | 7.289e-15
155.927 | 1.3086e-14
155.44 | 1.151e-14
154.958 | 1.1172e-14
154.491 | 1.3886e-14
154.045 | 1.4022e-14
153.582 | 1.5856e-14
153.104 | 1.5199e-14
152.736 | 1.8497e-14
152.37 | 1.9843e-14
152.036 | 1.5267e-14
151.731 | 1.6599e-14
151.402 | 1.6734e-14
151.062 | 1.3411e-14
150.749 | 1.4559e-14
150.387 | 9.222e-15
149.991 | 1.0228e-14
149.572 | 1.2769e-14
149.184 | 1.1406e-14
148.765 | 1.206e-14
148.357 | 1.2476e-14
147.924 | 8.832e-15
147.391 | 9.397e-15
146.902 | 1.1657e-14
146.381 | 1.3719e-14
145.917 | 1.39e-14
145.485 | 9.333e-15
145.126 | 1.2758e-14
144.774 | 1.1103e-14
144.399 | 1.1988e-14
143.999 | 1.1879e-14
143.674 | 6.725e-15
143.343 | 7.613e-15
142.979 | 1.0267e-14
142.618 | 1.405e-14
142.221 | 2.3513e-14
141.83 | 1.8758e-14
141.474 | 1.4591e-14
141.106 | 9.218e-15
140.77 | -1.074e-15
140.452 | -9.118e-15
140.16 | -1.5827e-14
139.873 | -1.8817e-14
139.59 | -1.6319e-14
139.313 | -1.4484e-14
139.034 | 4.3084e-14
138.711 | 5.6262e-14
138.393 | 2.2366e-14
138.093 | 8.191e-15
137.791 | 7.651e-15
137.481 | -7.901e-15
137.203 | -2.038e-14
136.938 | -2.432e-14
136.681 | -1.6336e-14
136.443 | -7.752e-15
136.208 | 3.272e-15
135.978 | -3.95e-16
135.758 | -1.761e-15
135.542 | -2.105e-15
135.337 | -3.805e-15
135.139 | -4.182e-15
134.953 | -4.941e-15
134.775 | -3.989e-15
134.602 | -3.505e-15
134.427 | 1.385e-15
134.259 | 2.23e-15
134.101 | 3.548e-15
133.94 | 3.316e-15
133.793 | 4.522e-15
133.645 | 2.977e-15
133.505 | 2.956e-15
133.372 | 5.077e-15
133.229 | 6.476e-15
133.084 | 7.11e-15
132.906 | 8.401e-15
132.699 | 5.924e-15
132.53 | 8.16e-15
132.371 | 1.2887e-14
132.207 | 9.572e-15
132.053 | 6.265e-15
131.914 | 6.012e-15
131.764 | 4.336e-15
131.634 | 3.058e-15
131.507 | 4.636e-15
131.386 | 1.921e-15
131.274 | 3.18e-15
131.162 | 2.584e-15
131.046 | 6.873e-15
130.93 | 6.005e-15
130.82 | 6.099e-15
130.713 | 6.197e-15
130.611 | 6.37e-15
130.507 | 5.006e-15
130.413 | 3.515e-15
130.324 | 6.824e-15
130.242 | 5.719e-15
130.158 | 6.622e-15
130.073 | 6.072e-15
129.991 | 4.842e-15
129.914 | 3.697e-15
129.84 | 6.699e-15
129.767 | 4.514e-15
129.699 | 5.518e-15
129.639 | 4.104e-15
129.582 | 3.216e-15
129.526 | 4.668e-15
129.477 | 4.594e-15
129.424 | 5.29e-15
129.373 | 2.568e-15
129.328 | 6.406e-15
129.284 | 5.105e-15
129.243 | 5.741e-15
129.208 | 4.461e-15
129.173 | 4.949e-15
129.142 | 3.303e-15
129.117 | 5.16e-15
129.094 | 3.256e-15
129.072 | 3.402e-15
129.052 | 3.438e-15
129.033 | 2.586e-15
129.011 | 4.372e-15
128.966 | 9.586e-15
128.909 | 1.6455e-14
128.831 | 1.944e-14
128.741 | 1.7143e-14
128.682 | 1.389e-14
128.631 | 1.2734e-14
128.572 | 1.6222e-14
128.512 | 1.2884e-14
128.454 | 1.344e-14
128.397 | 1.2495e-14
128.339 | 1.2709e-14
128.281 | 1.088e-14
128.224 | 1.1474e-14
128.163 | 9.15e-15
128.103 | 8.268e-15
128.031 | 3.839e-15
127.973 | 4.623e-15
127.921 | 6.378e-15
127.872 | 5.36e-15
127.818 | 7.628e-15
127.767 | 4.721e-15
127.711 | 5.467e-15
127.656 | 7.159e-15
127.601 | 7.212e-15
127.547 | 5.653e-15
127.49 | 7.619e-15
127.433 | 6.412e-15
127.372 | 4.217e-15
127.315 | 3.797e-15
127.255 | 3.409e-15
127.193 | 4.817e-15
127.128 | 7.083e-15
127.046 | 4.003e-15
126.98 | 4.606e-15
126.916 | 6.031e-15
126.854 | 5.751e-15
126.779 | 6.4e-15
126.716 | 4.22e-15
126.651 | 6.647e-15
126.588 | 5.545e-15
126.528 | 3.751e-15
126.478 | 2.259e-15
126.433 | 2.545e-15
126.393 | -8.051e-15
126.356 | -1.981e-15
126.323 | 2.487e-15
126.293 | 4.183e-15
126.261 | 1.631e-15
126.194 | 4.749e-15
125.73 | 6.679e-15
125.17 | 7.877e-15
124.624 | 1.283e-14
124.176 | 1.3214e-14
123.841 | 1.2547e-14
123.598 | 1.6021e-14
123.42 | 9.609e-15
123.286 | 9.331e-15
123.176 | 1.1474e-14
123.087 | 8.149e-15
123.018 | 5.825e-15
122.96 | 4.665e-15
122.911 | 8.341e-15
122.87 | 3.364e-15
122.835 | 3.138e-15
122.8 | 3.611e-15
122.762 | 5.598e-15
122.725 | 7.237e-15
122.692 | 5.404e-15
122.664 | 3.808e-15
122.641 | 3.732e-15
122.619 | 3.229e-15
122.599 | 2.883e-15
122.581 | 2.85e-15
122.562 | 1.576e-15
122.544 | 4.461e-15
122.529 | 1.955e-15
122.517 | 1.242e-15
122.507 | 7.657e-15
122.496 | 7.019e-15
122.485 | 5.817e-15
122.475 | 2.254e-15
122.452 | 6.37e-15
122.383 | 8.856e-15
122.053 | 1.4597e-14
121.712 | 2.1798e-14
121.511 | 2.1478e-14
121.37 | 1.7086e-14
121.277 | 1.1554e-14
121.192 | 1.0045e-14
121.127 | 6.355e-15
121.075 | 2.737e-15
121.034 | 2.735e-15
120.998 | 4.002e-15
120.966 | 4.807e-15
120.934 | 2.739e-15
120.899 | 3.373e-15
120.864 | 6.134e-15
120.835 | 2.549e-15
120.812 | 4.08e-16
120.79 | 2.797e-15
120.77 | 2.723e-15
120.753 | 2.018e-15
120.737 | 3.512e-15
120.716 | 4.151e-15
120.697 | 4.169e-15
120.679 | 3.837e-15
120.664 | 4.389e-15
120.654 | 5.687e-15
120.644 | 6.69e-15
120.635 | 4.1e-15
120.627 | 2.711e-15
120.621 | 3.566e-15
120.615 | 4.773e-15
120.605 | 5.788e-15
120.596 | 4.032e-15
120.591 | -8.82e-16
120.59 | -2.18499e-13
120.59 | -3.4943e-14
120.596 | 1.31242e-13
120.603 | 5.434e-14
120.617 | 2.2348e-14
120.629 | 1.096e-14
120.646 | 3.942e-15
120.664 | 2.781e-15
120.685 | 1.48e-15
120.705 | 9.35e-16
120.723 | 2.843e-15
120.744 | 3.295e-15
120.768 | 3.417e-15
120.791 | 3.256e-15
120.815 | 1.785e-15
120.835 | 4.181e-15
120.851 | 6.177e-15
120.869 | 4.142e-15
120.893 | 3.741e-15
120.916 | 1.891e-15
120.936 | 6.467e-15
120.957 | 4.195e-15
120.977 | 6.649e-15
120.999 | 4.595e-15
121.023 | 4.229e-15
121.045 | 4.116e-15
121.067 | 3.789e-15
121.089 | 3.822e-15
121.108 | 4.31e-15
121.126 | 4.862e-15
121.137 | 5.245e-15
121.158 | 7.119e-15
121.177 | 6.596e-15
121.199 | 6.192e-15
121.194 | 1.1367e-14
121.11 | 1.511e-14
120.863 | 3.424e-15
120.501 | 2.88e-16
120.118 | 3.113e-15
119.848 | 7.431e-15
119.684 | 7.639e-15
119.542 | 9.519e-15
119.366 | 5.755e-15
118.925 | 9.308e-15
118.418 | 1.2339e-14
118.101 | 6.171e-15
117.909 | 6.475e-15
117.199 | 3.1871e-14
116.023 | 7.0465e-14
114.582 | 8.8564e-14
113.375 | 5.561e-14
112.242 | 3.622e-15
110.745 | -1.2883e-14
109.158 | -1.2243e-14
107.643 | -6.456e-15
106.321 | -2.085e-15
105.368 | -1.481e-15
104.718 | 2.353e-15
104.256 | -2.922e-15
103.95 | -1.4598e-14
103.378 | -1.6476e-14
102.046 | -9.193e-15
100.092 | 3.982e-15
97.616 | 1.5435e-14
94.9483 | 1.622e-14
92.4124 | 1.6469e-14
91.0529 | 1.5983e-14
90.4781 | 5.417e-15
90.2096 | -6.741e-15
90.1003 | -9.07e-16
89.9578 | 3.1138e-14
89.8588 | 1.2704e-14
89.8123 | 5.52e-16
89.827 | -8.961e-15
87.6503 | 3.1605e-14
84.4485 | 9.472e-15
83.0617 | 1.5641e-14
82.8568 | 9.535e-15
82.5571 | 6.653e-15
82.6411 | 2.72e-15
82.7595 | -4.958e-15
82.5984 | 2.6476e-14
81.6778 | 2.755e-15
81.1746 | -1.24e-16
80.8096 | 5.923e-15
80.5881 | -4.258e-15
80.426 | 4.606e-15
80.3618 | 2.0941e-14
80.3474 | 2.7769e-14
80.2919 | 1.351e-14
80.2517 | 4.679e-15
80.2158 | -7.983e-15
80.1962 | -4.16e-15
80.2397 | 2.6043e-14
80.2401 | 1.1005e-14
80.2303 | 6.757e-15
80.223 | -6.201e-15
80.204 | -6.4e-15
80.2297 | 4.89e-16
80.2609 | 2.3284e-14
80.2546 | 1.2209e-14
80.2551 | 7.909e-15
80.2566 | 9.519e-15
80.2465 | -2.488e-15
80.2632 | 1.633e-15
80.2823 | 1.1688e-14
80.3025 | 1.5149e-14
80.3042 | 1.007e-14
80.2474 | -1.735e-15
80.1985 | -6.474e-15
80.1933 | 2.037e-15
80.2355 | 1.6186e-14
80.2135 | 1.8538e-14
80.2106 | 9.512e-15
80.2498 | 8.489e-15
80.3107 | 5.697e-15
80.3995 | -3.379e-15
80.521 | 7.47e-16
80.4646 | 2.237e-14
80.3431 | 1.3588e-14
80.3555 | 1.1182e-14
80.4334 | 6.17e-15
80.5645 | -3.881e-15
80.7216 | -1.085e-14
80.8715 | 1.8708e-14
80.8327 | 1.371e-14
80.7164 | 1.2678e-14
80.8082 | 9.929e-15
80.937 | -6.59e-16
81.1167 | -1.0525e-14
81.2742 | -4.08e-16
81.4225 | 1.5841e-14

## Measurements
Temperature | Current
82.2785 | -1.440017e-11
82.4955 | -5.92076e-12
82.6928 | -2.53887e-12
82.9777 | -6.51254e-13
83.4354 | -6.19873e-13
83.6022 | -4.78161e-13
83.8827 | -4.18387e-13
84.19 | -3.69618e-13
84.5026 | -3.01743e-13
84.7756 | -2.84563e-13
85.1103 | -2.76173e-13
85.3725 | -2.61545e-13
85.7391 | -2.14865e-13
86.0044 | -2.13581e-13
86.2988 | -2.09012e-13
86.5952 | -2.02372e-13
86.9759 | -1.91098e-13
87.224 | -1.77163e-13
87.5443 | -1.52329e-13
87.8369 | -1.6027e-13
88.0858 | -1.62535e-13
88.4235 | -1.63929e-13
88.7297 | -1.6429e-13
89.0527 | -1.57767e-13
89.2717 | -1.51726e-13
89.6367 | -1.4497e-13
89.9395 | -1.31952e-13
90.2183 | -1.31135e-13
90.4851 | -1.31291e-13
90.8302 | -1.30577e-13
91.0833 | -1.19557e-13
91.4074 | -1.14845e-13
91.7087 | -1.14932e-13
92.0028 | -1.10378e-13
92.2904 | -1.09468e-13
92.6244 | -9.9323e-14
92.8908 | -9.7761e-14
93.2158 | -9.4094e-14
93.5024 | -9.412e-14
93.8158 | -9.133e-14
94.1137 | -8.8196e-14
94.3941 | -8.2926e-14
94.688 | -8.059e-14
95.0479 | -7.9759e-14
95.2946 | -8.1041e-14
95.5849 | -7.3945e-14
95.8868 | -7.1564e-14
96.2014 | -6.9213e-14
96.4884 | -6.4434e-14
96.783 | -6.5877e-14
97.0761 | -6.5273e-14
97.3834 | -6.1826e-14
97.6726 | -6.0277e-14
98.0095 | -6.0014e-14
98.3056 | -5.8519e-14
98.6017 | -5.8168e-14
98.8977 | -5.6535e-14
99.2105 | -5.4234e-14
99.5114 | -5.6221e-14
99.813 | -5.4368e-14
100.108 | -5.3436e-14
100.394 | -4.9103e-14
100.685 | -4.6251e-14
100.979 | -4.6931e-14
101.292 | -4.6696e-14
101.588 | -4.4969e-14
101.887 | -4.4522e-14
102.186 | -4.6043e-14
102.502 | -4.3462e-14
102.803 | -4.2046e-14
103.106 | -4.1994e-14
103.403 | -4.2067e-14
103.7 | -4.3418e-14
104.002 | -4.1208e-14
104.306 | -3.8657e-14
104.608 | -3.7056e-14
104.924 | -3.8698e-14
105.219 | -3.881e-14
105.519 | -3.6196e-14
105.821 | -3.665e-14
106.075 | -3.5659e-14
106.379 | -3.5329e-14
106.678 | -3.2586e-14
106.997 | -3.7482e-14
107.298 | -3.5623e-14
107.601 | -3.3348e-14
107.906 | -3.1487e-14
108.171 | -3.3249e-14
108.502 | -3.4384e-14
108.802 | -3.4854e-14
109.099 | -3.3412e-14
109.41 | -3.2107e-14
109.711 | -3.0799e-14
110.007 | -2.9222e-14
110.299 | -2.5831e-14
110.596 | -2.9283e-14
110.896 | -2.8841e-14
111.197 | -2.6283e-14
111.521 | -2.9348e-14
111.823 | -2.8365e-14
112.118 | -2.8992e-14
112.419 | -2.529e-14
112.686 | -2.8439e-14
113.003 | -2.7127e-14
113.31 | -2.7693e-14
113.618 | -2.768e-14
113.875 | -2.7149e-14
114.184 | -2.4247e-14
114.489 | -2.3635e-14
114.81 | -2.5678e-14
115.118 | -2.5992e-14
115.373 | -2.6005e-14
115.681 | -2.6003e-14
115.992 | -2.5823e-14
116.296 | -2.5499e-14
116.619 | -2.5278e-14
116.875 | -2.5682e-14
117.185 | -2.5598e-14
117.51 | -2.5939e-14
117.81 | -2.3524e-14
118.105 | -2.3675e-14
118.4 | -2.125e-14
118.711 | -2.2222e-14
119.007 | -2.3718e-14
119.31 | -2.412e-14
119.608 | -2.306e-14
119.918 | -2.1339e-14
120.21 | -2.2561e-14
120.505 | -2.0869e-14
120.801 | -2.1118e-14
121.117 | -2.0163e-14
121.419 | -1.999e-14
121.692 | -2.1049e-14
122.011 | -2.1358e-14
122.275 | -2.1641e-14
122.574 | -2.0624e-14
122.889 | -2.0945e-14
123.193 | -2.0662e-14
123.496 | -2.3899e-14
123.803 | -2.2108e-14
124.114 | -1.6213e-14
124.396 | -2.5532e-14
124.689 | -2.6312e-14
125.036 | -2.2542e-14
125.286 | -2.1782e-14
125.59 | -2.0836e-14
125.895 | -2.1799e-14
126.207 | -1.8666e-14
126.505 | -1.7787e-14
126.805 | -1.7459e-14
127.107 | -2.1416e-14
127.409 | -2.1176e-14
127.729 | -2.1933e-14
127.983 | -2.0372e-14
128.282 | -1.7398e-14
128.614 | -1.5841e-14
128.923 | -1.7115e-14
129.221 | -1.8502e-14
129.473 | -1.6975e-14
129.794 | -1.615e-14
130.1 | -1.8355e-14
130.408 | -1.7793e-14
130.675 | -1.6512e-14
130.975 | -1.7496e-14
131.277 | -1.6994e-14
131.598 | -1.7841e-14
131.902 | -1.8814e-14
132.209 | -1.6623e-14
132.517 | -1.8147e-14
132.821 | -1.5989e-14
133.12 | -1.5156e-14
133.385 | -1.4477e-14
133.685 | -1.7912e-14
134.003 | -1.6916e-14
134.307 | -1.503e-14
134.611 | -1.6412e-14
134.916 | -1.8074e-14
135.205 | -1.5919e-14
135.499 | -1.3948e-14
135.793 | -1.4091e-14
136.094 | -1.6311e-14
136.411 | -1.4114e-14
136.714 | -1.4192e-14
137.016 | -1.3834e-14
137.271 | -1.3483e-14
137.571 | -1.176e-14
137.927 | -1.1311e-14
138.221 | -1.3101e-14
138.518 | -1.286e-14
138.835 | -1.5655e-14
139.09 | -1.2512e-14
139.39 | -1.4853e-14
139.716 | -7.705e-15
140.007 | -1.0362e-14
140.298 | -1.3113e-14
140.599 | -1.2479e-14
140.921 | -1.0351e-14
141.174 | -1.2383e-14
141.479 | -1.2501e-14
141.784 | -1.243e-14
142.109 | -1.1471e-14
142.413 | -1.2419e-14
142.708 | -1.0196e-14
143.007 | -1.19e-14
143.312 | -1.4109e-14
143.617 | -1.2345e-14
143.89 | -1.3851e-14
144.196 | -1.2979e-14
144.491 | -1.2033e-14
144.791 | -1.2381e-14
145.109 | -1.3311e-14
145.412 | -1.2814e-14
145.716 | -1.199e-14
146.02 | -1.3599e-14
146.288 | -1.2599e-14
146.591 | -1.0206e-14
146.914 | -1.1478e-14
147.212 | -1.0911e-14
147.513 | -1.1179e-14
147.813 | -1.1901e-14
148.127 | -1.1883e-14
148.426 | -1.0786e-14
148.675 | -1.2186e-14
149.012 | -1.1243e-14
149.278 | -9.827e-15
149.592 | -1.3386e-14
149.913 | -1.3351e-14
150.217 | -1.3755e-14
150.473 | -1.4833e-14
150.776 | -1.2389e-14
151.12 | -1.2346e-14
151.432 | -1.3136e-14
151.681 | -1.2288e-14
151.983 | -1.2358e-14
152.302 | -1.3556e-14
152.604 | -1.4749e-14
152.908 | -1.3883e-14
153.232 | -1.468e-14
153.484 | -1.5667e-14
153.781 | -1.4817e-14
154.08 | -1.2154e-14
154.394 | -1.5431e-14
154.694 | -1.5166e-14
154.996 | -1.6288e-14
155.315 | -1.3202e-14
155.615 | -1.3476e-14
155.917 | -1.4275e-14
156.172 | -1.4037e-14
156.515 | -1.6291e-14
156.81 | -1.3955e-14
157.127 | -1.4883e-14
157.381 | -1.3692e-14
157.683 | -1.3729e-14
157.988 | -1.2775e-14
158.309 | -1.323e-14
158.614 | -1.4592e-14
158.915 | -1.6205e-14
159.216 | -1.3905e-14
159.531 | -1.3242e-14
159.826 | -1.3965e-14
160.12 | -1.1982e-14
160.417 | -1.3285e-14
160.713 | -1.3754e-14
161.012 | -1.2943e-14
161.329 | -1.4034e-14
161.581 | -1.3528e-14
161.885 | -1.5563e-14
162.202 | -1.2704e-14
162.503 | -1.1847e-14
162.804 | -1.1146e-14
163.104 | -1.2177e-14
163.405 | -1.2091e-14
163.703 | -1.2232e-14
164.006 | -1.3023e-14
164.308 | -1.3959e-14
164.609 | -1.058e-14
164.911 | -1.2696e-14
165.225 | -1.1066e-14
165.523 | -1.1277e-14
165.774 | -1.3153e-14
166.074 | -1.2122e-14
166.376 | -1.1541e-14
166.695 | -1.0643e-14
166.994 | -1.2193e-14
167.311 | -1.1945e-14
167.611 | -1.2443e-14
167.912 | -1.3207e-14
168.212 | -1.373e-14
168.527 | -1.2973e-14
168.776 | -1.2133e-14
169.092 | -1.0309e-14
169.393 | -1.2401e-14
169.711 | -1.0468e-14
170.012 | -1.1547e-14
170.329 | -1.3987e-14
170.582 | -1.2557e-14
170.885 | -1.2193e-14
171.2 | -1.027e-14
171.499 | -1.2275e-14
171.793 | -1.1592e-14
172.088 | -1.1981e-14
172.401 | -8.776e-15
172.696 | -9.808e-15
172.996 | -1.0735e-14
173.296 | -1.1591e-14
173.614 | -1.1025e-14
173.915 | -1.1118e-14
174.215 | -1.4088e-14
174.532 | -1.1008e-14
174.783 | -1.2113e-14
175.097 | -1.0795e-14
175.397 | -1.4428e-14
175.697 | -1.346e-14
175.999 | -1.2798e-14
176.299 | -1.2779e-14
176.602 | -1.4209e-14
176.935 | -1.1034e-14
177.186 | -1.2626e-14
177.487 | -7.045e-15
177.804 | -1.223e-14
178.105 | -1.5549e-14
178.404 | -1.4831e-14
178.704 | -1.5708e-14
179.004 | -1.5511e-14
179.271 | -1.6161e-14
179.62 | -1.6707e-14
179.889 | -1.9993e-14
180.19 | -1.9139e-14
180.49 | -1.5181e-14
180.807 | -4.23e-15
181.109 | -3.1601e-14
181.41 | -2.1168e-14
181.725 | -2.1387e-14
181.973 | -1.9687e-14
182.287 | -1.5025e-14
182.588 | -1.6139e-14
182.886 | -1.6921e-14
183.203 | -1.7927e-14
183.502 | -1.6974e-14
183.801 | -1.6801e-14
184.103 | -1.57e-14
184.419 | -1.1631e-14
184.734 | -1.5118e-14
184.997 | -1.5765e-14
185.295 | -1.5048e-14
185.612 | -1.5552e-14
185.928 | -1.5231e-14
186.179 | -1.562e-14
186.495 | -1.4565e-14
186.796 | -1.5004e-14
187.112 | -1.5136e-14
187.377 | -1.4055e-14
187.693 | -1.4525e-14
187.994 | -1.5703e-14
188.293 | -1.568e-14
188.626 | -1.3065e-14
188.877 | -1.4989e-14
189.195 | -1.6259e-14
189.495 | -1.7101e-14
189.796 | -1.7592e-14
190.114 | -1.6077e-14
190.415 | -1.5947e-14
190.718 | -1.5529e-14
191.032 | -1.6954e-14
191.286 | -1.7083e-14
191.589 | -1.5836e-14
191.89 | -1.3113e-14
192.205 | -1.3423e-14
192.521 | -1.5114e-14
192.771 | -1.6504e-14
193.119 | -1.654e-14
193.436 | -1.4752e-14
193.684 | -1.5437e-14
194.001 | -1.6854e-14
194.3 | -1.5957e-14
194.599 | -1.7577e-14
194.915 | -1.6693e-14
195.216 | -1.7101e-14
195.482 | -1.6169e-14
195.783 | -1.6165e-14
196.083 | -1.4182e-14
196.398 | -1.4577e-14
196.698 | -1.5779e-14
197.015 | -1.7698e-14
197.316 | -1.7452e-14
197.617 | -1.8021e-14
197.884 | -1.7972e-14
198.203 | -1.7341e-14
198.522 | -1.8612e-14
198.818 | -1.6008e-14
199.131 | -1.9334e-14
199.398 | -1.6678e-14
199.716 | -1.727e-14
199.982 | -1.6383e-14
200.297 | -1.6529e-14
200.597 | -1.8829e-14
200.913 | -1.9154e-14
201.178 | -1.9656e-14
201.492 | -1.7565e-14
201.809 | -1.8526e-14
202.111 | -1.6659e-14
202.378 | -1.6818e-14
202.695 | -1.7354e-14
202.996 | -1.6874e-14
203.314 | -1.6009e-14
203.697 | -1.7646e-14
203.914 | -1.6526e-14
204.197 | -1.7227e-14
204.515 | -1.6052e-14
204.813 | -1.6157e-14
205.083 | -1.851e-14
205.399 | -1.8891e-14
205.717 | -1.8749e-14
206.034 | -1.7488e-14
206.285 | -1.7577e-14
206.584 | -1.595e-14
206.901 | -1.767e-14
207.22 | -1.9137e-14
207.489 | -1.8855e-14
207.788 | -1.7206e-14
208.106 | -1.7296e-14
208.407 | -1.6646e-14
208.707 | -1.7603e-14
208.974 | -1.6577e-14
209.326 | -1.5887e-14
209.623 | -1.7191e-14
209.956 | -2.0492e-14
210.174 | -2.0071e-14
210.49 | -1.7006e-14
210.804 | -1.7833e-14
211.122 | -1.6728e-14
211.404 | -1.7762e-14
211.719 | -1.722e-14
212.019 | -1.8381e-14
212.285 | -1.7191e-14
212.586 | -1.714e-14
212.902 | -1.7393e-14
213.217 | -1.7325e-14
213.531 | -1.709e-14
213.793 | -1.8747e-14
214.091 | -1.7186e-14
214.408 | -1.9006e-14
214.69 | -1.979e-14
214.988 | -1.9803e-14
215.305 | -1.8819e-14
215.573 | -1.761e-14
215.908 | -1.654e-14
216.173 | -1.8625e-14
216.485 | -1.8786e-14
216.791 | -1.8954e-14
217.109 | -1.9879e-14
217.445 | -2.0445e-14
217.696 | -2.0655e-14
217.997 | -1.9975e-14
218.331 | -2.1237e-14
218.618 | -2.1853e-14
218.934 | -2.1283e-14
219.204 | -2.1844e-14
219.537 | -1.9577e-14
219.804 | -1.8162e-14
220.107 | -1.8637e-14
220.373 | -1.7912e-14
220.703 | -1.7937e-14
221.002 | -1.8918e-14
221.299 | -2.0485e-14
221.615 | -1.7192e-14
221.93 | -1.7864e-14
222.212 | -1.9563e-14
222.481 | -2.1178e-14
222.792 | -2.1377e-14
223.114 | -1.9447e-14
223.414 | -1.8722e-14
223.681 | -1.968e-14
223.995 | -2.0151e-14
224.309 | -1.9122e-14
224.593 | -2.0064e-14
224.907 | -1.8654e-14
225.224 | -1.9716e-14
225.508 | -2.0192e-14
225.774 | -1.9174e-14
226.141 | -1.9201e-14
226.424 | -1.8477e-14
226.692 | -1.8821e-14
227.025 | -2.0052e-14
227.292 | -2.1628e-14
227.573 | -1.9044e-14
227.89 | -1.9145e-14
228.186 | -2.0422e-14
228.501 | -2.0185e-14
228.814 | -1.9433e-14
229.079 | -1.9603e-14
229.393 | -1.911e-14
229.694 | -2.0662e-14
229.994 | -2.2791e-14
230.311 | -2.0521e-14
230.58 | -1.8698e-14
230.963 | -2.086e-14
231.216 | -1.9542e-14
231.482 | -2.0126e-14
231.785 | -2.1162e-14
232.085 | -2.021e-14
232.399 | -2.0688e-14
232.718 | -2.0025e-14
233.013 | -1.8619e-14
233.28 | -1.8298e-14
233.599 | -1.9214e-14
233.902 | -1.7978e-14
234.204 | -1.9633e-14
234.471 | -2.1743e-14
234.821 | -1.855e-14
235.088 | -1.2506e-14
235.405 | -2.5186e-14
235.715 | -2.7182e-14
236.003 | -1.5144e-14
236.301 | -2.3516e-14
236.63 | -2.3423e-14
236.901 | -2.2497e-14
237.194 | -2.464e-14
237.542 | -2.4204e-14
237.823 | -2.3845e-14
238.096 | -2.4103e-14
238.398 | -2.2265e-14
238.717 | -2.1819e-14
238.972 | -2.4843e-14
239.314 | -2.8336e-14
239.624 | -3.0513e-14
239.896 | -2.9815e-14
240.215 | -3.3584e-14
240.496 | -3.0705e-14
240.782 | -2.6824e-14
241.091 | -1.0673e-14
241.404 | -1.2347e-14
241.692 | -1.6242e-14
241.993 | -1.9702e-14
242.287 | -2.2194e-14
242.608 | -2.2216e-14
242.878 | -2.1534e-14
243.207 | -1.9741e-14
243.476 | -2.003e-14
243.803 | -2.0819e-14
244.071 | -2.1022e-14
244.395 | -2.0789e-14
244.706 | -2.1102e-14
244.99 | -2.043e-14
245.307 | -2.277e-14
245.58 | -2.1302e-14
245.915 | -2.1443e-14
246.194 | -2.2415e-14
246.488 | -2.2679e-14
246.815 | -2.2408e-14
247.1 | -2.2861e-14
247.401 | -2.2945e-14
247.702 | -2.264e-14
247.993 | -2.109e-14
248.297 | -2.1186e-14
248.59 | -2.4202e-14
248.899 | -2.4934e-14
249.209 | -2.4916e-14
249.521 | -2.3993e-14
249.818 | -2.536e-14
250.115 | -2.3165e-14
250.379 | -2.3603e-14
250.676 | -2.4685e-14
250.991 | -2.3601e-14
251.291 | -2.3964e-14
251.607 | -2.3053e-14
251.906 | -2.3172e-14
252.19 | -2.4269e-14
252.507 | -2.6668e-14
252.775 | -2.3716e-14
253.092 | -2.3155e-14
253.391 | -2.379e-14
253.71 | -2.6253e-14
254.01 | -2.5259e-14
254.279 | -2.5e-14
254.596 | -2.3063e-14
254.897 | -2.5949e-14
255.2 | -2.4305e-14
255.516 | -2.6372e-14
255.834 | -2.2855e-14
256.084 | -2.7964e-14
256.401 | -2.1214e-14
256.718 | -3.5806e-14
257.019 | -2.3497e-14
257.337 | -2.5394e-14
257.587 | -2.7777e-14
257.904 | -2.4101e-14
258.172 | -2.3708e-14
258.505 | -2.6469e-14
258.805 | -2.4025e-14
259.122 | -2.4332e-14
259.373 | -2.6348e-14
259.69 | -2.2791e-14
260.007 | -1.7239e-14
260.305 | -3.3013e-14
260.607 | -1.814e-14
260.873 | -1.4533e-14
261.188 | -1.1373e-14
261.485 | -2.1388e-14
261.799 | -1.4816e-14
262.114 | -1.0389e-14
262.413 | -1.0124e-14
262.729 | -9.719e-15
262.979 | -1.0001e-14
263.296 | -1.0178e-14
263.595 | -8.352e-15
263.896 | -9.349e-15
264.213 | -9.498e-15
264.53 | -8.092e-15
264.781 | -7.508e-15
265.097 | -1.3498e-14
265.398 | -9.166e-15
265.699 | -1.2081e-14
266.016 | -1.0752e-14
266.316 | -1.0584e-14
266.634 | -8.4e-15
266.884 | -9.407e-15
267.202 | -8.771e-15
267.501 | -7.953e-15
267.818 | -8.098e-15
268.119 | -6.096e-15
268.418 | -6.537e-15
268.736 | -6.087e-15
268.986 | 2.31e-16
269.302 | 2.8747e-14
269.604 | -2.94183e-13
269.92 | -1.01242e-13
270.221 | -3.6659e-14
270.489 | -1.9813e-14
270.805 | -1.3866e-14
271.105 | -1.2328e-14
271.371 | -1.1483e-14
271.688 | -1.1166e-14
271.971 | -9.646e-15
272.288 | -1.0437e-14
272.587 | -8.424e-15
272.888 | -1.0214e-14
273.205 | -1.0285e-14
273.505 | -1.2063e-14
273.821 | -1.269e-14
274.138 | -1.1453e-14
274.389 | -1.1428e-14
274.705 | -1.005e-14
274.972 | -1.0166e-14
275.288 | -1.0228e-14
275.588 | -9.954e-15
275.905 | -1.1619e-14
276.204 | -1.0576e-14
276.521 | -8.741e-15
276.771 | -8.475e-15
277.088 | -9.583e-15
277.388 | -1.0679e-14
277.705 | -1.2092e-14
278.004 | -1.0293e-14
278.32 | -9.102e-15
278.588 | -9.589e-15
278.889 | -1.0544e-14
279.203 | -1.0697e-14
279.5 | -1.2246e-14
279.798 | -1.386e-14
280.112 | -1.2107e-14
280.411 | -1.2331e-14
280.678 | -1.177e-14
280.992 | -1.3029e-14
281.294 | -1.1217e-14
281.611 | -1.2081e-14
281.912 | -1.1673e-14
282.178 | -1.2511e-14
282.495 | -1.3831e-14
282.796 | -1.1885e-14
283.114 | -9.91e-15
283.432 | -1.14e-14
283.681 | -1.3416e-14
284 | -1.297e-14
284.3 | -1.1665e-14
284.616 | -1.0823e-14
284.918 | -1.1569e-14
285.184 | -1.3168e-14
285.534 | -1.3733e-14
285.785 | -1.2843e-14
286.085 | -1.2772e-14
286.403 | -1.4902e-14
286.719 | -1.4993e-14
287.018 | -1.2409e-14
287.286 | -1.1529e-14
287.602 | -1.0516e-14
287.919 | -1.2168e-14
288.171 | -1.2025e-14
288.487 | -1.122e-14
288.804 | -1.1593e-14
289.104 | -1.4156e-14
289.42 | -1.2322e-14
289.687 | -1.2658e-14
289.987 | -1.2912e-14
290.305 | -1.262e-14
290.621 | -1.4282e-14
290.921 | -1.4615e-14
291.187 | -1.3244e-14
291.504 | -1.3272e-14
291.804 | -1.4062e-14
292.121 | -1.0499e-14
292.421 | -1.3441e-14
292.688 | -1.3954e-14
292.988 | -1.3172e-14
293.304 | -1.2701e-14
293.605 | -1.1641e-14
293.871 | -1.2647e-14
294.187 | -1.2395e-14
294.486 | -1.2758e-14
294.804 | -1.1985e-14
295.071 | -1.3714e-14
295.388 | -1.2522e-14
295.704 | -3.5404e-14
296.022 | -3.2332e-14
296.271 | -2.5806e-14
296.606 | -2.9832e-14
296.905 | -2.622e-14
297.172 | -2.1296e-14
297.488 | -2.1139e-14
297.788 | -2.5029e-14
298.105 | -1.2779e-14
298.406 | -7.563e-15
298.72 | -5.089e-15
299.034 | -3.096e-15
299.315 | -1.5743e-14
299.616 | -1.884e-14
299.914 | -1.3242e-14
300.231 | -9.665e-15
300.496 | 1.481e-15
300.796 | -8.933e-15
301.113 | -3.845e-15
301.43 | -6.078e-15
301.697 | -6.35e-15
301.998 | -1.5791e-14
302.315 | -3.965e-15
302.615 | 5.885e-15
302.883 | -2.4881e-14
303.2 | -3.4637e-14
303.518 | -6.037e-15
303.833 | -3.2472e-14
304.084 | -3.562e-15
304.401 | -1.2098e-14
304.718 | -4.1205e-14
305.036 | -7.6535e-14
305.302 | -4.9941e-14
305.603 | 3.226e-14
305.92 | 3.762e-15
306.22 | 7.0402e-14
306.486 | 5.7858e-14
306.803 | -3.378e-14
307.103 | -5.0685e-14
307.42 | -4.1112e-14
307.738 | -2.5095e-14
307.988 | 4.0129e-14
308.304 | 3.4239e-14
308.621 | 9.072e-15
308.872 | -5.1347e-14
309.188 | -8.61e-16
309.505 | -6.444e-15
309.805 | 3.2941e-14
310.121 | 1.8502e-14
310.388 | -2.0076e-14
310.706 | 8.576e-15
311.005 | 5.898e-15
311.322 | 2.408e-15
311.571 | 4.2959e-14
311.888 | 2.8047e-14
312.205 | 7.561e-15
312.522 | 4.0283e-14
312.772 | 3.5689e-14
313.072 | 6.6474e-14
313.389 | 5.6373e-14
313.688 | 3.9012e-14
314.005 | 8.8908e-14
314.305 | 6.6955e-14
314.623 | 6.562e-14
314.888 | 7.5388e-14
315.189 | 2.6393e-14
315.506 | 3.3773e-14
315.807 | 3.262e-15
316.073 | 1.3043e-14
316.389 | 2.3584e-14
316.689 | 3.51298e-13
317.005 | 1.44283e-13
317.305 | 1.54656e-13
317.573 | 1.42896e-13
317.889 | 1.63456e-13
318.206 | 1.34317e-13
318.507 | 1.06628e-13
318.773 | 1.54989e-13
319.073 | 1.33712e-13
319.423 | 1.27438e-13
319.689 | 1.09095e-13
320.005 | 1.57049e-13
320.287 | 8.8883e-14
320.601 | 1.20226e-13
320.917 | 9.0605e-14
321.182 | 2.5864e-14
321.498 | -1.4083e-14
321.832 | -8.98e-15
322.098 | 2.9412e-14
322.399 | -1.38e-16
322.716 | 2.6702e-14
323.067 | 1.8488e-14
323.282 | 9.904e-15
323.618 | -1.703e-14
323.917 | 9.075e-15
324.234 | 1.0004e-14
324.502 | -1.543e-14
324.818 | -2.4155e-14
325.102 | -1.2527e-14
325.468 | -3.2493e-14
325.685 | -1.8444e-14
326.019 | -1.995e-15
326.286 | 1.1205e-14
326.603 | 1.0818e-14
326.92 | 1.9831e-14
327.187 | 1.1865e-14
327.487 | -5.961e-15
327.804 | 1.917e-15
328.12 | -8.408e-15
328.387 | -1.851e-14
328.689 | -1.1748e-14
329.004 | -1.9767e-14
329.322 | 1.78e-15
329.588 | -7.39e-16
329.887 | 2.52e-16
330.205 | 8.173e-15
330.52 | -9.306e-15
330.82 | -1.9498e-14
331.086 | -2.4585e-14
331.404 | -2.0471e-14
331.704 | -2.605e-15
332.021 | -1.859e-15
332.287 | -2.1128e-14
332.587 | -1.274e-14
332.904 | -9.55e-15
333.221 | -2.1846e-14
333.537 | -2.4146e-14
333.804 | -3.2722e-14
334.137 | -3.2957e-14
334.403 | -3.9657e-14
334.687 | -1.0671e-14
335.003 | -1.6847e-14
335.32 | -2.9562e-14
335.637 | -2.9315e-14
335.904 | -3.6602e-14
336.187 | -3.519e-14
336.504 | -7.364e-15
336.819 | -5.858e-15
337.12 | -3.8e-15
337.402 | 1.3011e-14
337.72 | -2.9044e-14
337.986 | -4.1298e-14
338.302 | -3.2487e-14
338.62 | -5.3378e-14
338.887 | -2.6551e-14
339.205 | -4.1383e-14
339.537 | -5.186e-14
339.82 | -5.6045e-14
340.119 | -3.9612e-14
340.387 | -2.9134e-14
340.703 | -2.8169e-14
341.036 | -4.3272e-14
341.302 | -2.771e-14
341.586 | -5.4036e-14
341.903 | -7.7474e-14
342.219 | -5.7586e-14
342.487 | -2.8016e-14
342.836 | -3.1352e-14
343.104 | 9.353e-15
343.42 | -3.3979e-14
343.702 | -3.3238e-14
344.02 | -5.847e-15
344.286 | -1.792e-15
344.604 | -2.382e-15
344.92 | -3.6751e-14
345.235 | -3.2055e-14
345.52 | -3.4464e-14
345.786 | -6.59e-14
346.102 | -4.2797e-14
346.417 | -5.5491e-14
346.763 | -6.0178e-14
346.997 | -4.503e-14
347.313 | -3.5574e-14
347.578 | -4.6798e-14
347.895 | -2.8868e-14
348.212 | -6.7476e-14
348.479 | -4.2474e-14
348.797 | 3.0701e-14
349.096 | 1.2369e-14
349.396 | -9.865e-15
349.713 | -3.1929e-14
349.981 | -3.7611e-14
350.298 | -5.107e-15
350.615 | 1.7137e-14
350.932 | 3.905e-15
351.198 | -2.32e-15
351.517 | 9.558e-15
351.801 | 2.7724e-14
352.133 | 1.3211e-14
352.401 | -4.7e-16
352.717 | -5.167e-15
352.984 | -6.153e-15
353.301 | -8.584e-15
353.618 | -2.5541e-14
353.884 | -1.2208e-14
354.218 | -7.458e-15
354.485 | -6.196e-15
354.802 | -9.811e-15
355.118 | -8.519e-15
355.386 | -9.18e-15
355.702 | -1.2526e-14
356.019 | -1.2781e-14
356.285 | -1.2077e-14
356.602 | -1.7053e-14
356.919 | -1.3609e-14
357.235 | -1.13e-14
357.502 | -1.1314e-14
357.818 | -4.568e-15
358.151 | -9.951e-15
358.42 | -7.702e-15
358.737 | -9.151e-15
359.003 | -8.443e-15
359.303 | -9.274e-15
359.62 | -8.436e-15
359.935 | -8.917e-15
360.202 | -9.339e-15
360.502 | -2.251e-15
360.82 | -5.245e-15
361.118 | -6.53e-15
361.386 | -8.334e-15
361.702 | -8.42e-15
362.017 | -7.811e-15
362.319 | -7.551e-15
362.587 | -3.925e-15
362.902 | 4.583e-15
363.22 | -3.564e-15
363.519 | -6.039e-15
363.835 | -7.621e-15
364.101 | -1.1475e-14
364.418 | -1.0196e-14
364.735 | -1.0035e-14
365.003 | -1.5807e-14
365.302 | -1.5993e-14
365.619 | -1.3393e-14
365.936 | -1.8278e-14
366.202 | -1.483e-14
366.503 | -1.3005e-14
366.835 | 9.71e-16
367.103 | -5.659e-15
367.419 | -7.253e-15
367.717 | -9.825e-15
367.987 | -8.765e-15
368.302 | -6.675e-15
368.62 | -5.319e-15
368.919 | -3.336e-15
369.184 | -1.1994e-14
369.503 | -8.557e-15
369.819 | -6.213e-15
370.086 | -6.841e-15
370.402 | -7.044e-15
370.72 | 1.0337e-14
371.035 | -1.958e-15
371.302 | -6.115e-15
371.602 | -5.706e-15
371.917 | -8.647e-15
372.184 | -1.0347e-14
372.501 | -7.927e-15
372.818 | -8.337e-15
373.135 | -8.052e-15
373.401 | -1.2709e-14
373.7 | 9.825e-15
374.017 | -2.447e-15
374.335 | -1.1041e-14
374.6 | -9.388e-15
374.901 | -9.741e-15
375.219 | -9.551e-15
375.485 | -1.0085e-14
375.801 | -8.012e-15
376.119 | -8.348e-15
376.418 | -8.066e-15
376.686 | -9.616e-15
377.003 | -9.803e-15
377.319 | 1.776e-15
377.619 | 4.33e-15
377.935 | -2.342e-15
378.186 | -4.724e-15
378.502 | -3.079e-15
378.819 | -2.978e-15
379.085 | -5.227e-15
379.401 | -8.265e-15
379.717 | -7.994e-15
380.035 | -3.55e-16