## Settings
Sample Info | sn303, dot e6, run 02
Sample Description | 0/ light /-5
Major Measurement Parameters
Starting Temperature | 331.19
Initial Temperature | 81
Final Temperature | 380
Preliminary Voltage | 0
Pulse Voltage | 0
Pulse Time | 30
Measurement Voltage | -5
Subsidiary Measurement Parameters
Step | 0.3
Accuracy Step | 0.1
Accuracy Stable | 0.5
Accuracy End | 0.2
Lakeshore TC Parameters
Ramp | 10
Range | 3
P | 100
I | 50
D | 20
Keysight EM Parameters
NPLC | 10
Measurecount | 1
Time
Date | 17.10.2023
clock | 17:2:12

## Stabilization
Temperature | Current
330.414 | 2.04863e-12
328.207 | 3.74123e-13
327.672 | 3.38273e-13
327.237 | 3.06547e-13
326.818 | 2.72806e-13
326.49 | 2.45038e-13
326.005 | 2.25595e-13
325.628 | 2.04501e-13
325.228 | 1.90441e-13
324.752 | 1.76335e-13
324.252 | 1.70767e-13
323.772 | 1.51748e-13
323.331 | 1.42847e-13
322.818 | 1.31731e-13
322.281 | 1.21201e-13
321.881 | 9.1204e-14
321.545 | 1.18957e-13
320.978 | 1.20451e-13
320.506 | 1.07503e-13
319.965 | 1.19057e-13
319.601 | 1.09209e-13
319.242 | 1.00325e-13
318.793 | 9.434e-14
318.199 | 9.3212e-14
317.771 | 8.2308e-14
317.368 | 7.0774e-14
316.972 | -2.88e-15
316.541 | -1.45e-13
316.111 | 1.03686e-13
315.627 | 5.2129e-14
315.165 | 6.4494e-14
314.775 | 7.9111e-14
314.281 | 6.9652e-14
313.858 | 7.9219e-14
313.455 | -3.808e-15
313.011 | 2.4909e-14
312.523 | 3.56081e-13
312.113 | 1.99511e-13
311.658 | 1.19238e-13
311.174 | 9.431e-14
310.823 | 6.8572e-14
310.264 | 4.8581e-14
309.888 | 6.7052e-14
309.573 | 5.9315e-14
309.214 | 6.2245e-14
308.635 | 5.8999e-14
308.239 | 4.3064e-14
307.869 | 6.447e-14
307.358 | 6.8736e-14
306.942 | 6.595e-14
306.485 | 5.3723e-14
306.081 | 9.492e-15
305.605 | 7.8843e-14
305.245 | 2.0343e-14
304.814 | 9.4203e-14
304.155 | 7.4855e-14
303.736 | 7.8919e-14
303.377 | 7.4139e-14
302.997 | 7.0101e-14
302.608 | 8.9168e-14
302.181 | 6.8158e-14
301.803 | 4.143e-14
301.492 | -1.7359e-14
301.233 | 3.9532e-14
300.884 | 7.6046e-14
300.483 | 5.6368e-14
300.155 | 6.3506e-14
299.891 | 3.1848e-14
299.408 | 1.4663e-14
299.066 | -7.495e-14
298.741 | 2.946e-14
298.506 | -9.8288e-14
298.133 | 3.6149e-14
297.706 | 7.0924e-14
297.278 | 3.1563e-14
296.922 | 4.4443e-14
296.602 | 5.0747e-14
296.299 | 3.8539e-14
295.939 | 3.9655e-14
295.395 | 4.5536e-14
295.067 | 5.578e-14
294.512 | 3.4636e-14
294.102 | 5.05e-14
293.69 | 4.242e-14
293.298 | 4.3187e-14
292.803 | 7.1092e-14
292.475 | 7.5424e-14
292.026 | 1.4855e-14
291.734 | 2.3118e-14
291.498 | 2.0673e-14
291.076 | 4.262e-14
290.716 | 4.5321e-14
290.199 | 4.7394e-14
289.828 | 3.5425e-14
289.458 | 3.8157e-14
288.978 | 5.0077e-14
288.603 | 4.0331e-14
288.134 | 3.1865e-14
287.814 | 3.5798e-14
287.443 | 3.1128e-14
287.124 | 3.4386e-14
286.727 | 2.8501e-14
286.308 | 3.9006e-14
285.975 | 3.4389e-14
285.578 | 1.2275e-14
285.152 | 1.15831e-13
284.864 | 7.7359e-14
284.589 | 3.1383e-14
284.281 | -6.008e-15
283.873 | 2.1959e-14
283.547 | 2.0266e-14
283.279 | 2.2697e-14
283.012 | 2.1698e-14
282.767 | 5.0798e-14
282.447 | 4.9138e-14
282.232 | 3.2766e-14
282.018 | 4.6725e-14
281.757 | 4.1634e-14
281.426 | 2.4207e-14
281.017 | 4.5902e-14
280.702 | 4.89e-14
280.342 | 4.488e-14
280.08 | 3.7789e-14
279.824 | 4.2669e-14
279.487 | 3.6405e-14
279.042 | 2.5164e-14
278.639 | 1.6618e-14
278.316 | 2.3337e-14
277.853 | 4.5553e-14
277.533 | 4.1719e-14
277.242 | 4.5368e-14
276.95 | 2.9128e-14
276.485 | 2.3153e-14
276.233 | 2.7982e-14
276.038 | 1.7605e-14
275.823 | 8.186e-15
275.577 | 4.1704e-14
275.242 | 3.3277e-14
274.894 | 3.1001e-14
274.632 | 3.3422e-14
274.226 | 1.9804e-14
273.914 | 1.0427e-14
273.645 | 3.5772e-14
273.404 | 2.7296e-14
273.106 | 3.6636e-14
272.787 | 3.0954e-14
272.524 | 4.2928e-14
272.226 | 3.0647e-14
271.883 | 2.52e-14
271.607 | 3.501e-14
271.265 | 2.6913e-14
271.069 | 3.1323e-14
270.869 | 6.043e-14
270.702 | 1.963e-15
270.328 | 3.1699e-14
270.039 | 9.4285e-14
269.721 | 6.1539e-14
269.534 | -1.7042e-13
269.295 | -9.6985e-14
269.026 | 4.108e-15
268.671 | -1.238e-15
268.409 | -1.9398e-14
268.136 | -9.75e-16
267.892 | 2.8304e-14
267.542 | 3.2014e-14
267.165 | 3.2702e-14
266.845 | 4.1564e-14
266.535 | 4.185e-14
266.268 | 3.5788e-14
265.998 | 3.1032e-14
265.738 | 2.8919e-14
265.416 | 2.3349e-14
264.791 | 5.345e-14
264.529 | 4.252e-14
264.25 | 4.3751e-14
263.799 | 3.8866e-14
263.557 | 3.754e-14
263.34 | 3.7161e-14
262.997 | 3.7073e-14
262.534 | 3.9309e-14
262.258 | 3.6032e-14
261.96 | 3.3921e-14
261.582 | 2.5652e-14
261.282 | 3.0754e-14
261.009 | 4.0228e-14
260.689 | 1.3472e-13
260.439 | 1.79066e-13
260.102 | 5.0023e-14
259.834 | 1.02317e-13
259.496 | -1.3415e-13
259.253 | 1.03833e-13
259.006 | 5.0807e-14
258.799 | 1.00211e-13
258.374 | 6.1616e-14
258.2 | 3.5231e-14
258.03 | 5.2487e-14
257.828 | 2.7835e-14
257.603 | 1.9962e-14
257.156 | 5.9175e-14
256.907 | 6.8624e-14
256.721 | 7.189e-14
256.507 | 6.1266e-14
256.134 | 4.8528e-14
255.855 | 3.492e-14
255.56 | 3.4401e-14
255.15 | 3.336e-14
254.946 | 3.1384e-14
254.716 | 2.7634e-14
254.303 | 2.9979e-14
254.052 | 2.7703e-14
253.84 | 2.4892e-14
253.6 | 2.5427e-14
253.275 | 2.1127e-14
252.982 | 2.2298e-14
252.759 | 2.8676e-14
252.463 | 2.2571e-14
252.301 | 2.3483e-14
252.174 | 1.6095e-14
252.077 | 1.3982e-14
251.986 | 1.6165e-14
251.775 | 1.6306e-14
251.472 | 2.4417e-14
251.297 | 2.0447e-14
251.027 | 2.2414e-14
250.768 | 2.1342e-14
250.521 | 2.2323e-14
250.134 | 2.9797e-14
249.885 | 2.5677e-14
249.639 | 2.7232e-14
249.34 | 2.2427e-14
249.176 | 1.3952e-14
248.832 | 1.4915e-14
248.55 | 1.678e-14
248.387 | 1.9951e-14
248.186 | 1.688e-14
248.061 | 1.3528e-14
247.848 | 1.5105e-14
247.661 | 1.4607e-14
247.486 | 1.5632e-14
247.237 | 1.4299e-14
246.952 | 1.5413e-14
246.772 | 1.9615e-14
246.554 | 2.2025e-14
246.418 | 1.5575e-14
246.2 | 1.5738e-14
245.953 | 1.7324e-14
245.753 | 1.7382e-14
245.462 | 1.7322e-14
245.152 | 1.8474e-14
244.945 | 2.4152e-14
244.745 | 1.5964e-14
244.598 | 1.3698e-14
244.313 | 1.5527e-14
244.138 | 1.7227e-14
243.966 | 1.4899e-14
243.722 | 1.3672e-14
243.394 | 2.0095e-14
243.214 | 1.9288e-14
242.912 | 1.958e-14
242.766 | 1.809e-14
242.631 | 1.5654e-14
242.386 | 1.961e-14
242.156 | 1.2297e-14
242.052 | 1.4028e-14
241.888 | 2.0735e-14
241.502 | 1.587e-14
241.36 | 1.3411e-14
241.208 | 1.5059e-14
240.96 | 9.623e-15
240.615 | 1.625e-14
240.433 | 1.2491e-14
240.243 | 1.7523e-14
239.932 | 1.5056e-14
239.745 | 1.5474e-14
239.622 | 1.1032e-14
239.523 | 1.0239e-14
239.262 | 1.3037e-14
239.072 | 9.192e-15
238.922 | 1.5652e-14
238.745 | 1.5803e-14
238.44 | 1.2959e-14
238.252 | 1.2945e-14
238 | 1.2199e-14
237.667 | 1.6329e-14
237.391 | 1.8491e-14
237.189 | 1.5854e-14
237.006 | 1.3499e-14
236.827 | 1.3602e-14
236.55 | 1.7058e-14
236.244 | 1.6097e-14
236.03 | 1.7147e-14
235.774 | 1.4262e-14
235.521 | 1.6515e-14
235.306 | 1.5637e-14
235.104 | 2.9813e-14
234.698 | 2.7579e-14
234.478 | 1.9961e-14
234.263 | 1.7023e-14
234.13 | 1.7054e-14
233.961 | 1.5732e-14
233.872 | 1.2947e-14
233.718 | 1.3463e-14
233.52 | 1.2396e-14
233.383 | 1.0865e-14
233.249 | 9.16e-15
233.103 | 1.1477e-14
232.93 | 1.0305e-14
232.771 | 8.36e-15
232.525 | 6.188e-15
232.353 | -4.612e-15
232.227 | 1.7279e-14
232.073 | 2.4342e-14
231.861 | 1.4192e-14
231.547 | 1.5954e-14
231.416 | 1.2075e-14
231.294 | 1.4036e-14
231.167 | 2.1357e-14
230.985 | 1.7263e-14
230.89 | 1.8719e-14
230.812 | 1.6001e-14
230.634 | 1.7762e-14
230.51 | 1.977e-14
230.236 | 1.3927e-14
230.131 | 1.3184e-14
230.047 | 6.31e-15
229.96 | 9.917e-15
229.863 | 1.5227e-14
229.725 | 9.979e-15
229.531 | 5.316e-14
228.878 | -6.0725e-14
228.724 | -1.4022e-14
228.424 | -2.94e-15
228.277 | 9.291e-15
228.104 | 1.6832e-14
227.983 | 3.4401e-14
227.865 | 4.1249e-14
227.76 | -1.84654e-13
227.635 | 7.381e-14
227.52 | -8.6563e-14
227.428 | 1.47331e-13
227.348 | 1.28523e-13
227.295 | 6.0761e-14
227.311 | 2.8447e-14
227.228 | 1.676e-14
227.067 | 7.173e-15
226.931 | 9.594e-15
226.656 | 4.648e-15
226.485 | 1.19e-14
226.345 | 1.4769e-14
226.247 | 1.1751e-14
226.165 | 1.3123e-14
226.131 | 2.4477e-14
226.038 | 2.4071e-14
225.801 | 9.688e-15
225.696 | 1.2218e-14
225.595 | -1.45116e-13
225.493 | -4.32537e-13
225.267 | 4.95184e-13
225.04 | 5.41946e-13
224.807 | 2.15741e-13
224.637 | -5.20195e-13
224.508 | 2.11698e-13
224.379 | 1.18301e-13
224.25 | 1.69038e-13
224.11 | 3.35573e-13
223.762 | 1.45362e-13
223.611 | 5.784e-14
223.394 | -1.901e-15
223.243 | 1.9398e-14
222.895 | 1.7018e-14
222.694 | 9.463e-15
222.517 | 1.2787e-14
222.291 | 9.863e-15
222.121 | 9.897e-15
222.003 | 1.2636e-14
221.927 | 8.974e-15
221.87 | 4.64e-15
221.803 | 6.922e-15
221.547 | 2.7316e-14
221.416 | 1.7862e-14
221.219 | 1.4012e-14
220.997 | 9.308e-15
220.835 | 1.2031e-14
220.685 | -1.0503e-14
220.471 | 6.471e-15
220.203 | 1.7155e-14
220.014 | 1.053e-14
219.736 | 9.474e-15
219.554 | 2.7458e-14
219.388 | 2.8078e-14
219.118 | 1.2241e-14
218.86 | 2.807e-14
218.725 | 1.9422e-14
218.596 | 2.1724e-14
218.469 | 1.5804e-14
218.419 | 1.3036e-14
218.132 | 6.62e-15
218.023 | 4.925e-15
217.819 | 5.944e-15
217.655 | 8.094e-15
217.469 | 8.746e-15
217.355 | 7.328e-15
217.291 | -1.19e-15
217.284 | -2.3754e-14
217.292 | -1.66623e-13
217.312 | -5.88478e-13
217.324 | -1.58139e-13
217.291 | 1.37453e-13
217.079 | 3.55861e-13
216.995 | 2.72515e-13
216.882 | 1.52558e-13
216.684 | 5.1028e-14
216.531 | 3.083e-14
216.38 | 2.4968e-14
216.063 | 7.385e-15
215.883 | 1.6184e-14
215.701 | 2.7043e-14
215.598 | 2.4699e-14
215.511 | 1.6539e-14
215.28 | 1.6204e-14
215.11 | 4.1937e-14
214.921 | -7.7814e-14
214.835 | -2.6223e-14
214.513 | 2.26e-16
214.352 | 5.5791e-14
214.171 | 3.6529e-14
214.019 | 1.58073e-13
213.878 | 7.2365e-14
213.757 | 3.8614e-14
213.627 | 3.3734e-14
213.411 | 2.4928e-14
213.293 | 4.1876e-14
213.041 | 4.8276e-14
212.513 | -1.4624e-14
212.149 | 2.716e-14
211.507 | 2.9902e-14
211.071 | 6.9831e-14
210.515 | 3.831e-14
210.153 | 1.9923e-14
209.73 | 1.439e-15
209.34 | -1.758e-14
209.028 | 4.826e-15
208.826 | 7.026e-15
208.702 | 2.4633e-14
208.55 | 5.4255e-14
208.418 | 4.1226e-14
208.125 | 5.3061e-14
208.053 | 8.4553e-14
207.886 | 9.0866e-14
207.639 | 6.1254e-14
207.557 | 2.6519e-14
207.529 | 1.6424e-14
207.492 | 2.0147e-14
207.507 | 1.7934e-14
207.137 | 3.7519e-14
206.758 | 4.5693e-14
206.09 | -6.0864e-14
205.484 | -1.16753e-13
204.841 | -1.6221e-14
204.225 | 1.4909e-14
203.504 | 2.877e-14
202.781 | 3.8191e-14
202.295 | 4.1852e-14
201.805 | 5.6051e-14
201.316 | 6.313e-14
200.943 | 2.4609e-14
200.261 | 3.0212e-14
199.737 | 3.842e-15
199.427 | 1.4038e-14
199.144 | 3.5961e-14
198.917 | 3.3071e-14
198.739 | 4.0727e-14
198.636 | 6.4305e-14
198.582 | 4.7749e-14
198.564 | 3.7985e-14
198.481 | 7.442e-14
198.155 | 4.6354e-14
197.894 | 4.3e-15
197.513 | -2.486e-15
197.112 | 2.8224e-14
196.49 | 1.1308e-14
196.195 | 5.5339e-14
195.92 | 5.3952e-14
195.717 | 6.4169e-14
195.549 | 2.1657e-14
195.459 | 4.048e-14
195.4 | 2.3877e-14
195.323 | 5.514e-14
195.167 | 6.2988e-14
194.855 | 1.0889e-13
194.502 | 4.669e-15
194.314 | 9.219e-15
193.818 | -3.1191e-14
193.644 | -9.301e-15
193.361 | 5.2498e-14
193.245 | 3.4837e-14
193.122 | 1.32176e-13
193.093 | 8.8155e-14
193.1 | 5.3139e-14
193.077 | 9.2414e-14
193.106 | 1.5787e-13
193.094 | 2.65587e-13
192.922 | 7.3256e-14
192.861 | 1.08249e-13
192.364 | -1.21357e-13
191.986 | -2.74095e-12
191.516 | -4.6982e-14
191.52 | -3.7076e-14
191.557 | -8.8421e-14
191.614 | -1.65161e-13
191.686 | -6.4657e-14
191.752 | 8.2808e-14
191.821 | 8.1117e-14
191.92 | 1.64519e-13
192.025 | 5.8475e-14
192.131 | -4.02479e-13
192.182 | -2.04912e-13
192.148 | 7.7515e-14
191.946 | 8.8379e-14
191.536 | -1.9006e-14
191.355 | 2.9373e-14
190.605 | -1.50035e-13
190.215 | 3.0904e-14
189.729 | 9.6766e-14
189.111 | 8.0952e-14
188.85 | 8.0901e-14
188.475 | 7.9664e-14
188.316 | 4.4452e-14
188.228 | 3.5941e-14
188.184 | 4.9535e-14
188.175 | 4.1426e-14
188.198 | 4.4989e-14
188.192 | 1.5379e-14
187.845 | 2.906e-14
187.842 | 2.3725e-14
187.406 | -2.1116e-14
186.791 | -1.6844e-14
186.478 | -2.5819e-14
186.206 | -1.258e-14
185.96 | 8.739e-15
185.795 | 1.6836e-14
185.691 | 1.7521e-14
185.634 | 1.8815e-14
185.616 | 1.9654e-14
185.629 | 2.3116e-14
185.667 | 3.3638e-14
185.722 | 2.4882e-14
185.789 | 7.3462e-14
185.865 | 3.7896e-14
185.946 | 4.2855e-14
185.97 | 6.4994e-14
185.959 | 7.0725e-14
185.796 | 8.2526e-14
185.218 | 8.55e-15
184.944 | -1.5894e-14
184.721 | 1.2495e-14
184.24 | 2.0322e-14
184.066 | 5.2074e-14
183.952 | 3.4544e-14
183.839 | 2.4768e-14
183.806 | 2.7322e-14
183.798 | 3.3606e-14
183.812 | 2.7485e-14
183.842 | 1.7984e-14
183.889 | 2.9151e-14
183.943 | 3.4111e-14
183.996 | 6.771e-14
184.059 | 1.35416e-13
184.12 | 1.31513e-13
184.185 | 4.6058e-14
184.247 | -8.8959e-14
184.307 | -4.8347e-13
184.303 | -3.66599e-13
184.364 | 7.5893e-13
184.422 | 1.02281e-13
184.532 | 3.60534e-11
184.588 | 5.3027e-12
184.716 | -5.46743e-11
184.745 | -3.39295e-11
184.77 | -8.75891e-10
184.685 | -1.1103e-10
184.532 | 2.55103e-10
184.241 | 1.41352e-11
184.148 | -1.3239e-11
184.019 | -1.66014e-10
183.929 | -2.7203e-12
183.872 | 5.13987e-11
183.721 | -2.1876e-11
183.374 | 4.0282e-10
183.099 | 4.53224e-12
182.228 | -2.14733e-13
181.995 | -2.46012e-13
181.707 | -2.32705e-13
181.518 | -2.03482e-13
181.353 | -1.726e-13
181.169 | -1.57207e-13
180.98 | -1.16409e-13
180.784 | 1.67884e-13
180.489 | -3.521e-15
180.105 | -1.99627e-13
179.698 | -1.9298e-13
179.322 | 9.2011e-14
178.809 | -4.15232e-13
178.017 | -3.71986e-12
177.492 | 1.173675e-11
176.905 | -2.87007e-11
176.392 | -3.68073e-11
176.022 | -1.69151e-11
175.449 | 7.7394e-12
174.533 | -1.81378e-11
170.315 | -1.5336e-13
166.011 | -2.23463e-12
165.265 | -1.17305e-12
161.379 | -2.85597e-13
160.512 | -2.18019e-13
159.588 | -2.10176e-13
158.743 | -2.04017e-13
158.09 | -1.94477e-13
157.285 | -1.9445e-13
156.581 | -1.91103e-13
156.025 | -1.83879e-13
155.287 | -1.8516e-13
154.637 | -1.78547e-13
154.151 | -1.758e-13
153.52 | -1.72426e-13
152.712 | -1.69259e-13
152.01 | -1.63533e-13
151.288 | -1.57464e-13
150.47 | -1.55259e-13
149.747 | -1.47373e-13
149.151 | -1.43241e-13
148.47 | -1.39626e-13
147.684 | -1.34698e-13
146.967 | -1.31164e-13
146.292 | -1.24437e-13
145.489 | -1.22385e-13
144.754 | -1.21211e-13
144.161 | -1.17938e-13
143.36 | -4.7107e-14
142.534 | -8.3176e-14
141.698 | -1.0046e-13
140.867 | -1.02668e-13
139.953 | -9.7953e-14
139.044 | -1.0464e-13
138.152 | -1.11739e-13
137.085 | -1.21764e-13
135.838 | -1.34273e-13
134.49 | -1.26947e-13
133.135 | -1.10043e-13
131.814 | -1.03619e-13
130.442 | -1.01852e-13
129.137 | -9.3413e-14
127.845 | -9.8066e-14
126.535 | -8.9783e-14
125.181 | -7.7959e-14
123.82 | -8.7837e-14
122.585 | -1.03114e-13
121.611 | -9.2029e-14
120.665 | -9.9234e-14
119.635 | -1.13224e-13
118.652 | -7.1185e-14
117.325 | -9.3488e-14
116.189 | -8.1451e-14
115.271 | -7.1437e-14
114.301 | -6.7085e-14
113.284 | -8.6252e-14
112.503 | -8.3444e-14
111.622 | -8.2235e-14
110.507 | -8.2667e-14
109.701 | -8.0303e-14
108.749 | -8.0255e-14
107.765 | -7.916e-14
107.109 | -7.8758e-14
106.645 | -7.7161e-14
106.27 | -7.3432e-14
106.019 | -7.4434e-14
105.777 | -6.9692e-14
105.397 | -6.8376e-14
105.034 | -6.905e-14
104.764 | -7.1132e-14
104.542 | -6.927e-14
104.356 | -6.9702e-14
104.219 | -6.9454e-14
104.026 | -6.1355e-14
103.834 | -5.9427e-14
103.597 | -6.0384e-14
103.396 | -6.3759e-14
102.903 | -6.0185e-14
101.76 | -6.3154e-14
100.845 | -6.4481e-14
100.253 | -6.3981e-14
99.1435 | -6.349e-14
97.2879 | -7.4697e-14
94.1217 | -7.2214e-14
90.0833 | -7.5489e-14
86.2343 | -7.226e-14
84.0284 | -7.6692e-14
82.7513 | -6.6861e-14
82.0537 | -6.1341e-14
81.6298 | -5.7177e-14
81.4225 | -5.6496e-14
81.2807 | -5.5019e-14
81.1999 | -5.4749e-14
81.1167 | -5.3728e-14
81.0607 | -5.2142e-14
80.9657 | -5.133e-14
80.9636 | -5.1036e-14
80.9977 | -5.229e-14
81.0109 | -5.1686e-14
80.9982 | -4.9071e-14

## Measurements
Temperature | Current
80.6126 | 2.92263e-12
80.8206 | 3.4493e-13
81.0321 | -9.3789e-12
81.3239 | -1.72853e-11
81.6448 | -4.45768e-11
81.9382 | -1.94425e-11
82.2553 | 5.2572e-13
85.0031 | 3.7981e-14
88.5629 | 5.8861e-14
89.2453 | 9.7199e-14
89.8025 | 9.1532e-14
89.7836 | 8.9948e-14
90.1749 | 9.186e-14
90.5722 | 9.316e-14
90.9947 | 9.1312e-14
93.2859 | 7.723e-14
94.2788 | 7.8145e-14
94.6374 | 8.0538e-14
94.8854 | 7.9401e-14
95.1697 | 8.4513e-14
95.4314 | 8.2802e-14
95.7541 | 8.2705e-14
96.0381 | 8.181e-14
96.3301 | 8.0031e-14
96.6201 | 7.0995e-14
97.0298 | 6.5367e-14
97.2997 | 6.4597e-14
97.5437 | 6.8087e-14
97.8248 | 6.5847e-14
98.152 | 6.1091e-14
98.4486 | 6.149e-14
98.8234 | 6.4228e-14
99.0271 | 6.5769e-14
99.3251 | 6.4883e-14
99.6741 | 6.7478e-14
99.9982 | 6.1176e-14
100.269 | 6.2635e-14
100.57 | 6.294e-14
100.831 | 6.3961e-14
101.185 | 5.8762e-14
101.488 | 5.7749e-14
101.721 | 6.0555e-14
102.109 | 1.24157e-13
102.414 | 5.6201e-14
102.709 | -2.66051e-13
103.023 | -2.54269e-13
103.292 | -8.23125e-13
103.553 | -3.88867e-13
103.898 | -7.3766e-14
104.15 | -8.6432e-14
104.433 | -2.071e-14
104.779 | 3.5416e-14
105.023 | 9.2231e-14
105.341 | 8.6517e-14
105.666 | 8.2563e-14
105.945 | 8.1668e-14
106.307 | 8.2253e-14
106.577 | 8.5488e-14
106.858 | 9.9864e-14
107.178 | 1.335036e-12
107.421 | 5.28798e-11
107.73 | 1.91593e-13
108.083 | 8.27273e-13
108.386 | 8.97861e-13
108.68 | 9.84884e-13
108.967 | 2.54349e-11
109.284 | -1.274958e-12
111.857 | -1.02745e-13
112.87 | -7.5257e-14
113.128 | -7.3931e-14
113.49 | -7.5248e-14
113.764 | -7.4823e-14
114.028 | -7.0283e-14
114.377 | -6.935e-14
114.636 | -6.9595e-14
114.948 | -6.4978e-14
115.242 | -6.0373e-14
115.56 | -5.9219e-14
115.829 | -5.8171e-14
116.147 | -5.9649e-14
116.436 | -5.7196e-14
116.756 | -5.5191e-14
117.047 | -5.623e-14
117.34 | -5.7705e-14
117.631 | -5.7705e-14
117.966 | -5.578e-14
118.248 | -5.2228e-14
118.543 | -4.7938e-14
118.833 | -5.5098e-14
119.163 | -5.5248e-14
119.467 | -5.7192e-14
119.751 | -5.4287e-14
120.034 | -4.8297e-14
120.369 | -5.2226e-14
120.634 | -5.1984e-14
120.944 | -5.1458e-14
121.245 | -4.3e-14
121.547 | -4.8939e-14
121.846 | -5.076e-14
122.12 | -5.2727e-14
122.438 | -5.3129e-14
122.743 | -4.6344e-14
123.064 | -5.0281e-14
123.372 | -5.0742e-14
123.659 | -5.1673e-14
123.974 | -5.4422e-14
124.265 | -5.4092e-14
124.542 | -5.1576e-14
124.854 | -4.8397e-14
125.239 | -5.0347e-14
125.436 | -5.0091e-14
125.773 | -5.0354e-14
126.055 | -5.0427e-14
126.367 | -4.822e-14
126.661 | -4.2734e-14
126.927 | -4.3627e-14
127.233 | -4.8712e-14
127.558 | -5.0725e-14
127.856 | -5.1423e-14
128.151 | -5.0806e-14
128.448 | -4.8854e-14
128.752 | -4.8278e-14
129.071 | -4.671e-14
129.352 | -4.5493e-14
129.656 | -4.3231e-14
129.955 | -4.2993e-14
130.249 | -4.4876e-14
130.559 | -4.5939e-14
130.823 | -4.3128e-14
131.161 | -4.6662e-14
131.453 | -4.3197e-14
131.739 | -4.5029e-14
132.069 | -4.7816e-14
132.332 | -4.6324e-14
132.643 | -4.7383e-14
132.952 | -4.8818e-14
133.256 | -4.8888e-14
133.562 | -4.9607e-14
133.865 | -4.7675e-14
134.174 | -4.6727e-14
134.444 | -4.8419e-14
134.724 | -4.8623e-14
135.023 | -4.8607e-14
135.332 | -4.7792e-14
135.66 | -4.7522e-14
135.967 | -4.7888e-14
136.27 | -4.8925e-14
136.523 | -4.8274e-14
136.831 | -4.7631e-14
137.132 | -4.9273e-14
137.422 | -4.7749e-14
137.741 | -4.3097e-14
138.031 | -4.4701e-14
138.335 | -4.3738e-14
138.645 | -4.1613e-14
138.95 | -4.2524e-14
139.248 | -4.1092e-14
139.554 | -4.1011e-14
139.865 | -4.1559e-14
140.142 | -4.0869e-14
140.447 | -4.0808e-14
140.746 | -3.966e-14
141.049 | -3.9376e-14
141.353 | -3.9761e-14
141.653 | -4.1924e-14
141.954 | -4.0997e-14
142.271 | -4.0255e-14
142.526 | -3.9054e-14
142.832 | -3.6808e-14
143.147 | -3.536e-14
143.442 | -3.5306e-14
143.74 | -3.4691e-14
144.042 | -3.4844e-14
144.346 | -3.4155e-14
144.647 | -3.5764e-14
144.945 | -3.7188e-14
145.242 | -3.8451e-14
145.536 | -3.9047e-14
145.85 | -3.9796e-14
146.147 | -3.9636e-14
146.448 | -4.1308e-14
146.753 | -4.3896e-14
147.073 | -4.17e-14
147.32 | -3.9244e-14
147.667 | -3.9001e-14
147.968 | -3.8867e-14
148.262 | -3.9011e-14
148.57 | -3.8621e-14
148.867 | -3.8142e-14
149.165 | -3.6955e-14
149.465 | -3.6796e-14
149.77 | -3.7315e-14
150.068 | -3.7945e-14
150.368 | -3.8109e-14
150.638 | -3.912e-14
150.939 | -4.0081e-14
151.236 | -3.8745e-14
151.534 | -3.9057e-14
151.829 | -3.7654e-14
152.148 | -3.6861e-14
152.485 | -3.5904e-14
152.74 | -3.4713e-14
153.042 | -3.5078e-14
153.345 | -3.6175e-14
153.644 | -3.4323e-14
153.947 | -3.5258e-14
154.251 | -3.6584e-14
154.556 | -3.7098e-14
154.858 | -3.6764e-14
155.16 | -3.5146e-14
155.479 | -3.5454e-14
155.775 | -3.5884e-14
156.076 | -3.6534e-14
156.327 | -3.6849e-14
156.629 | -3.6825e-14
156.931 | -3.8432e-14
157.238 | -3.8889e-14
157.54 | -3.9132e-14
157.839 | -3.9561e-14
158.133 | -3.815e-14
158.438 | -3.8394e-14
158.742 | -3.7616e-14
159.045 | -3.8639e-14
159.358 | -3.8281e-14
159.651 | -3.9255e-14
159.945 | -4.1617e-14
160.245 | -4.0876e-14
160.561 | -4.1937e-14
160.859 | -4.1164e-14
161.16 | -4.0745e-14
161.461 | -4.1351e-14
161.735 | -4.2774e-14
162.055 | -4.3498e-14
162.34 | -4.4287e-14
162.659 | -4.309e-14
162.962 | -4.3723e-14
163.265 | -4.4201e-14
163.562 | -4.3421e-14
163.853 | -4.0948e-14
164.147 | -3.9425e-14
164.463 | -3.7921e-14
164.769 | -3.9372e-14
165.023 | -3.6489e-14
165.324 | -3.7036e-14
165.64 | -3.6379e-14
165.941 | -3.4427e-14
166.263 | -3.4306e-14
166.563 | -3.5581e-14
166.842 | -3.4469e-14
167.148 | -3.5191e-14
167.449 | -3.7317e-14
167.752 | -3.6412e-14
168.059 | -3.6169e-14
168.358 | -3.6916e-14
168.67 | -3.7163e-14
168.92 | -3.821e-14
169.223 | -3.9422e-14
169.525 | -3.9968e-14
169.835 | -3.7536e-14
170.157 | -3.5379e-14
170.446 | -3.604e-14
170.736 | -3.7199e-14
171.031 | -3.7799e-14
171.345 | -3.771e-14
171.646 | -3.9638e-14
171.947 | -3.83e-14
172.252 | -3.6975e-14
172.536 | -3.4769e-14
172.88 | -3.5796e-14
173.188 | -3.6893e-14
173.447 | -3.733e-14
173.758 | -3.8649e-14
174.038 | -3.9434e-14
174.343 | -4.0907e-14
174.637 | -4.0335e-14
174.936 | -4.061e-14
175.234 | -4.0531e-14
175.552 | -3.9424e-14
175.86 | -3.8941e-14
176.16 | -3.6336e-14
176.435 | -3.6094e-14
176.75 | -3.6093e-14
177.051 | -3.8303e-14
177.353 | -4.1119e-14
177.663 | -4.055e-14
177.937 | -4.053e-14
178.247 | -4.1302e-14
178.564 | -4.0897e-14
178.854 | -4.123e-14
179.156 | -4.1257e-14
179.424 | -4.1498e-14
179.766 | -4.1773e-14
180.041 | -4.3882e-14
180.349 | -4.4154e-14
180.662 | -4.3456e-14
180.935 | -4.3901e-14
181.237 | -4.541e-14
181.541 | -4.4048e-14
181.849 | -4.3478e-14
182.16 | -4.1093e-14
182.47 | -3.8592e-14
182.75 | -4.0722e-14
183.055 | -4.1153e-14
183.338 | -4.3436e-14
183.633 | -4.4933e-14
183.935 | -4.6826e-14
184.275 | -4.2662e-14
184.535 | -4.0903e-14
184.843 | -4.2088e-14
185.154 | -3.6384e-14
185.434 | -3.5235e-14
185.752 | -3.5824e-14
186.062 | -3.5234e-14
186.324 | -3.6783e-14
186.658 | -3.6042e-14
186.948 | -3.6871e-14
187.224 | -3.8407e-14
187.541 | -4.1624e-14
187.85 | -4.0681e-14
188.176 | -4.1466e-14
188.487 | -4.2205e-14
188.744 | -4.0104e-14
189.063 | -3.8279e-14
189.35 | -3.7129e-14
189.667 | -3.6953e-14
189.925 | -3.5537e-14
190.251 | -3.5365e-14
190.563 | -3.4585e-14
190.836 | -3.6397e-14
191.18 | -3.5327e-14
191.427 | -3.5412e-14
191.727 | -3.4191e-14
192.03 | -3.5907e-14
192.348 | -3.5591e-14
192.653 | -3.6244e-14
192.962 | -3.3341e-14
193.252 | -3.4044e-14
193.551 | -3.6153e-14
193.846 | -3.7165e-14
194.164 | -3.8527e-14
194.47 | -4.1552e-14
194.741 | -4.2789e-14
195.051 | -4.2229e-14
195.345 | -4.1558e-14
195.639 | -4.4292e-14
195.97 | -4.452e-14
196.241 | -4.595e-14
196.551 | -4.494e-14
196.859 | -4.349e-14
197.17 | -4.3543e-14
197.437 | -4.39e-14
197.775 | -4.063e-14
198.071 | -4.1912e-14
198.337 | -4.0397e-14
198.654 | -3.9031e-14
198.988 | -4.2192e-14
199.243 | -4.2431e-14
199.549 | -3.8631e-14
199.883 | -3.6248e-14
200.147 | -3.5817e-14
200.475 | -3.4793e-14
200.737 | -3.5571e-14
201.073 | -3.6477e-14
201.343 | -3.7242e-14
201.636 | -3.7419e-14
201.943 | -3.8101e-14
202.258 | -3.6254e-14
202.548 | -3.6552e-14
202.838 | -3.3577e-14
203.162 | -3.2332e-14
203.449 | -2.9758e-14
203.754 | -2.8118e-14
204.073 | -3.2013e-14
204.33 | -3.4918e-14
204.711 | -3.6903e-14
204.935 | -3.9027e-14
205.229 | -3.9486e-14
205.522 | -4.0685e-14
205.852 | -3.887e-14
206.136 | -4.2145e-14
206.448 | -4.1028e-14
206.75 | -4.1661e-14
207.059 | -4.2008e-14
207.33 | -3.9618e-14
207.641 | -3.5115e-14
207.96 | -3.4344e-14
208.257 | -3.6641e-14
208.566 | -3.7087e-14
208.842 | -3.7154e-14
209.15 | -3.6269e-14
209.456 | -3.6827e-14
209.767 | -3.781e-14
210.045 | -3.6822e-14
210.363 | -3.7383e-14
210.64 | -3.5449e-14
210.942 | -3.275e-14
211.22 | -3.2718e-14
211.533 | -3.1814e-14
211.844 | -3.1256e-14
212.156 | -2.8365e-14
212.432 | -2.674e-14
212.761 | -2.841e-14
213.064 | -3.0996e-14
213.362 | -2.6164e-14
213.683 | -2.75e-14
213.935 | -4.015e-14
214.255 | -3.1245e-14
214.564 | -3.0213e-14
214.858 | 6.426e-15
215.167 | -1.0597e-14
215.463 | -1.6819e-14
215.765 | -3.3777e-14
216.066 | -3.897e-14
216.386 | -2.9879e-14
216.64 | -1.5639e-14
216.955 | -3.0172e-14
217.265 | -1.3045e-14
217.528 | -4.758e-15
217.857 | -5.3442e-14
218.134 | -3.1883e-14
218.47 | -2.7113e-14
218.773 | -2.2342e-14
219.054 | -1.2484e-14
219.344 | -3.3943e-14
219.663 | -2.8055e-14
219.925 | -1.2011e-14
220.238 | -1.9453e-14
220.551 | -2.2486e-14
220.859 | -1.5508e-14
221.165 | -2.1618e-14
221.461 | -3.5269e-14
221.748 | -2.4619e-14
222.048 | -2.2659e-14
222.349 | -3.97e-14
222.67 | -3.6812e-14
222.926 | -4.0087e-14
223.248 | -3.8611e-14
223.571 | -3.043e-14
223.857 | -3.1774e-14
224.144 | -3.0652e-14
224.446 | -2.2735e-14
224.752 | -3.2575e-14
225.057 | -3.285e-14
225.329 | -2.8221e-14
225.636 | -2.797e-14
225.957 | -4.005e-14
226.253 | -4.4785e-14
226.555 | -4.1322e-14
226.86 | -3.8686e-14
227.17 | -4.165e-14
227.428 | -4.5718e-14
227.736 | -4.1455e-14
228.064 | -3.6493e-14
228.368 | -3.3725e-14
228.641 | -3.6068e-14
228.939 | -3.2676e-14
229.287 | -3.0388e-14
229.542 | -3.3166e-14
229.833 | -3.5376e-14
230.176 | -3.5445e-14
230.453 | -3.6432e-14
230.762 | -3.7474e-14
231.064 | -3.6519e-14
231.322 | -3.7459e-14
231.643 | -3.7343e-14
231.965 | -3.8408e-14
232.237 | -3.3853e-14
232.558 | -3.2783e-14
232.879 | -3.4753e-14
233.153 | -3.5169e-14
233.458 | -3.1066e-14
233.745 | -2.8903e-14
234.081 | -3.1717e-14
234.331 | -3.568e-14
234.651 | -3.5925e-14
234.972 | -4.0555e-14
235.241 | -3.8617e-14
235.564 | -3.8651e-14
235.82 | -3.4193e-14
236.136 | -3.1538e-14
236.442 | -3.5091e-14
236.736 | -3.9074e-14
237.047 | -3.7959e-14
237.347 | -4.2685e-14
237.647 | -3.4172e-14
237.967 | -3.1902e-14
238.267 | -3.633e-14
238.538 | -3.7782e-14
238.846 | -3.536e-14
239.143 | -3.6009e-14
239.454 | -3.3998e-14
239.722 | -3.5506e-14
240.037 | -3.2709e-14
240.364 | -3.2738e-14
240.64 | -3.0722e-14
240.946 | -3.3842e-14
241.27 | -3.4712e-14
241.546 | -3.5954e-14
241.848 | -3.2319e-14
242.139 | -2.7782e-14
242.45 | 9.568e-15
242.745 | -1.3724e-14
243.054 | -2.1413e-14
243.356 | -2.744e-14
243.68 | -3.1073e-14
243.936 | -3.5024e-14
244.243 | -3.7166e-14
244.542 | -3.8795e-14
244.84 | -3.6924e-14
245.147 | -3.9846e-14
245.457 | -1.2966e-14
245.738 | 3.5701e-14
246.054 | -5.127e-15
246.33 | -7.9582e-14
246.658 | -2.2417e-14
246.976 | -3.0628e-14
247.311 | -4.009e-14
247.56 | -4.2984e-14
247.997 | -4.1939e-14
248.172 | -4.1749e-14
248.478 | -4.2102e-14
248.724 | -3.9254e-14
249.058 | -3.675e-14
249.357 | -3.4245e-14
249.65 | -3.3731e-14
249.952 | -3.3134e-14
250.234 | -3.0663e-14
250.555 | -2.7601e-14
250.827 | -3.1556e-14
251.146 | -2.8935e-14
251.48 | -2.9068e-14
251.755 | -3.0566e-14
252.043 | -3.1308e-14
252.364 | -3.3157e-14
252.643 | -3.2551e-14
252.936 | -3.253e-14
253.222 | -3.4061e-14
253.533 | -3.4668e-14
253.852 | -3.6025e-14
254.135 | -2.9508e-14
254.485 | -3.2286e-14
254.722 | -3.1846e-14
255.083 | -3.4777e-14
255.335 | -3.6459e-14
255.648 | -3.3437e-14
255.922 | -2.8719e-14
256.253 | -2.8095e-14
256.554 | -3.1564e-14
256.846 | -2.737e-14
257.149 | -2.6933e-14
257.43 | -2.3677e-14
257.75 | -2.704e-14
258.038 | -3.0694e-14
258.351 | -3.7334e-14
258.662 | -4.1031e-14
258.928 | -4.552e-14
259.253 | -4.1777e-14
259.534 | -4.8861e-14
259.844 | -4.327e-14
260.156 | -4.2596e-14
260.441 | -4.3931e-14
260.753 | -3.9048e-14
261.025 | -4.4964e-14
261.342 | -5.8074e-14
261.66 | -8.25e-14
261.953 | -4.2298e-13
262.232 | -5.3875e-12
264.827 | -2.51888e-13
265.848 | -2.61062e-13
266.147 | -2.50792e-13
266.461 | -2.1139e-13
266.726 | -2.17486e-13
267.043 | -2.07444e-13
267.359 | -2.08239e-13
267.643 | -1.87718e-13
267.978 | -1.76878e-13
268.242 | -1.82707e-13
268.528 | -2.11096e-13
268.847 | -2.11647e-13
269.146 | -2.04409e-13
269.48 | -1.69959e-13
269.782 | -1.53432e-13
270.1 | -1.71393e-13
270.351 | -1.68271e-13
270.634 | -9.7502e-14
270.951 | -9.0821e-14
271.251 | -8.9175e-14
271.52 | -8.9423e-14
271.837 | -8.531e-14
272.137 | -5.8505e-14
272.422 | -8.163e-14
272.737 | -4.124e-14
273.038 | -5.5355e-14
273.357 | -4.3781e-14
273.622 | -6.7306e-14
273.956 | -6.7859e-14
274.223 | -5.8376e-14
274.54 | 2.7887e-14
274.857 | 2.9643e-14
275.175 | 4.1726e-14
275.424 | -2.7185e-14
275.742 | -3.3138e-14
276.058 | -2.6648e-14
276.325 | 8.535e-15
276.642 | -2.821e-15
276.958 | -2.1767e-14
277.24 | -2.2927e-14
277.541 | -4.528e-15
277.858 | -1.7101e-14
278.158 | -2.6304e-14
278.424 | -8.817e-15
278.742 | -2.529e-15
279.057 | 1.8753e-14
279.353 | 4.8642e-14
279.668 | 2.629e-15
279.967 | 3.9322e-14
280.282 | 4.7818e-14
280.545 | 7.681e-14
280.861 | 7.0234e-14
281.146 | 5.9047e-14
281.446 | 5.5961e-14
281.763 | 9.1274e-14
282.047 | 1.86847e-13
282.363 | 1.98647e-13
282.647 | 1.68669e-13
282.964 | 1.40831e-13
283.283 | 9.0812e-14
283.532 | 1.68952e-13
283.85 | 1.70444e-13
284.183 | 1.95451e-13
284.451 | 1.83086e-13
284.769 | 1.40237e-13
285.084 | 1.57775e-13
285.353 | 1.14499e-13
285.62 | 7.3493e-14
285.953 | 2.0182e-14
286.254 | 3.821e-15
286.537 | 4.7041e-14
286.854 | 3.9441e-14
287.155 | 1.9369e-14
287.454 | 2.8463e-14
287.721 | 4.3285e-14
288.038 | 2.3929e-14
288.338 | 2.3736e-14
288.639 | 7.557e-15
288.955 | 2.3445e-14
289.221 | -3.1929e-14
289.539 | 1.596e-15
289.855 | -2.0655e-14
290.155 | 8.545e-15
290.455 | -5.013e-15
290.755 | 6.04e-15
291.022 | -4.8425e-14
291.34 | -6.4258e-14
291.64 | -2.4885e-14
291.94 | -2.2385e-14
292.257 | -1.8576e-14
292.557 | 5.763e-15
292.823 | -3.2684e-14
293.141 | -5.2648e-14
293.456 | -3.9624e-14
293.757 | -4.4718e-14
294.023 | -7.517e-15
294.323 | -3.2897e-14
294.636 | -5.5968e-14
294.939 | -6.3973e-14
295.239 | -5.1034e-14
295.557 | -5.3441e-14
295.856 | -2.555e-14
296.173 | -1.3376e-14
296.423 | -3.3857e-14
296.74 | -5.1577e-14
297.074 | -5.0785e-14
297.34 | -4.5659e-14
297.656 | -4.6105e-14
297.956 | -5.3152e-14
298.222 | -5.8007e-14
298.538 | -5.3715e-14
298.836 | -5.7393e-14
299.151 | -4.0461e-14
299.465 | -4.1776e-14
299.764 | -4.7303e-14
300.03 | -2.4771e-14
300.329 | -3.148e-15
300.663 | -2.6481e-14
300.93 | -3.309e-14
301.245 | -2.4727e-14
301.53 | -1.548e-14
301.847 | -1.7858e-14
302.147 | -2.1743e-14
302.463 | -1.8911e-14
302.733 | -3.7495e-14
303.033 | -3.9394e-14
303.35 | -4.612e-14
303.651 | -3.1681e-14
303.967 | -3.7172e-14
304.268 | -2.5066e-14
304.569 | -2.9625e-14
304.836 | -3.9958e-14
305.152 | -5.8025e-14
305.452 | -5.9825e-14
305.769 | -4.1523e-14
306.07 | -6.3385e-14
306.321 | -6.5115e-14
306.637 | -6.2723e-14
306.954 | -6.4059e-14
307.254 | -6.2498e-14
307.572 | -6.1873e-14
307.837 | -6.1392e-14
308.154 | -6.121e-14
308.454 | -6.4321e-14
308.721 | -6.4651e-14
309.038 | -6.3784e-14
309.339 | -6.4269e-14
309.654 | -4.4427e-14
309.954 | -5.4609e-14
310.272 | -6.0653e-14
310.537 | -6.1921e-14
310.838 | -5.7425e-14
311.155 | -5.2723e-14
311.454 | -5.1149e-14
311.772 | 3.6866e-14
312.022 | 1.69661e-13
312.339 | 4.919e-14
312.639 | 2.114e-15
312.955 | -3.1423e-14
313.256 | -5.1739e-14
313.572 | -5.8141e-14
313.822 | -5.6088e-14
314.138 | -5.9509e-14
314.455 | -5.9859e-14
314.755 | 9.3767e-14
315.055 | 4.60479e-13
315.322 | 1.66176e-13
315.638 | 2.4645e-14
315.954 | -3.1188e-14
316.254 | -3.5789e-14
316.571 | -3.7244e-14
316.821 | -3.7042e-14
317.138 | -3.2003e-14
317.438 | -3.8082e-14
317.755 | -2.399e-14
318.055 | -3.7381e-14
318.371 | -3.9539e-14
318.621 | -4.2885e-14
318.938 | -3.472e-14
319.255 | -4.0458e-14
319.555 | -5.0093e-14
319.821 | -5.2411e-14
320.136 | -6.0927e-14
320.436 | -5.5747e-14
320.75 | -5.5866e-14
321.048 | -5.4074e-14
321.347 | -5.3059e-14
321.663 | -5.7541e-14
321.964 | -5.9084e-14
322.23 | -6.1155e-14
322.547 | -5.9549e-14
322.848 | -6.1395e-14
323.163 | -6.0247e-14
323.48 | -5.267e-14
323.732 | -4.5238e-14
324.049 | -6.031e-14
324.349 | -5.72e-14
324.665 | -4.0474e-14
324.968 | -5.2438e-14
325.233 | -5.9097e-14
325.534 | -6.4767e-14
325.851 | -6.5678e-14
326.169 | -6.423e-14
326.468 | -6.2885e-14
326.735 | -6.3408e-14
327.035 | -6.135e-14
327.353 | -6.3546e-14
327.62 | 1.24088e-13
327.921 | 1.48558e-13
328.235 | 5.5756e-14
328.621 | 1.775e-15
328.853 | -1.5201e-14
329.12 | -3.5567e-14
329.438 | -4.0315e-14
329.737 | -3.7369e-14
330.038 | -3.8549e-14
330.354 | -5.0064e-14
330.655 | -4.8732e-14
330.922 | -4.634e-14
331.238 | -4.4516e-14
331.539 | -4.6704e-14
331.855 | -5.1109e-14
332.173 | -5.2702e-14
332.421 | -4.8329e-14
332.754 | -5.5489e-14
333.055 | -5.4285e-14
333.357 | -5.4712e-14
333.654 | -5.747e-14
333.923 | -5.6796e-14
334.239 | -5.3814e-14
334.539 | -4.6626e-14
334.855 | 1.6044e-14
335.156 | -1.3461e-14
335.423 | -3.2236e-14
335.739 | -4.4736e-14
336.055 | -4.8439e-14
336.357 | -5.0936e-14
336.623 | -5.1445e-14
336.939 | -4.9623e-14
337.238 | -5.0524e-14
337.556 | 6.607e-15
337.855 | -1.0749e-14
338.156 | -4.0417e-14
338.44 | -5.1649e-14
338.773 | -5.4376e-14
339.055 | -5.554e-14
339.356 | -5.537e-14
339.622 | -2.2505e-14
339.94 | -1.2159e-14
340.259 | -4.1145e-14
340.524 | -4.6846e-14
340.839 | -4.8062e-14
341.157 | -5.1946e-14
341.455 | -5.1368e-14
341.723 | -5.2639e-14
342.057 | -5.4541e-14
342.357 | -1.4411e-14
342.623 | -3.9167e-14
342.94 | -5.0142e-14
343.24 | -5.1318e-14
343.556 | -5.5031e-14
343.824 | -5.3139e-14
344.138 | -5.4437e-14
344.44 | 1.81e-14
344.755 | -2.1315e-14
345.072 | -4.1621e-14
345.321 | -4.6906e-14
345.621 | -5.5269e-14
345.94 | -5.3551e-14
346.236 | -5.3238e-14
346.551 | -5.3464e-14
346.848 | -3.1484e-14
347.165 | -4.0039e-14
347.43 | -4.4285e-14
347.731 | -4.8697e-14
348.048 | -5.1629e-14
348.364 | -1.0126e-14
348.664 | -3.1567e-14
348.964 | -4.1853e-14
349.231 | -4.5222e-14
349.546 | -4.4961e-14
349.847 | -4.702e-14
350.165 | -4.899e-14
350.465 | 6.493e-15
350.732 | -1.8336e-14
351.048 | -3.6068e-14
351.349 | -4.2469e-14
351.665 | -4.5137e-14
351.966 | -4.8836e-14
352.232 | -5.2067e-14
352.532 | -5.2883e-14
352.849 | -1.7264e-14
353.167 | -3.4156e-14
353.468 | -4.1514e-14
353.734 | -4.4201e-14
354.052 | -4.3554e-14
354.368 | -4.5397e-14
354.668 | -4.6103e-14
354.985 | -9.102e-15
355.235 | -3.105e-14
355.551 | -3.6776e-14
355.834 | -4.0166e-14
356.135 | -4.4042e-14
356.452 | -4.6765e-14
356.771 | -5.2518e-14
357.02 | -5.4875e-14
357.387 | -8.426e-15
357.637 | -2.6061e-14
357.952 | -3.6884e-14
358.269 | -4.3694e-14
358.568 | -4.5164e-14
358.869 | -4.8281e-14
359.135 | -4.6871e-14
359.451 | 2.7622e-14
359.768 | -1.5574e-14
360.069 | -3.4027e-14
360.369 | -4.0492e-14
360.634 | -4.1177e-14
360.951 | -4.3791e-14
361.268 | -4.4776e-14
361.535 | -2.3222e-14
361.851 | -3.0724e-14
362.151 | -3.8539e-14
362.468 | -4.2189e-14
362.735 | -4.2977e-14
363.052 | -4.5428e-14
363.368 | -4.5705e-14
363.686 | -2.703e-14
363.935 | -3.7277e-14
364.252 | -4.3342e-14
364.568 | -4.6924e-14
364.87 | -4.6405e-14
365.135 | -4.8095e-14
365.434 | -3.7592e-14
365.752 | -4.405e-14
366.069 | -4.975e-14
366.32 | -4.9587e-14
366.637 | -5.3318e-14
366.937 | -4.9901e-14
367.269 | -3.6664e-14
367.553 | -9.615e-14
367.868 | -2.10307e-13
368.135 | -1.17339e-13
368.453 | -9.5893e-14
368.77 | -6.1427e-14
369.037 | -2.7977e-14
369.37 | -3.5584e-14
369.636 | -3.8175e-14
369.952 | -4.6385e-14
370.269 | -4.8052e-14
370.536 | -4.6472e-14
370.853 | -4.6553e-14
371.186 | -4.1408e-14
371.452 | -2.8303e-14
371.769 | -3.6915e-14
372.035 | -4.1131e-14
372.334 | -5.1024e-14
372.651 | -5.2341e-14
372.983 | -4.8334e-14
373.251 | -2.831e-14
373.55 | -4.6537e-14
373.868 | -5.9127e-14
374.136 | -4.6458e-14
374.452 | -3.9724e-14
374.767 | -4.3205e-14
375.068 | -6.5967e-14
375.335 | -1.05396e-13
375.635 | -6.7262e-14
375.951 | -7.1936e-14
376.267 | -8.8829e-14
376.569 | -9.9382e-14
376.834 | -1.29741e-13
377.151 | -1.6187e-13
377.469 | -8.70742e-12
377.769 | -5.91124e-12
378.052 | -8.71977e-12
378.352 | -1.46898e-11
378.653 | -6.15e-13
378.968 | -6.1063e-13