## Settings
Sample Info | sn303, dot e6, run 03
Sample Description | +10/+10/-5
Major Measurement Parameters
Starting Temperature | 342.96
Initial Temperature | 81
Final Temperature | 380
Preliminary Voltage | 10
Pulse Voltage | 10
Pulse Time | 20
Measurement Voltage | -5
Subsidiary Measurement Parameters
Step | 0.3
Accuracy Step | 0.1
Accuracy Stable | 0.5
Accuracy End | 0.2
Lakeshore TC Parameters
Ramp | 10
Range | 3
P | 100
I | 50
D | 20
Keysight EM Parameters
NPLC | 10
Measurecount | 1
Time
Date | 17.10.2023
clock | 18:6:8

## Stabilization
Temperature | Current
341.981 | 6.77676e-12
341.506 | 3.8658e-12
341.017 | 2.77428e-12
340.326 | 1.79274e-12
339.75 | 1.55786e-12
337.204 | 9.31575e-13
336.568 | 9.52007e-13
336.055 | 9.5853e-13
335.477 | 8.67701e-13
334.84 | 8.31559e-13
334.295 | 7.76184e-13
333.751 | 7.17545e-13
333.176 | 7.07215e-13
332.709 | 6.75222e-13
332.053 | 5.81838e-13
331.512 | 5.48759e-13
331.017 | 5.12604e-13
330.445 | 4.86557e-13
329.909 | 5.02207e-13
329.428 | 4.68536e-13
328.93 | 4.58656e-13
328.285 | 4.65401e-13
327.802 | 4.27482e-13
327.157 | 3.88732e-13
326.589 | 3.7009e-13
326.076 | 3.37033e-13
325.461 | 3.26627e-13
325.01 | 3.25063e-13
324.545 | 3.16324e-13
323.885 | 3.22736e-13
323.411 | 3.73962e-13
322.772 | 4.77759e-13
322.253 | 4.00047e-13
321.669 | 3.39559e-13
321.042 | 3.181e-13
320.52 | 3.13451e-13
320.02 | 2.93646e-13
319.461 | 2.7502e-13
319.002 | 2.68904e-13
318.452 | 2.48745e-13
317.804 | 2.42036e-13
317.366 | 2.33147e-13
316.762 | 2.38166e-13
316.272 | 2.62421e-13
315.843 | 2.53831e-13
315.211 | 2.41936e-13
314.84 | 2.31082e-13
314.417 | 2.21137e-13
313.964 | 2.17256e-13
313.384 | 1.98055e-13
312.931 | 1.90426e-13
312.504 | 1.94457e-13
311.868 | 1.95432e-13
311.428 | 1.93184e-13
310.93 | 1.82913e-13
310.449 | 1.7773e-13
309.926 | 1.72027e-13
309.462 | 1.61398e-13
308.989 | 1.54264e-13
308.453 | 1.5528e-13
308.024 | 1.626e-13
307.553 | 1.52363e-13
306.965 | 1.56322e-13
306.469 | 1.44439e-13
306.005 | 1.42638e-13
305.477 | 1.43741e-13
305.027 | 1.48343e-13
304.524 | 1.41725e-13
303.968 | 1.37699e-13
303.503 | 1.33854e-13
302.947 | 1.32308e-13
302.502 | 1.26911e-13
302.036 | 1.17815e-13
301.446 | 1.23578e-13
301.002 | 1.28903e-13
300.335 | 1.62351e-13
299.886 | 1.3317e-13
299.406 | 1.13204e-13
298.818 | 1.16915e-13
298.311 | 1.29451e-13
297.601 | 1.01999e-13
297.112 | 1.06455e-13
296.603 | 1.16761e-13
296.131 | 1.19964e-13
295.578 | 1.10092e-13
295.13 | 1.07558e-13
294.54 | 1.19578e-13
294.067 | 1.05621e-13
293.608 | 1.26658e-13
292.931 | 1.02856e-13
292.479 | 1.2534e-13
291.992 | 1.24462e-13
291.374 | 1.00226e-13
290.922 | 1.22835e-13
290.36 | 1.20912e-13
289.891 | 1.13016e-13
289.448 | 1.01661e-13
288.917 | 1.16921e-13
288.422 | 1.09252e-13
288.047 | 1.05115e-13
287.635 | 1.03046e-13
287.05 | 1.183e-13
286.567 | 1.0534e-13
286.13 | 1.22009e-13
285.63 | 1.00181e-13
285.155 | 1.01042e-13
284.624 | 1.1791e-13
284.171 | 9.9747e-14
283.747 | 9.6e-14
283.282 | 1.02544e-13
282.691 | 1.21662e-13
282.287 | 1.10043e-13
281.85 | 9.9368e-14
281.276 | 1.13939e-13
280.871 | 9.2801e-14
280.437 | 8.8048e-14
279.877 | 8.8453e-14
279.468 | 8.4506e-14
279.087 | 7.5983e-14
278.689 | 7.8777e-14
278.074 | 1.02996e-13
277.728 | 9.5115e-14
277.164 | 7.8577e-14
276.707 | 7.763e-14
276.34 | 7.6669e-14
276.012 | 6.853e-14
275.592 | 6.765e-14
275.12 | 6.7006e-14
274.738 | 7.7183e-14
274.325 | 1.02012e-13
273.951 | 8.004e-14
273.588 | 6.9415e-14
273.023 | 7.4316e-14
272.659 | 7.4008e-14
272.186 | 7.2198e-14
271.72 | 7.6014e-14
271.316 | 7.398e-14
270.8 | 8.0992e-14
270.393 | 7.3385e-14
269.993 | 7.0222e-14
269.489 | 6.4851e-14
268.954 | 7.3231e-14
268.548 | 7.7707e-14
268.002 | 7.2079e-14
267.614 | 7.1e-14
267.198 | 6.8775e-14
266.606 | 6.849e-14
266.275 | 6.2124e-14
265.946 | 5.6462e-14
265.558 | 6.0223e-14
264.977 | 5.9173e-14
264.548 | 7.1315e-14
264.117 | 1.02769e-13
263.619 | 8.6851e-14
263.19 | 1.00095e-13
262.745 | 3.56322e-13
262.312 | 1.427242e-12
261.877 | 6.66124e-13
261.447 | 3.60646e-13
261.105 | 1.90362e-13
260.641 | 1.19233e-13
260.291 | 1.07417e-13
259.866 | 8.452e-14
259.447 | 7.9352e-14
259.105 | 1.05705e-13
258.614 | 1.24185e-13
258.231 | 1.25859e-13
257.924 | 1.47082e-13
257.407 | 2.13872e-13
257.059 | 3.12141e-13
256.686 | 2.60997e-13
256.129 | 1.7708e-13
255.743 | 2.16089e-13
255.335 | 3.02645e-13
254.809 | 3.00913e-13
254.44 | 2.87497e-13
254.033 | 2.32648e-13
253.235 | 1.4128e-13
251.202 | 1.82827e-13
250.792 | 1.70696e-13
250.356 | 1.15587e-13
250.007 | 8.7344e-14
249.466 | 1.28074e-13
249.052 | 9.5669e-14
248.696 | 8.9641e-14
248.237 | 8.3986e-14
247.805 | 1.21323e-13
247.488 | 1.41598e-13
247.162 | 1.0599e-13
246.716 | 7.25e-14
246.387 | 8.1679e-14
246.056 | 8.1373e-14
245.506 | 1.00867e-13
245.241 | 1.41803e-13
244.916 | 9.5673e-14
244.385 | 6.9465e-14
244.054 | 7.4902e-14
243.717 | 5.5999e-14
243.206 | 7.2902e-14
242.845 | 9.0536e-14
242.482 | 9.2188e-14
241.927 | 8.9566e-14
241.522 | 1.00863e-13
241.099 | 1.30992e-13
240.695 | 9.467e-14
240.291 | 6.5483e-14
239.938 | 6.5725e-14
239.372 | 4.0587e-14
239.011 | 5.8291e-14
238.601 | 6.6541e-14
237.829 | 1.8197e-13
237.399 | 7.34e-13
234.989 | 2.8362e-13
233.188 | 1.27976e-13
232.835 | 1.65667e-13
232.381 | 1.6843e-13
231.992 | 1.8385e-13
231.652 | 1.78126e-13
231.255 | 1.74443e-13
230.832 | 1.6778e-13
230.405 | 1.72792e-13
230.008 | 1.7835e-13
229.725 | 1.82459e-13
229.275 | 1.71562e-13
228.949 | 1.70648e-13
228.699 | 1.68358e-13
228.303 | 1.61889e-13
227.992 | 1.65979e-13
227.73 | 1.54593e-13
227.366 | 1.41581e-13
227.116 | 1.89748e-13
226.816 | 1.83971e-13
226.468 | 1.88592e-13
226.207 | 2.06354e-13
225.802 | 2.03262e-13
225.5 | 1.62421e-13
225.248 | 1.59791e-13
224.763 | 1.32699e-13
224.555 | 1.90261e-13
224.21 | 1.31568e-13
223.796 | 9.9764e-14
223.499 | 1.23734e-13
223.02 | 1.63304e-13
222.746 | 2.68668e-13
222.401 | 1.95565e-13
221.927 | 1.50552e-13
221.605 | 2.34643e-13
221.337 | 1.67341e-13
220.949 | 1.13635e-13
220.68 | 1.07097e-13
220.224 | 8.7703e-14
220.039 | 1.01752e-13
219.805 | 7.5579e-14
219.345 | 6.4469e-14
219.008 | 9.2488e-14
218.774 | 1.15459e-13
218.606 | 1.56863e-13
218.455 | 1.76775e-13
218.255 | 1.04445e-13
217.796 | 6.4079e-14
217.589 | 4.5481e-14
217.153 | 3.736e-14
216.99 | 6.396e-14
216.705 | 4.423e-14
216.404 | 5.3974e-14
216.194 | 3.3072e-14
215.954 | 2.1998e-14
215.853 | 1.7952e-14
215.606 | 1.0468e-14
215.558 | 7.765e-15
215.523 | 1.952e-15
215.488 | 1.1056e-14
215.434 | 6.58e-15
215.177 | 1e-17
215.126 | 9.367e-15
214.997 | -1.808e-15
214.872 | 1.234e-14
214.819 | 1.9166e-14
214.529 | 2.0387e-14
214.47 | 1.3425e-14
214.424 | 1.7844e-14
214.422 | 9.639e-15
214.35 | 1.6408e-14
214.334 | 1.0382e-14
214.131 | 1.2509e-14
214.131 | 8.874e-15
214.142 | 5.462e-15
214.176 | 1.039e-15
214.217 | -1.917e-15
214.221 | 1.612e-15
214.27 | 3.009e-15
214.33 | -3.746e-15
214.316 | 4.161e-15
214.321 | 1.7826e-14
214.176 | 1.756e-14
214.196 | 1.2419e-14
214.204 | 1.1001e-14
214.252 | 6.828e-15
214.307 | 3.782e-15
214.36 | -8.91e-16
214.418 | -8.1e-16
214.48 | -7.266e-15
214.532 | -5.242e-15
214.597 | -7.969e-15
214.66 | -2.144e-15
214.721 | -4.603e-15
214.786 | -1.2e-15
214.825 | 1.1524e-14
214.831 | 8.489e-15
214.706 | 2.4669e-14
214.745 | 1.2505e-14
214.797 | 9.67e-16
214.854 | 8.73e-16
214.911 | -5.914e-15
214.972 | -6.328e-15
215.032 | -9.36e-16
215.082 | -6.66e-16
215.081 | 4.6845e-14
215.15 | 4.0666e-14
215.196 | 1.44572e-13
215.26 | 1.155342e-12
215.325 | 5.71445e-13
215.388 | -2.99658e-13
215.453 | -5.38785e-13
215.458 | 1.1037e-13
215.542 | 4.33652e-13
215.622 | 2.14977e-13
215.702 | -2.4785e-14
215.77 | -1.2564e-14
215.84 | -6.3941e-14
215.865 | 3.1187e-14
215.913 | 2.31636e-13
215.977 | 2.15973e-13
216.045 | 8.0923e-14
216.104 | 2.7358e-14
216.152 | 7.504e-15
216.136 | 1.0865e-14
216.201 | 1.3495e-14
216.26 | 9.2851e-14
216.315 | 7.17845e-13
216.379 | 2.95263e-13
216.496 | -3.4859e-13
216.737 | -8.4332e-14
216.795 | -1.08264e-13
216.854 | 3.305e-15
216.913 | 1.09948e-13
216.968 | 7.0872e-14
217.015 | 2.1738e-14
217.075 | 1.00559e-13
217.13 | 1.9659e-14
217.183 | 5.9747e-14
217.242 | -1.13e-16
217.296 | 7.448e-14
217.354 | 1.2029e-13
217.41 | 6.142e-15
217.459 | 1.01357e-13
217.517 | 8.4487e-14
217.568 | 2.767e-14
217.626 | 9.9186e-14
217.679 | 1.72791e-13
217.61 | 4.98013e-12
217.627 | 4.93042e-12
217.762 | 4.10989e-13
217.786 | 2.38301e-13
217.827 | 1.4493e-13
217.875 | 9.5832e-14
217.841 | 7.4807e-14
217.88 | 6.0035e-14
217.897 | 4.866e-14
217.951 | 3.6979e-14
217.993 | 3.3545e-14
218.042 | 3.0042e-14
217.972 | 3.2713e-14
217.848 | 2.9302e-14
217.883 | 2.6086e-14
217.92 | 2.1197e-14
217.958 | 1.5502e-14
217.996 | 2.0445e-14
218.036 | 2.5254e-14
218.076 | 3.8367e-14
218.114 | 6.879e-15
218.152 | 1.0882e-14
218.192 | 1.7274e-14
218.231 | 1.8295e-14
218.269 | 1.7399e-14
218.305 | 1.6569e-14
218.342 | 1.8083e-14
218.383 | 1.6351e-14
218.422 | 1.4126e-14
218.459 | 2.9444e-14
218.494 | 8.0335e-14
218.486 | -2.8777e-13
218.196 | -4.76355e-13
218.152 | -2.72132e-13
218.126 | -9.8386e-14
218.112 | -2.3338e-14
218.09 | 4.186e-15
218.096 | 1.3808e-14
218.113 | 1.2499e-14
218.13 | 1.0797e-14
218.151 | 9.77e-15
218.178 | 1.0549e-14
218.203 | 4.925e-15
218.232 | 1.4182e-14
218.261 | 1.2698e-14
218.289 | 8.739e-15
218.319 | 1.6481e-14
218.346 | 1.6308e-14
218.376 | 1.5288e-14
218.351 | 1.9493e-14
218.368 | 1.0579e-14
218.291 | 3.1841e-14
218.311 | 8.442e-15
218.343 | -1.422e-15
218.373 | 9.42e-15
218.374 | 3.4646e-14
218.337 | 3.3147e-14
218.368 | -1.6865e-14
218.4 | 1.5187e-14
218.424 | 1.3011e-14
218.437 | 1.9712e-14
218.462 | -3.5485e-14
218.486 | 1.6399e-14
218.504 | 1.7793e-14
218.53 | 4.177e-15
218.536 | 2.3774e-14
218.55 | 1.5648e-14
218.578 | 1.7132e-14
218.595 | 9.575e-15
218.527 | 1.1881e-14
218.521 | 2.744e-15
218.544 | -8.85e-16
218.552 | -5.49e-16
218.568 | -8.06e-15
218.586 | -1.515e-15
218.606 | -8.542e-15
218.621 | 1.963e-15
218.565 | 4.978e-15
218.577 | -2.39e-15
218.589 | -1.51e-16
218.601 | -5.059e-15
218.615 | -1.839e-15
218.637 | -1.9006e-14
218.654 | -6.94e-15
218.658 | 2.2083e-14
218.62 | -2.479e-15
218.618 | -3.264e-15
218.628 | -4.753e-15
218.644 | -2.379e-15
218.654 | 2.479e-15
218.671 | 4.335e-15
218.681 | 1.1753e-14
218.669 | 9.071e-15
218.661 | 2.6676e-14
218.474 | 1.2254e-14
218.171 | -7.188e-15
217.831 | -1.3659e-14
217.326 | -2.2245e-14
217.051 | -1.0052e-14
216.482 | -2.8748e-14
216.258 | -6.165e-15
215.826 | 3.19e-15
215.642 | 2.703e-15
215.488 | 5.778e-15
215.167 | 2.4753e-14
215.015 | 1.1141e-14
214.94 | 7.4e-16
214.807 | 4.1576e-14
214.547 | -6.0424e-13
213.755 | 3.79942e-12
213.714 | 3.10522e-12
213.541 | 1.57513e-12
213.425 | 3.31216e-12
213.375 | 3.32305e-12
213.115 | 3.4619e-12
213.012 | 2.66896e-12
212.949 | 1.71761e-11
212.486 | -1.5263e-14
212.414 | 4.022e-15
212.346 | -2.13834e-13
212.119 | -3.17265e-13
211.755 | -1.45317e-13
211.633 | -2.5114e-14
211.499 | 9.098e-15
211.078 | 3.594e-14
210.834 | 2.1468e-14
210.53 | -1.83729e-12
209.419 | -8.0195e-14
209.265 | -5.0383e-14
209.107 | -2.38e-14
208.907 | -3.2164e-14
208.758 | 3.767e-15
208.606 | 3.7886e-14
208.425 | 4.967e-15
208.17 | -1.968e-14
207.967 | -6.6805e-14
207.79 | -4.1522e-14
207.493 | 6.6821e-14
207.135 | 7.9478e-14
206.881 | 7.1495e-14
206.677 | -6.445e-15
206.473 | 9.136e-15
206.252 | -1.7488e-14
205.989 | 9.331e-15
205.691 | 9.0872e-14
205.424 | -5.2176e-14
205.189 | -1.03391e-13
204.956 | 2.5314e-14
204.716 | 9.7849e-14
204.466 | 3.7042e-14
204.217 | 5.0835e-14
203.957 | 5.3729e-14
203.662 | 3.3414e-14
203.392 | 4.5212e-14
203.012 | 4.6025e-14
202.672 | 7.0804e-14
202.391 | 5.1226e-14
202.111 | 1.5459e-14
201.826 | 2.0918e-14
201.541 | 1.0864e-14
201.237 | -6.8176e-14
200.917 | 2.7522e-14
200.575 | 4.156e-14
200.08 | 5.0284e-14
199.502 | 1.8e-15
198.925 | 4.106e-15
198.494 | 1.9144e-14
198.083 | 1.6921e-14
197.681 | 1.3464e-14
197.223 | 1.9077e-14
196.819 | 2.3502e-14
196.391 | 4.9375e-14
195.949 | 4.4524e-14
195.591 | 2.6018e-14
195.28 | 1.5013e-14
194.966 | 7.421e-15
194.654 | 6.714e-15
194.341 | 5.827e-15
194.028 | 4.332e-15
193.719 | 1.831e-15
193.412 | 3.038e-15
193.108 | 1.97e-15
192.813 | 3.56e-16
192.521 | 4.174e-15
192.231 | 4.399e-15
191.944 | 3.899e-15
191.658 | 3.895e-15
191.373 | 3.924e-15
191.09 | 4.626e-15
190.814 | 1.513e-15
190.543 | 1.762e-15
190.272 | 8.47e-16
190.001 | -6.19e-16
189.737 | -1.644e-15
189.457 | -3.227e-15
189.191 | -1.47e-15
188.919 | -9.12e-16
188.648 | 5.39e-16
188.374 | 1.967e-15
188.098 | 3.677e-15
187.826 | 4.483e-15
187.525 | 4.497e-15
187.257 | 4.089e-15
187.002 | 8.94e-16
186.753 | -2.577e-15
186.503 | 1.603e-15
186.238 | -2.545e-15
185.984 | -5e-18
185.716 | -3.83e-16
185.447 | 2.854e-15
185.122 | 3.46e-15
184.79 | 4.209e-15
184.497 | 6.041e-15
184.181 | 1.4974e-14
183.844 | 2.2474e-14
183.545 | 3.9864e-14
183.261 | 4.2241e-14
182.918 | 5.1622e-14
182.54 | 3.3871e-14
182.22 | 3.8281e-14
181.896 | 4.4344e-14
181.527 | 3.0485e-14
181.22 | 2.7019e-14
180.937 | 2.7379e-14
180.594 | 3.1136e-14
180.303 | 3.1028e-14
179.959 | 2.9409e-14
179.572 | 2.1314e-14
179.239 | 2.2618e-14
178.854 | 2.4285e-14
178.483 | 1.5488e-14
178.125 | 2.4513e-14
177.758 | 1.878e-14
177.386 | 1.3981e-14
176.999 | 1.2888e-14
176.614 | 4.603e-15
176.28 | 1.2431e-14
175.945 | 1.7434e-14
175.611 | 2.1729e-14
175.247 | 2.1035e-14
174.888 | 2.8665e-14
174.476 | 2.0761e-14
174.131 | 1.8336e-14
173.774 | 1.2948e-14
173.413 | 9.759e-15
173.057 | 3.461e-15
172.666 | 6.29e-16
172.268 | 9.07e-16
171.866 | 1.56e-16
171.477 | 9.9e-16
171.115 | -1.561e-15
170.791 | -1.903e-15
170.469 | -1.468e-15
170.117 | -5.328e-15
169.743 | -5.668e-15
169.337 | -4.493e-15
168.986 | -1.155e-15
168.604 | -3.148e-15
168.186 | -6.063e-15
167.814 | -4.762e-15
167.454 | -6.003e-15
167.085 | -4.874e-15
166.756 | -4.398e-15
166.364 | -5.644e-15
165.959 | -4.258e-15
165.534 | -4.937e-15
165.144 | -2.192e-15
164.813 | -2.457e-15
164.43 | -4.337e-15
163.959 | -5.584e-15
163.501 | -6.03e-15
163.004 | -5.707e-15
162.512 | -2.995e-15
162.092 | -2.176e-15
161.721 | -1.872e-15
161.388 | -1.488e-15
161.063 | -3.159e-15
160.762 | -4.386e-15
160.475 | -4.762e-15
160.14 | -7.216e-15
159.823 | -2.962e-15
159.522 | -2.863e-15
159.247 | -5.474e-15
158.964 | -4.996e-15
158.694 | -5.02e-15
158.424 | -2.036e-15
158.112 | -2.939e-15
157.793 | -3.305e-15
157.487 | -3.517e-15
157.211 | -5.092e-15
156.937 | -2.503e-15
156.651 | -5.26e-15
156.387 | -3.431e-15
156.118 | -2.944e-15
155.865 | -3.067e-15
155.603 | 1.77e-15
155.294 | -3.764e-15
155.008 | -4.082e-15
154.717 | -4.246e-15
154.419 | -7.071e-15
154.155 | -6.605e-15
153.874 | -2.412e-15
153.562 | -3.428e-15
153.251 | -2.04e-16
152.918 | 8.25e-16
152.566 | -6.18e-16
152.232 | -2.187e-15
151.82 | 1.474e-14
151.455 | 6.554e-15
151.097 | 1.309e-15
150.795 | -9.54e-16
150.52 | -4.316e-15
150.264 | -7.387e-15
150.012 | -4.227e-15
149.764 | -1.721e-15
149.516 | -2.111e-15
149.278 | 6.6e-17
149.035 | -1.369e-15
148.782 | -2.055e-15
148.526 | -2.888e-15
148.232 | -3.063e-15
147.964 | -5.65e-16
147.658 | -4.883e-15
147.361 | -5.553e-15
147.084 | -3.307e-15
146.812 | -3.641e-15
146.565 | -1.822e-15
146.323 | -2.504e-15
146.055 | -3.29e-15
145.782 | -1.355e-15
145.509 | 9.05e-16
145.274 | 2.112e-15
145.038 | 1.8136e-14
144.791 | 9.744e-14
144.294 | 6.70409e-12
143.993 | 5.96993e-12
143.719 | 6.06138e-12
143.407 | 6.11939e-12
143.094 | 5.20457e-12
142.779 | 5.22342e-12
142.425 | 5.15906e-12
142.119 | 7.42492e-12
140.942 | -4.486e-15
140.665 | 2.776e-15
140.419 | -1.9033e-14
140.207 | -1.0982e-14
139.807 | 3.7317e-10
139.601 | 3.9943e-10
139.406 | 3.9633e-10
139.189 | 3.9878e-10
138.954 | 4.0188e-10
138.752 | 4.0638e-10
138.552 | 4.0664e-10
138.359 | 4.1062e-10
138.134 | 4.1042e-10
137.942 | 4.091e-10
137.754 | 4.0588e-10
137.577 | 4.069e-10
137.408 | 4.1004e-10
137.249 | 4.0802e-10
137.088 | 4.0888e-10
136.94 | 4.0706e-10
136.798 | 4.0543e-10
136.662 | 4.1226e-10
136.531 | 4.0779e-10
136.405 | 4.0785e-10
136.272 | 4.0658e-10
136.151 | 4.0823e-10
136.023 | 4.0869e-10
135.91 | 4.0879e-10
135.797 | 4.0632e-10
135.69 | 4.0728e-10
135.585 | 4.0696e-10
135.487 | 4.04e-10
135.385 | 4.0542e-10
135.297 | 4.0468e-10
135.212 | 4.0318e-10
135.129 | 4.0088e-10
135.048 | 4.0173e-10
134.967 | 4.0597e-10
134.89 | 4.0156e-10
134.802 | 4.0087e-10
134.718 | 4.0361e-10
134.623 | 4.0586e-10
134.519 | 4.0229e-10
134.434 | 4.0933e-10
134.342 | 4.0154e-10
134.257 | 4.0074e-10
134.182 | 4.0389e-10
134.11 | 4.0041e-10
134.038 | 4.0138e-10
133.974 | 4.0681e-10
133.914 | 3.9995e-10
133.858 | 4.0294e-10
133.808 | 4.0288e-10
133.753 | 3.9964e-10
133.691 | 3.9821e-10
133.632 | 3.9846e-10
133.568 | 4.0141e-10
133.507 | 3.9689e-10
133.439 | 3.9674e-10
133.374 | 3.9569e-10
133.29 | 3.9697e-10
133.216 | 3.9784e-10
133.143 | 3.9577e-10
133.069 | 3.9451e-10
132.993 | 3.987e-10
132.909 | 3.9712e-10
132.833 | 3.9806e-10
132.742 | 3.9629e-10
132.662 | 3.9542e-10
132.579 | 3.9464e-10
132.502 | 3.9626e-10
132.413 | 3.9628e-10
132.335 | 3.9458e-10
132.216 | 3.9196e-10
132.112 | 3.9195e-10
132.016 | 3.9234e-10
131.915 | 3.9354e-10
131.827 | 3.9499e-10
131.709 | 3.955e-10
131.612 | 3.984e-10
131.516 | 3.9744e-10
131.422 | 3.9433e-10
131.315 | 3.9257e-10
131.22 | 3.9218e-10
131.116 | 3.9105e-10
131.026 | 3.9315e-10
130.929 | 3.9222e-10
130.82 | 3.9227e-10
130.717 | 3.9242e-10
130.624 | 3.8943e-10
130.525 | 3.9593e-10
130.429 | 3.926e-10
130.335 | 3.9323e-10
130.235 | 3.911e-10
130.133 | 3.9097e-10
130.047 | 3.8982e-10
129.962 | 3.9087e-10
129.866 | 3.9458e-10
129.78 | 3.8961e-10
129.663 | 3.9342e-10
129.554 | 3.8806e-10
129.45 | 3.8928e-10
129.355 | 3.907e-10
129.267 | 3.9129e-10
129.182 | 3.9075e-10
129.095 | 3.8942e-10
129.018 | 3.8792e-10
128.942 | 3.8757e-10
128.859 | 3.9251e-10
128.782 | 3.9164e-10
128.707 | 3.9181e-10
128.628 | 3.9071e-10
128.554 | 3.9057e-10
128.482 | 3.9249e-10
128.401 | 3.9451e-10
128.328 | 3.9001e-10
128.253 | 3.8718e-10
128.182 | 3.8839e-10
128.102 | 3.9032e-10
128.029 | 3.8689e-10
127.959 | 3.8834e-10
127.876 | 3.857e-10
127.798 | 3.8557e-10
127.724 | 3.8379e-10
127.64 | 3.8515e-10
127.552 | 3.8757e-10
127.475 | 3.8529e-10
127.399 | 3.8626e-10
127.321 | 3.8629e-10
127.246 | 3.8245e-10
127.177 | 3.8286e-10
127.107 | 3.8539e-10
127.037 | 3.8682e-10
126.977 | 3.8664e-10
126.917 | 3.8522e-10
126.858 | 3.889e-10
126.806 | 3.8374e-10
126.76 | 3.8711e-10
126.714 | 3.8434e-10
126.672 | 3.8725e-10
126.635 | 3.8509e-10
126.603 | 3.8758e-10
126.571 | 3.8617e-10
126.544 | 3.827e-10
126.521 | 3.8349e-10
126.5 | 3.8703e-10
126.481 | 3.8571e-10
126.467 | 3.7597e-10
126.454 | 3.7803e-10
126.445 | 3.4928e-10
126.433 | 3.4874e-10
126.395 | 3.7324e-10
126.344 | 3.7389e-10
126.292 | 2.8001e-10
126.227 | 2.9592e-10
126.183 | 3.0698e-10
126.143 | 3.0432e-10
126.105 | 3.025e-10
126.065 | 3.0808e-10
126.024 | 3.1023e-10
125.992 | 3.0873e-10
125.958 | 3.1361e-10
125.929 | 3.1567e-10
125.903 | 3.0887e-10
125.876 | 3.0475e-10
125.853 | 3.1363e-10
125.832 | 3.1019e-10
125.812 | 3.0928e-10
125.795 | 3.0847e-10
125.78 | 3.0887e-10
125.767 | 3.0773e-10
125.754 | 3.0588e-10
125.745 | 3.0964e-10
125.735 | 3.094e-10
125.729 | 3.0584e-10
125.724 | 3.0901e-10
125.721 | 3.0471e-10
125.718 | 3.0443e-10
125.715 | 3.0468e-10
125.71 | 3.0156e-10
125.708 | 2.6387e-10
125.711 | 2.7595e-10
125.715 | 2.5406e-10
125.718 | 2.9731e-10
125.723 | 3.0251e-10
125.727 | 3.0521e-10
125.73 | 3.0268e-10
125.732 | 2.9812e-10
125.738 | 3.0198e-10
125.745 | 3.0233e-10
125.754 | 2.9754e-10
125.762 | 2.952e-10
125.767 | 2.4606e-10
125.774 | 3.1834e-10
125.784 | 2.7899e-10
125.795 | 2.7261e-10
125.81 | 2.779e-10
125.823 | 2.7277e-10
125.836 | 2.7852e-10
125.852 | 2.7384e-10
125.871 | 2.709e-10
125.889 | 2.7572e-10
125.911 | 2.6983e-10
125.935 | 2.7283e-10
125.959 | 2.7069e-10
125.983 | 2.7401e-10
126.01 | 2.7931e-10
126.036 | 2.7132e-10
126.064 | 2.7261e-10
126.093 | 2.7565e-10
126.124 | 2.7952e-10
126.155 | 2.7141e-10
126.186 | 2.7222e-10
126.22 | 3.1632e-10
126.252 | 3.4171e-10
126.269 | 3.6745e-10
125.989 | 3.6004e-10
125.499 | 3.8032e-10
125.034 | 3.2765e-10
124.667 | 2.7577e-10
124.439 | 2.7319e-10
124.3 | 2.732e-10
124.2 | 2.7653e-10
124.133 | 2.7419e-10
124.096 | 2.7669e-10
124.065 | 2.7294e-10
124.043 | 2.6935e-10
124.026 | 2.7315e-10
124.008 | 2.7635e-10
123.99 | 3.1859e-10
123.939 | -5.4468e-14
123.927 | -2.3161e-14
123.914 | -9.262e-15
123.91 | -4.298e-15
123.908 | -8.184e-15
123.906 | -7.03e-15
123.904 | -1.0185e-14
123.899 | -7.914e-15
123.897 | -8.404e-15
123.899 | -7.665e-15
123.904 | -8.011e-15
123.91 | -1.1357e-14
123.918 | -1.0033e-14
123.927 | -1.0479e-14
123.938 | -9.148e-15
123.947 | -1.2251e-14
123.956 | -9.598e-15
123.967 | -4.494e-15
123.977 | -6.4469e-14
123.995 | 1.862e-14
124.007 | 1.349e-15
124.013 | 1.761e-15
124.019 | -9.311e-15
124.026 | -8.684e-15
124.03 | -6.317e-15
124.037 | -1.0679e-14
124.044 | -7.8482e-14
124.055 | -8.0611e-14
124.067 | 5.436e-14
124.073 | 1.0271e-14
124.075 | 2.03e-15
124.075 | -4.75e-16
124.076 | -1.3727e-14
124.078 | -1.1075e-14
124.084 | -1.1152e-14
124.094 | -1.1635e-14
124.098 | -1.0336e-14
124.099 | -7.024e-15
124.096 | -4.933e-15
124.091 | -5.014e-14
124.087 | 3.18e-15
124.082 | -8.4151e-14
124.083 | -2.0875e-14
124.087 | -9.5764e-14
124.085 | 1.716272e-10
124.076 | 1.678848e-10
124.065 | 1.598372e-10
124.058 | 1.613192e-10
124.051 | 1.611451e-10
124.046 | 1.324598e-10
124.045 | 1.084283e-10
124.039 | 1.516672e-10
124.028 | 1.555001e-10
124.017 | 1.567977e-10
124.001 | 1.551544e-10
123.979 | 1.547885e-10
123.958 | 1.613498e-10
123.941 | 1.575484e-10
123.927 | 1.614981e-10
123.916 | 1.648095e-10
123.901 | 1.656621e-10
123.884 | 1.729826e-10
123.866 | 1.863172e-10
123.808 | 2.9271e-10
123.328 | 3.1565e-10
122.372 | 3.3238e-10
121.013 | 3.0904e-10
119.404 | 3.3062e-10
117.356 | 2.6998e-10
113.947 | 1.526119e-10
112.15 | 3.9257e-10
108.594 | -5.2431e-14
108.504 | -1.55583e-13
108.466 | 1.696e-15
108.467 | 9.7687e-14
108.493 | 3.5943e-14
108.532 | 9.372e-15
108.587 | 6.3e-16
108.652 | -3.664e-15
108.719 | -9.911e-15
108.792 | -1.0893e-14
108.867 | -1.0385e-14
108.95 | -9.133e-15
109.029 | -1.2057e-14
109.111 | -1.2976e-14
109.199 | -1.2168e-14
109.282 | -1.0392e-14
109.366 | -9.628e-15
109.46 | -7.29e-15
109.547 | -4.427e-15
109.638 | -6.583e-15
109.735 | -4.885e-15
109.83 | -7.722e-15
109.926 | -4.805e-15
110.015 | -4.692e-15
110.112 | -8.268e-15
110.204 | -7.067e-15
110.304 | -5.091e-15
110.4 | -6.376e-15
110.507 | -6.367e-15
110.595 | -2.058e-15
110.683 | -3.863e-15
110.779 | -2.552e-15
110.869 | -4.94e-15
110.961 | -8.471e-15
111.06 | -8.007e-15
111.155 | -1.6515e-14
111.25 | -9.361e-15
111.346 | 4.37e-15
111.444 | -1.5191e-14
111.469 | -2.225e-15
110.9 | -9.962e-15
109.866 | -1.596e-14
108.598 | -1.6335e-14
107.269 | -9.616e-15
106.143 | -7.407e-15
105.371 | -1.658e-15
104.954 | 2.862e-15
104.717 | 1.589e-15
104.616 | 1.4e-17
104.581 | 6.83e-16
104.539 | 7.345e-15
104.523 | 6.708e-15
104.543 | 1.0214e-14
104.576 | 6.882e-15
104.616 | 4.946e-15
104.521 | 5.301e-15
104.084 | 4.77e-15
103.787 | 8.628e-15
103.682 | 6.865e-15
103.624 | 5.746e-15
103.238 | -6.308e-15
102.664 | -6.51e-16
102.252 | 3.919e-15
102.088 | -2.169e-15
101.929 | 1.524e-15
101.257 | 4.9414e-14
100.471 | 8.7499e-14
99.9589 | 2.3142e-14
99.5133 | -5.68e-16
99.1861 | -1.1245e-14
98.8794 | -8.481e-15
98.1381 | -2.0935e-14
96.5794 | -3.7426e-14
94.4241 | -4.242e-14
92.6305 | -5.2118e-14
90.8105 | -4.303e-15
86.0511 | -1.1988e-14
83.9877 | -2.1818e-14
83.5228 | -1.3985e-14
83.3983 | -6.936e-15
82.4514 | -1.1549e-14
81.8071 | -3.49e-16
81.6459 | -1.377e-15
81.6642 | -1.3967e-14
81.1815 | -1.7477e-14
80.8758 | -5.2036e-14
80.6709 | -3.0152e-14
80.5279 | -1.8692e-14
80.4216 | 4.3208e-14
80.3743 | 4.7783e-14
80.3215 | 2.792e-14
80.2996 | 1.614e-14
80.2762 | 4.189e-15
80.2569 | -5.911e-15
80.2624 | 1.239e-14
80.248 | 1.4594e-14
80.2455 | 8.167e-15
80.2503 | 5.236e-15
80.2436 | -7.247e-15
80.2626 | 4.511e-15
80.2692 | 8.191e-15
80.2676 | 4.22e-15
80.267 | -1.075e-15
80.267 | -8.696e-15
80.2832 | 5.031e-15
80.2956 | 1.94e-15
80.3144 | 1.464e-15
80.3165 | -5.349e-15
80.3291 | -8.837e-15
80.3527 | 1.1952e-14
80.3627 | 3.88e-15
80.3751 | 2.179e-15
80.3722 | -6.528e-15
80.3771 | -1.1066e-14
80.4029 | 1.1341e-14
80.4047 | 5.192e-15
80.4149 | 1.784e-15
80.4282 | -1.819e-15
80.4306 | -1.3085e-14
80.4413 | -6.019e-15
80.4627 | 9.088e-15
80.4656 | 2.837e-15
80.4838 | 4.7e-17
80.4896 | -8.685e-15
80.4967 | -1.4403e-14
80.5154 | 7.672e-15
80.5279 | 3.442e-15
80.5345 | -2.29e-15
80.5398 | -5.695e-15
80.5498 | -1.2719e-14
80.5545 | 3.409e-15
80.5643 | -1.223e-15
80.5747 | -2.182e-15
80.5862 | -5.504e-15
80.5968 | -7.521e-15

## Measurements
Temperature | Current
80.8007 | -6.92392e-12
80.9359 | -5.9181e-12
81.214 | -7.29031e-12
81.5216 | -4.25307e-12
81.8267 | -4.59658e-12
82.2308 | -4.84591e-12
82.4519 | -4.57341e-12
82.8086 | -4.5695e-12
83.0209 | -4.36215e-12
83.3136 | -3.95875e-12
83.677 | -3.42408e-12
83.9386 | -3.61002e-12
84.2436 | -3.47034e-12
84.5345 | -3.24863e-12
84.8115 | -2.93435e-12
85.138 | -3.01332e-12
85.4294 | -1.96127e-12
85.7907 | -2.55635e-12
86.0201 | -1.94658e-12
86.3481 | -2.16725e-12
86.6987 | -1.306537e-12
87.0668 | -1.22157e-12
87.5346 | -1.235056e-12
89.9084 | -1.056934e-12
90.8272 | -1.203495e-12
91.1799 | -1.207373e-12
91.4369 | -1.145141e-12
91.7477 | -1.087012e-12
92.0134 | -1.053669e-12
92.3401 | -1.035832e-12
92.6208 | -1.00528e-12
92.9743 | -9.05252e-13
93.2241 | -7.95364e-13
93.5445 | -8.69627e-13
93.8452 | -8.40991e-13
94.1267 | -7.77373e-13
94.4404 | -8.12697e-13
94.723 | -7.70426e-13
95.0489 | -7.52395e-13
95.3182 | -7.57904e-13
95.6483 | -8.20664e-13
95.9406 | -8.20436e-13
96.2259 | -7.79728e-13
96.5365 | -7.45201e-13
96.8099 | -7.37312e-13
97.1304 | -6.86403e-13
97.4314 | -6.42526e-13
97.7518 | -6.56741e-13
98.0176 | -6.79154e-13
98.3432 | -6.95436e-13
98.6343 | -6.57832e-13
98.9455 | -6.32738e-13
99.2499 | -6.14766e-13
99.5106 | -5.90311e-13
99.8705 | -5.82387e-13
100.129 | -5.73085e-13
100.422 | -5.9183e-13
100.729 | -5.87797e-13
101.042 | -5.9694e-13
101.328 | -5.72511e-13
101.632 | -5.45778e-13
101.97 | -5.25192e-13
102.249 | -5.31221e-13
102.561 | -5.47125e-13
102.813 | -5.33453e-13
103.159 | -5.30663e-13
103.459 | -6.05871e-13
103.749 | -6.90608e-13
104.013 | -8.11838e-13
104.315 | -8.53014e-13
104.639 | -8.82499e-13
104.91 | -9.16662e-13
105.21 | -8.98998e-13
105.533 | -8.10273e-13
105.832 | -7.65611e-13
106.129 | -7.26915e-13
106.429 | -8.25048e-13
106.732 | -7.92287e-13
107.034 | -7.98512e-13
107.334 | -7.6371e-13
107.653 | -7.47281e-13
107.95 | -7.20034e-13
108.229 | -7.214e-13
108.534 | -6.1273e-13
108.811 | -5.44391e-13
109.144 | -5.2448e-13
109.448 | -4.69002e-13
109.735 | -4.64169e-13
110.037 | -4.78608e-13
110.314 | -5.49768e-13
110.62 | -5.9823e-13
110.946 | -5.94129e-13
111.322 | -6.42191e-13
111.544 | -6.59042e-13
111.844 | -6.33439e-13
112.109 | -5.8437e-13
112.413 | -7.44007e-13
112.716 | -7.38151e-13
113.032 | -7.03776e-13
113.323 | -6.71704e-13
113.61 | -6.28832e-13
113.926 | -5.78711e-13
114.232 | -5.15424e-13
114.534 | -4.9115e-13
114.843 | -5.27621e-13
115.17 | -5.7153e-13
115.417 | -5.51041e-13
115.719 | -4.79035e-13
116.034 | -3.85628e-13
116.373 | -3.79604e-13
116.646 | -3.96374e-13
116.941 | -4.2017e-13
117.235 | -3.86324e-13
117.525 | -3.56052e-13
117.859 | -3.54404e-13
118.158 | -3.47768e-13
118.455 | -3.44685e-13
118.716 | -3.5032e-13
119.042 | -3.01025e-13
119.312 | -2.7798e-13
119.634 | -2.40932e-13
119.916 | -2.5634e-13
120.224 | -2.51211e-13
120.521 | -2.65142e-13
120.833 | -2.82874e-13
121.122 | -2.84498e-13
121.46 | -2.87328e-13
121.726 | -2.945e-13
122.039 | -2.89663e-13
122.323 | -2.65593e-13
122.653 | -2.59023e-13
122.958 | -2.50273e-13
123.253 | -2.48253e-13
123.549 | -2.48962e-13
123.849 | -2.55386e-13
124.151 | -2.92442e-13
124.468 | -2.88327e-13
124.73 | -2.7602e-13
125.049 | -2.72552e-13
125.345 | -2.48656e-13
125.658 | -2.41041e-13
125.909 | -2.24806e-13
126.225 | -2.02848e-13
126.525 | -1.82613e-13
126.823 | -1.76529e-13
127.119 | -1.72248e-13
127.433 | -1.68113e-13
127.71 | -1.66154e-13
128.053 | -1.54391e-13
128.347 | -1.71274e-13
128.662 | -2.01885e-13
128.914 | -1.93776e-13
129.216 | -1.73933e-13
129.533 | -1.80661e-13
129.835 | -2.052e-13
130.136 | -1.83921e-13
130.452 | -1.7794e-13
130.75 | -1.92555e-13
131.065 | -2.05414e-13
131.318 | -2.1008e-13
131.634 | -2.25228e-13
131.941 | -2.26882e-13
132.25 | -2.12987e-13
132.553 | -2.10988e-13
132.854 | -2.04601e-13
133.123 | -2.0923e-13
133.424 | -1.89264e-13
133.746 | -1.88881e-13
134.047 | -2.07046e-13
134.347 | -1.98908e-13
134.663 | -1.80179e-13
134.93 | -1.56968e-13
135.229 | -1.57006e-13
135.53 | -1.50757e-13
135.851 | -1.63012e-13
136.153 | -2.46169e-13
136.45 | -1.87381e-13
136.711 | -1.77974e-13
137.006 | -1.61664e-13
137.323 | -1.61377e-13
137.625 | -1.63127e-13
137.934 | -1.56524e-13
138.226 | -1.6015e-13
138.523 | -1.7566e-13
138.809 | -1.51852e-13
139.133 | -1.3649e-13
139.435 | -1.21915e-13
139.75 | -1.21181e-13
140.051 | -1.28434e-13
140.37 | -1.25771e-13
140.639 | -1.33808e-13
140.949 | -1.31519e-13
141.248 | -1.31166e-13
141.564 | -1.37476e-13
141.813 | -1.32607e-13
142.129 | -1.31592e-13
142.438 | -1.46617e-13
142.743 | -1.42243e-13
143.054 | -1.3009e-13
143.351 | -1.51922e-13
143.65 | -2.07382e-13
143.917 | -2.1334e-13
144.222 | -2.39901e-13
144.547 | -2.22458e-13
144.849 | -2.14271e-13
145.166 | -1.86589e-13
145.418 | -1.83634e-13
145.721 | -1.83755e-13
146.025 | -1.82032e-13
146.352 | -1.872e-13
146.623 | -1.89677e-13
146.926 | -2.03265e-13
147.245 | -2.0271e-13
147.55 | -1.86347e-13
147.854 | -1.68474e-13
148.169 | -1.72948e-13
148.416 | -1.83053e-13
148.728 | -1.57645e-13
149.027 | -1.69118e-13
149.337 | -1.62074e-13
149.639 | -1.51835e-13
149.951 | -1.41229e-13
150.245 | -1.33706e-13
150.543 | -1.16278e-13
150.812 | -1.05514e-13
151.113 | -1.06066e-13
151.43 | -1.00683e-13
151.73 | -9.759e-14
152.052 | -9.7106e-14
152.318 | -9.1015e-14
152.623 | -8.7192e-14
152.968 | -9.8175e-14
153.215 | -9.7373e-14
153.511 | -1.26286e-13
153.812 | -1.29054e-13
154.133 | -1.25604e-13
154.42 | -1.37714e-13
154.751 | -1.25685e-13
155.009 | -1.17478e-13
155.324 | -1.10745e-13
155.625 | -1.25705e-13
155.946 | -1.30262e-13
156.205 | -1.39408e-13
156.551 | -1.40563e-13
156.85 | -1.37381e-13
157.116 | -1.35829e-13
157.418 | -1.32167e-13
157.737 | -1.37258e-13
158.059 | -1.32436e-13
158.319 | -1.3091e-13
158.641 | -1.40268e-13
158.942 | -1.29545e-13
159.24 | -1.22703e-13
159.506 | -1.31047e-13
159.853 | -1.34662e-13
160.122 | -1.30036e-13
160.433 | -1.23271e-13
160.729 | -1.15005e-13
161.028 | -1.03194e-13
161.348 | -1.02889e-13
161.609 | -1.2099e-13
161.945 | -1.28072e-13
162.25 | -1.22774e-13
162.546 | -1.25783e-13
162.864 | -1.3397e-13
163.115 | -1.31876e-13
163.418 | -1.28459e-13
163.746 | -1.27425e-13
164.05 | -1.27341e-13
164.308 | -1.31215e-13
164.61 | -1.3496e-13
164.928 | -1.27887e-13
165.231 | -1.34973e-13
165.539 | -1.35759e-13
165.824 | -1.34181e-13
166.137 | -1.25985e-13
166.435 | -1.1544e-13
166.755 | -1.06138e-13
167.027 | -1.07061e-13
167.35 | -1.07294e-13
167.65 | -9.9085e-14
167.959 | -1.12196e-13
168.205 | -1.14322e-13
168.554 | -1.04235e-13
168.821 | -1.19211e-13
169.147 | -1.24032e-13
169.447 | -1.1952e-13
169.74 | -1.09058e-13
170.032 | -1.1192e-13
170.347 | -1.19131e-13
170.605 | -1.23662e-13
170.927 | -1.22502e-13
171.26 | -1.21348e-13
171.555 | -1.27012e-13
171.821 | -1.32082e-13
172.142 | -1.41982e-13
172.446 | -1.44444e-13
172.72 | -1.24433e-13
173.052 | -1.45005e-13
173.321 | -1.21071e-13
173.66 | -1.30587e-13
173.909 | -1.37162e-13
174.235 | -1.32694e-13
174.563 | -1.16632e-13
174.824 | -1.28827e-13
175.156 | -1.53835e-13
175.411 | -1.62593e-13
175.724 | -1.70687e-13
176.029 | -1.72789e-13
176.353 | -1.57756e-13
176.631 | -1.59355e-13
176.939 | -1.56589e-13
177.238 | -1.48546e-13
177.548 | -1.53156e-13
177.85 | -1.62876e-13
178.123 | -1.52081e-13
178.446 | -1.50627e-13
178.756 | -1.5958e-13
179.023 | -1.71186e-13
179.329 | -1.53579e-13
179.622 | -1.60721e-13
179.928 | -1.39372e-13
180.259 | -1.22371e-13
180.522 | -1.16071e-13
180.852 | -1.12731e-13
181.154 | -1.12404e-13
181.45 | -1.16235e-13
181.714 | -1.18642e-13
182.033 | -1.21255e-13
182.337 | -1.17737e-13
182.643 | -1.27341e-13
182.918 | -1.25575e-13
183.24 | -1.25981e-13
183.512 | -1.29748e-13
183.868 | -1.3522e-13
184.119 | -1.39624e-13
184.442 | -1.38687e-13
184.747 | -1.34881e-13
185.07 | -1.31199e-13
185.345 | -1.30309e-13
185.633 | -1.19242e-13
185.919 | -1.13686e-13
186.232 | -1.22297e-13
186.539 | -1.29746e-13
186.813 | -1.34885e-13
187.142 | -1.28935e-13
187.451 | -1.30393e-13
187.712 | -1.36771e-13
188.014 | -1.39774e-13
188.35 | -1.43459e-13
188.667 | -1.51855e-13
188.922 | -1.46425e-13
189.247 | -1.41342e-13
189.556 | -1.37563e-13
189.831 | -1.3774e-13
190.137 | -1.33855e-13
190.448 | -1.26663e-13
190.708 | -1.2977e-13
191.009 | -1.31039e-13
191.337 | -1.30148e-13
191.614 | -1.44142e-13
191.944 | -1.42082e-13
192.224 | -1.3692e-13
192.518 | -1.23094e-13
192.812 | -1.19596e-13
193.159 | -1.50463e-13
193.412 | -1.51777e-13
193.736 | -1.3442e-13
194.061 | -1.38208e-13
194.319 | -1.56151e-13
194.645 | -1.62965e-13
194.916 | -1.5931e-13
195.213 | -1.52955e-13
195.528 | -1.68112e-13
195.838 | -1.70139e-13
196.17 | -2.09524e-13
196.43 | -1.73234e-13
196.706 | -1.5071e-13
197.029 | -1.39856e-13
197.319 | -1.69537e-13
197.623 | -1.91122e-13
197.954 | -1.81933e-13
198.233 | -1.80744e-13
198.55 | -1.71594e-13
198.812 | -1.6172e-13
199.143 | -1.44385e-13
199.408 | -1.52633e-13
199.712 | -1.51013e-13
200.038 | -1.58222e-13
200.314 | -1.56067e-13
200.622 | -1.61093e-13
200.932 | -1.48421e-13
201.241 | -1.50803e-13
201.538 | -1.53276e-13
201.855 | -1.39327e-13
202.11 | -1.33049e-13
202.431 | -1.24604e-13
202.738 | -1.19326e-13
203.054 | -1.04959e-13
203.349 | -9.7279e-14
203.613 | -1.04321e-13
203.932 | -1.03056e-13
204.232 | -1.06327e-13
204.55 | -1.12014e-13
204.833 | -1.01308e-13
205.144 | -9.1786e-14
205.436 | -9.2278e-14
205.763 | -1.09405e-13
206.013 | -1.16307e-13
206.341 | -1.19865e-13
206.654 | -1.15377e-13
206.927 | -1.06224e-13
207.24 | -1.09862e-13
207.561 | -1.24615e-13
207.806 | -1.26334e-13
208.149 | -1.25695e-13
208.418 | -1.29319e-13
208.738 | -1.2829e-13
209.043 | -1.26988e-13
209.355 | -1.25376e-13
209.651 | -1.24412e-13
209.968 | -1.35911e-13
210.22 | -1.30937e-13
210.521 | -1.31662e-13
210.846 | -1.29064e-13
211.151 | -1.28636e-13
211.431 | -1.24737e-13
211.75 | -1.55505e-13
212.055 | -2.23944e-13
212.329 | -2.32353e-13
212.64 | -1.94447e-13
212.959 | -1.76786e-13
213.221 | -1.44161e-13
213.515 | -1.31751e-13
213.828 | -1.24549e-13
214.126 | -1.18451e-13
214.428 | -9.5978e-14
214.75 | -3.8052e-14
215.039 | -2.11257e-13
215.376 | -1.63298e-13
215.653 | -1.64347e-13
215.977 | -1.4389e-13
216.255 | -1.45885e-13
216.552 | -1.29927e-13
216.857 | -1.43963e-13
217.153 | -1.35186e-13
217.43 | -1.02123e-13
217.783 | -1.19674e-13
218.079 | -1.31027e-13
218.347 | -1.35727e-13
218.633 | -1.36312e-13
218.922 | -1.31524e-13
219.238 | -1.31211e-13
219.554 | -1.45108e-13
219.844 | -1.55994e-13
220.143 | -1.91638e-13
220.433 | -1.5702e-13
220.739 | -1.32086e-13
221.053 | -1.26686e-13
221.307 | -1.29194e-13
221.642 | -1.36558e-13
221.946 | -1.42502e-13
222.237 | -1.39441e-13
222.528 | -1.16178e-13
222.833 | -1.13117e-13
223.127 | -1.20901e-13
223.437 | -1.26102e-13
223.735 | -1.32949e-13
224.038 | -1.34992e-13
224.315 | -1.24671e-13
224.64 | -1.13199e-13
224.924 | -1.13745e-13
225.241 | -1.28708e-13
225.533 | -1.25695e-13
225.811 | -1.18835e-13
226.107 | -1.11481e-13
226.454 | -1.11192e-13
226.741 | -1.05915e-13
227.046 | -1.08903e-13
227.335 | -1.07608e-13
227.643 | -9.8621e-14
227.952 | -1.05394e-13
228.261 | -1.01649e-13
228.506 | -1.14555e-13
228.815 | -1.14454e-13
229.127 | -1.16616e-13
229.423 | -1.07793e-13
229.74 | -1.19199e-13
230.038 | -1.073e-13
230.338 | -1.11133e-13
230.605 | -1.19504e-13
230.923 | -1.26138e-13
231.225 | -1.11999e-13
231.547 | -1.21715e-13
231.85 | -1.47399e-13
232.12 | -1.31178e-13
232.441 | -1.20757e-13
232.76 | -1.1154e-13
233.027 | -1.05519e-13
233.344 | -1.06623e-13
233.613 | -9.7067e-14
233.963 | -1.01208e-13
234.214 | -1.10536e-13
234.531 | -1.00035e-13
234.849 | -9.8727e-14
235.15 | -1.08148e-13
235.417 | -1.09028e-13
235.718 | -1.10073e-13
236.034 | -1.0393e-13
236.353 | -9.8077e-14
236.672 | -1.08819e-13
236.937 | -9.9196e-14
237.238 | -9.6901e-14
237.505 | -9.8195e-14
237.825 | -1.05792e-13
238.14 | -9.1878e-14
238.457 | -1.06505e-13
238.707 | -8.8598e-14
239.024 | -9.2862e-14
239.324 | -9.3384e-14
239.641 | -8.8978e-14
239.907 | -8.8899e-14
240.226 | -8.6255e-14
240.542 | -8.1004e-14
240.842 | -8.6194e-14
241.141 | -7.7437e-14
241.408 | -8.2741e-14
241.724 | -7.4431e-14
242.042 | -8.6447e-14
242.356 | -7.6203e-14
242.624 | -9.0428e-14
242.924 | -8.7475e-14
243.223 | -8.5089e-14
243.541 | -8.1361e-14
243.841 | -7.2906e-14
244.107 | -8.3185e-14
244.42 | -6.0462e-14
244.733 | -9.3533e-14
245.032 | -7.8895e-14
245.346 | -9.0703e-14
245.66 | -7.8411e-14
245.911 | -3.4505e-14
246.229 | -6.6919e-14
246.544 | -8.3448e-14
246.862 | -4.0569e-14
247.145 | -6.7438e-14
247.446 | -9.0731e-14
247.712 | -1.1725e-13
248.031 | -9.4569e-14
248.348 | -1.18935e-13
248.649 | -8.9743e-14
248.917 | -8.4391e-14
249.233 | -8.0257e-14
249.55 | -8.0862e-14
249.852 | -7.5559e-14
250.118 | -8.0201e-14
250.435 | -3.8239e-14
250.737 | -1.15047e-13
251.053 | -8.5992e-14
251.354 | -7.3887e-14
251.62 | -8.4067e-14
251.938 | -7.944e-14
252.205 | -7.836e-14
252.522 | -6.6797e-14
252.823 | -8.0208e-14
253.137 | -7.8114e-14
253.439 | -7.1838e-14
253.705 | -6.829e-14
254.023 | -6.9561e-14
254.34 | -8.2078e-14
254.637 | -7.8499e-14
254.956 | -5.9731e-14
255.208 | -4.5669e-14
255.523 | -8.309e-14
255.84 | -7.4567e-14
256.157 | -7.6046e-14
256.424 | -7.9074e-14
256.723 | -7.6218e-14
257.04 | -8.7759e-14
257.338 | -8.4977e-14
257.656 | -8.3102e-14
257.906 | -8.2993e-14
258.224 | -7.7617e-14
258.538 | -6.2373e-14
258.84 | -7.3756e-14
259.107 | -8.1402e-14
259.422 | -8.6685e-14
259.741 | -7.7012e-14
260.039 | -7.8451e-14
260.307 | -7.7633e-14
260.624 | -7.2099e-14
260.921 | -7.5109e-14
261.237 | -9.7721e-14
261.55 | -8.9691e-14
261.866 | -7.6363e-14
262.13 | -8.6596e-14
262.429 | -9.6181e-14
262.745 | -9.4095e-14
263.044 | -7.5472e-14
263.33 | -8.0898e-14
263.629 | -7.9608e-14
263.929 | -7.9134e-14
264.247 | -5.889e-14
264.513 | -7.1974e-14
264.83 | -1.31196e-13
265.131 | -7.5183e-14
265.448 | -1.0117e-13
265.765 | -8.338e-14
266.032 | -1.22691e-13
266.334 | -9.9521e-14
266.652 | -1.13564e-13
266.951 | -9.8476e-14
267.218 | -9.5671e-14
267.537 | -9.8126e-14
267.853 | -9.9723e-14
268.17 | -5.3113e-14
268.418 | -9.0356e-14
268.738 | -7.33e-14
269.038 | -2.6536e-14
269.354 | -1.0345e-13
269.621 | -9.8929e-14
269.921 | -6.449e-14
270.238 | -1.11264e-13
270.538 | -1.16122e-13
270.805 | -3.0178e-14
271.123 | -7.279e-14
271.44 | -1.38409e-13
271.74 | -5.8095e-14
272.056 | -8.38e-14
272.322 | -7.8904e-14
272.622 | -1.03872e-13
272.94 | -4.8371e-14
273.256 | -7.9517e-14
273.523 | -1.04068e-13
273.822 | -8.9403e-14
274.14 | -9.6802e-14
274.438 | -1.7437e-14
274.705 | -9.4752e-14
275.023 | -1.03817e-13
275.337 | -8.4344e-14
275.656 | -7.0444e-14
275.923 | -4.9282e-14
276.239 | -9.297e-14
276.556 | -9.9453e-14
276.805 | -8.9603e-14
277.123 | -5.9383e-14
277.439 | -6.3738e-14
277.74 | -7.1484e-14
278.007 | -9.8998e-14
278.322 | -9.9026e-14
278.623 | -1.15243e-13
278.94 | -8.7599e-14
279.253 | -7.6664e-14
279.551 | -8.3187e-14
279.865 | -8.781e-14
280.129 | -5.6567e-14
280.429 | -8.1634e-14
280.745 | -8.1278e-14
281.012 | -8.7747e-14
281.328 | -8.5816e-14
281.645 | -8.7483e-14
281.945 | -9.8473e-14
282.212 | -1.21913e-13
282.53 | -1.39943e-13
282.83 | -1.53796e-13
283.148 | -1.52376e-13
283.416 | -1.3818e-13
283.733 | -1.28705e-13
284.049 | -1.12336e-13
284.315 | -1.0186e-13
284.634 | -1.04303e-13
284.952 | -1.512e-13
285.218 | -1.07464e-13
285.535 | -7.6178e-14
285.835 | -7.0325e-14
286.152 | -7.4534e-14
286.469 | -1.31691e-13
286.719 | -1.2673e-13
287.037 | -1.05006e-13
287.371 | -1.57161e-13
287.637 | -1.3464e-13
287.988 | -1.48165e-13
288.222 | -1.31063e-13
288.537 | -5.7749e-14
288.854 | -1.0407e-13
289.121 | -1.27872e-13
289.421 | -1.48846e-13
289.738 | -1.62033e-13
290.055 | -1.39278e-13
290.32 | -1.34748e-13
290.639 | -1.52329e-13
290.955 | -1.15648e-13
291.272 | -1.63957e-13
291.538 | -1.52569e-13
291.837 | -1.24873e-13
292.122 | -9.5765e-14
292.438 | 9.7099e-14
292.722 | -4.4245e-14
293.055 | -4.9544e-14
293.322 | -6.3282e-14
293.638 | -1.42439e-13
293.905 | -9.6204e-14
294.222 | -6.1488e-14
294.522 | -7.9836e-14
294.839 | -5.6186e-14
295.122 | -5.7432e-14
295.422 | -1.0629e-13
295.738 | -1.18635e-13
296.039 | -5.0961e-14
296.305 | -8.628e-15
296.622 | -4.222e-15
296.937 | -2.5831e-14
297.239 | -1.3366e-14
297.556 | -8.287e-15
297.822 | -4.5344e-14
298.139 | -4.5307e-14
298.439 | -8.1363e-14
298.753 | -7.7164e-14
299.018 | -9.4076e-14
299.333 | -8.617e-14
299.648 | -6.8495e-14
299.914 | -1.0058e-13
300.23 | -1.00678e-13
300.546 | -3.4917e-14
300.811 | -6.1711e-14
301.13 | -4.5694e-14
301.414 | -7.7254e-14
301.713 | -8.2893e-14
302.031 | -1.50433e-13
302.348 | -1.51249e-13
302.649 | -9.0882e-14
302.933 | -1.10879e-13
303.25 | -1.21677e-13
303.55 | -8.5701e-14
303.868 | -3.3668e-14
304.134 | -9.9257e-14
304.452 | -9.6253e-14
304.751 | -1.15613e-13
305.018 | -1.20671e-13
305.354 | -1.23998e-13
305.636 | -9.6725e-14
305.953 | -8.3392e-14
306.237 | -1.09466e-13
306.555 | -1.24699e-13
306.822 | -8.8438e-14
307.137 | -1.23379e-13
307.421 | -1.56692e-13
307.738 | -1.58261e-13
308.006 | -8.4418e-14
308.321 | -8.4851e-14
308.639 | -1.25235e-13
308.939 | -1.21803e-13
309.206 | -1.22217e-13
309.522 | -1.13741e-13
309.839 | -1.00174e-13
310.107 | -1.43811e-13
310.422 | -1.36074e-13
310.739 | -1.69965e-13
311.006 | -1.46647e-13
311.323 | -1.00714e-13
311.639 | -5.573e-15
311.956 | -5.1056e-14
312.223 | -1.67007e-13
312.522 | -1.67817e-13
312.838 | -1.62677e-13
313.105 | -1.32029e-13
313.422 | -1.03209e-13
313.739 | -1.53012e-13
314.038 | -1.11431e-13
314.323 | -1.81387e-13
314.638 | -2.05742e-13
314.905 | -1.05103e-13
315.222 | -7.282e-14
315.538 | -8.9028e-14
315.856 | -1.26409e-13
316.121 | -1.32819e-13
316.422 | -1.34734e-13
316.738 | -1.03613e-13
317.006 | -7.6352e-14
317.338 | -6.0177e-14
317.654 | -1.06977e-13
317.922 | -1.23421e-13
318.238 | -1.61104e-13
318.555 | -1.77634e-13
318.822 | -8.497e-14
319.137 | -9.9113e-14
319.456 | -1.12147e-13
319.722 | -1.6304e-13
320.005 | -4.4752e-14
320.351 | -8.0545e-14
320.617 | -9.1557e-14
320.949 | -9.8289e-14
321.265 | -7.4241e-14
321.531 | -1.3333e-13
321.846 | -1.38293e-13
322.113 | -1.03308e-13
322.431 | -9.2182e-14
322.747 | -9.808e-14
323.065 | -1.08063e-13
323.332 | -1.16807e-13
323.633 | -1.37042e-13
323.948 | -1.46173e-13
324.216 | -8.5372e-14
324.533 | -1.13833e-13
324.85 | -6.9819e-14
325.118 | -1.12144e-13
325.435 | -6.1296e-14
325.75 | -8.2778e-14
326.052 | -1.023e-13
326.318 | -9.9858e-14
326.636 | -9.3998e-14
326.952 | -1.04068e-13
327.253 | -1.04067e-13
327.519 | -9.5013e-14
327.836 | -9.2109e-14
328.137 | -9.2051e-14
328.454 | -9.2518e-14
328.77 | -8.5686e-14
329.036 | -1.01154e-13
329.353 | -9.9586e-14
329.637 | -9.3412e-14
329.938 | -8.8019e-14
330.254 | -8.6985e-14
330.521 | -9.6369e-14
330.837 | -7.6609e-14
331.105 | -7.285e-14
331.423 | -7.258e-14
331.737 | -7.732e-14
332.054 | -7.9408e-14
332.321 | -7.9769e-14
332.656 | -8.0374e-14
332.922 | -7.9558e-14
333.223 | -7.9903e-14
333.538 | -7.9287e-14
333.805 | -7.8559e-14
334.122 | -7.3066e-14
334.438 | -7.4927e-14
334.705 | -7.9186e-14
335.022 | -7.7245e-14
335.34 | -7.7897e-14
335.605 | -7.0922e-14
335.922 | -7.2033e-14
336.239 | -8.1662e-14
336.505 | -8.0667e-14
336.822 | -7.8143e-14
337.14 | -7.6716e-14
337.406 | -7.8037e-14
337.722 | -7.2576e-14
338.039 | -7.3896e-14
338.306 | -7.487e-14
338.622 | -7.4159e-14
338.94 | -7.4569e-14
339.257 | -7.8356e-14
339.507 | -7.3912e-14
339.839 | -7.2241e-14
340.106 | -7.4431e-14
340.423 | -7.0622e-14
340.74 | -7.5888e-14
341.005 | -8.2964e-14
341.322 | -8.4938e-14
341.639 | -7.214e-14
341.94 | -7.4863e-14
342.206 | -7.5752e-14
342.506 | -7.7675e-14
342.824 | -7.6444e-14
343.138 | -7.419e-14
343.44 | -7.5328e-14
343.708 | -7.5042e-14
344.024 | -7.745e-14
344.357 | -7.4513e-14
344.624 | -6.9863e-14
344.941 | -7.198e-14
345.24 | -8.4952e-14
345.524 | -8.6668e-14
345.823 | -8.6292e-14
346.138 | -8.2505e-14
346.453 | -8.0129e-14
346.75 | -7.746e-14
347.016 | -8.14e-14
347.332 | -7.7518e-14
347.649 | -7.9294e-14
347.932 | -7.7783e-14
348.248 | -7.6694e-14
348.515 | -7.6109e-14
348.831 | -7.6312e-14
349.148 | -7.77e-14
349.416 | -8.1068e-14
349.731 | -7.6863e-14
350.048 | -7.6431e-14
350.349 | -7.8272e-14
350.633 | -7.3151e-14
350.949 | -7.8492e-14
351.267 | -7.704e-14
351.533 | -7.6627e-14
351.851 | -7.6059e-14
352.152 | -7.1782e-14
352.417 | -7.0612e-14
352.735 | -7.3521e-14
353.051 | -7.6045e-14
353.317 | -7.7219e-14
353.635 | -7.6037e-14
353.951 | -7.8882e-14
354.218 | -7.4106e-14
354.535 | -7.5446e-14
354.851 | -7.4517e-14
355.17 | -7.132e-14
355.435 | -5.3026e-14
355.751 | -7.2911e-14
356.035 | -7.6444e-14
356.351 | -7.2714e-14
356.619 | -7.5683e-14
356.936 | -7.2465e-14
357.253 | -7.0999e-14
357.52 | -7.1816e-14
357.837 | -7.1702e-14
358.154 | -7.4346e-14
358.454 | -7.2076e-14
358.737 | -7.1916e-14
359.037 | -6.6814e-14
359.353 | -6.5314e-14
359.62 | -6.6138e-14
359.936 | -6.5102e-14
360.254 | -6.7072e-14
360.537 | -6.4156e-14
360.853 | -7.0421e-14
361.151 | -7.1056e-14
361.436 | -7.04e-14
361.751 | -6.9797e-14
362.067 | -7.0666e-14
362.336 | -7.0452e-14
362.634 | -7.1751e-14
362.952 | -6.8409e-14
363.219 | -6.7303e-14
363.535 | -6.8659e-14
363.851 | -6.5738e-14
364.135 | -6.6547e-14
364.451 | -5.123e-14
364.718 | -5.9513e-14
365.051 | -6.6414e-14
365.334 | -6.4781e-14
365.652 | -6.6449e-14
365.969 | -6.3561e-14
366.235 | -7.1459e-14
366.569 | -6.8028e-14
366.834 | -6.2188e-14
367.151 | -6.7145e-14
367.419 | -6.279e-14
367.735 | -5.9216e-14
368.053 | -6.3247e-14
368.368 | -6.0581e-14
368.635 | -5.3967e-14
368.952 | -6.4897e-14
369.218 | -6.506e-14
369.569 | -6.4589e-14
369.853 | -6.4972e-14
370.119 | -6.364e-14
370.435 | -6.3214e-14
370.754 | -6.3511e-14
371.036 | -6.6374e-14
371.32 | -6.3923e-14
371.652 | -6.7045e-14
371.919 | -6.7267e-14
372.237 | -6.5738e-14
372.571 | -6.6424e-14
372.836 | -6.2866e-14
373.154 | -6.2934e-14
373.469 | -6.2201e-14
373.736 | -6.263e-14
374.053 | -6.1493e-14
374.352 | -6.1678e-14
374.635 | -6.4592e-14
374.951 | -6.6237e-14
375.219 | -6.2808e-14
375.536 | -6.0059e-14
375.852 | -6.1693e-14
376.119 | -5.8559e-14
376.434 | -5.8462e-14
376.752 | -6.1306e-14
377.019 | -5.4071e-14
377.351 | -6.4154e-14
377.669 | -5.3379e-14
377.934 | -6.1101e-14
378.252 | -5.7732e-14
378.518 | -6.5074e-14
378.836 | -5.8775e-14
379.153 | -5.8818e-14
379.42 | -5.1998e-14
379.737 | -5.5234e-14
380.051 | -6.7337e-14