## Settings
Sample Info | so303, b8, run01
Sample Description
Major Measurement Parameters
Starting Temperature | 163.18
Initial Temperature | 81
Final Temperature | 320
Preliminary Voltage | 0
Pulse Voltage | 0.7
Pulse Time | 5
Measurement Voltage | -1
Subsidiary Measurement Parameters
Step | 0.5
Accuracy Step | 0.1
Accuracy Stable | 1
Accuracy End | 0.2
Lakeshore TC Parameters
Ramp | 10
Range | 3
P | 100
I | 50
D | 20
Keithley SM Parameters
NPLC | 1
Measurecount | 1
время
Date | 20.9.2023
Time | 16:50:40

## Stabilization
Temperature | Current
163.275 | 2.710967e-08
163.333 | 2.69063e-08
163.393 | 2.727277e-08
163.446 | 2.74181e-08
163.503 | 2.707165e-08
163.568 | 2.730767e-08
163.623 | 2.76831571e-08
163.681 | 2.766449e-08
163.739 | 2.772633e-08
163.797 | 2.778852e-08
163.858 | 2.805533e-08
163.916 | 2.812858e-08
163.969 | 2.804831567e-08
164.029 | 2.811302e-08
164.065 | 2.832509e-08
164.076 | 2.819468e-08
164.129 | 2.864501e-08
164.184 | 2.820335e-08
164.238 | 2.795542e-08
164.293 | 2.79135e-08
164.35 | 2.800653e-08
164.406 | 2.835069e-08
164.464 | 2.846566e-08
164.522 | 2.834703e-08
164.581 | 2.833150603e-08
164.635 | 2.846682e-08
164.692 | 2.846641e-08
164.752 | 2.860697e-08
164.808 | 2.829822e-08
164.867 | 2.841234e-08
164.921 | 2.775418e-08
164.982 | 2.809162e-08
165.038 | 2.802423e-08
165.096 | 2.777476e-08
165.156 | 2.798417e-08
165.215 | 2.7977e-08
165.274 | 2.81292e-08
165.333 | 2.799971e-08
165.393 | 2.807929e-08
165.452 | 2.797569e-08
165.506 | 2.82448e-08
165.565 | 2.865289e-08
165.625 | 2.957808e-08
165.682 | 3.012188e-08
165.744 | 3.13675e-08
165.803 | 3.147455e-08
165.862 | 3.171728e-08
165.924 | 3.17793e-08
165.918 | 3.157044e-08
165.98 | 3.133469e-08
166.039 | 3.141034e-08
166.096 | 3.184994e-08
166.15 | 3.194395e-08
166.207 | 3.168397e-08
166.267 | 3.138251e-08
166.322 | 3.136225e-08
166.382 | 3.133077e-08
166.441 | 3.147275e-08
166.498 | 3.194491e-08
166.558 | 3.21999e-08
166.616 | 3.236659e-08
166.674 | 3.178523e-08
166.731 | 3.267054e-08
166.789 | 3.22411e-08
166.848 | 3.215304e-08
166.907 | 3.289543e-08
166.963 | 3.37520909e-08
167.021 | 3.392253e-08
167.079 | 3.44511e-08
167.138 | 3.433525e-08
167.195 | 3.496584e-08
167.253 | 3.532396e-08
167.311 | 3.550148e-08
167.369 | 3.609741e-08
167.425 | 3.609956e-08
167.484 | 3.729531e-08
167.543 | 3.659771e-08
167.6 | 3.726502e-08
167.66 | 3.861827e-08
167.716 | 3.678204763e-08
167.782 | 3.605022e-08
167.84 | 3.770664e-08
167.9 | 3.618601e-08
167.96 | 3.694057e-08
168.019 | 3.727455e-08
168.078 | 3.715592e-08
168.136 | 3.807652e-08
168.192 | 3.732536058e-08
168.252 | 3.709642e-08
168.308 | 3.616029e-08
168.367 | 3.6171e-08
168.421 | 3.628935e-08
168.482 | 3.700077e-08
168.539 | 3.733422e-08
168.597 | 3.695881e-08
168.652 | 3.684925e-08
168.712 | 3.608605e-08
168.771 | 3.654239e-08
168.827 | 3.492664e-08
168.882 | 3.508115e-08
168.938 | 3.520198e-08
168.99 | 3.632626e-08
169.047 | 3.629141e-08
169.104 | 3.691644e-08
169.159 | 3.820887e-08
169.216 | 3.796436e-08
169.272 | 3.957344e-08
169.329 | 3.995117e-08
169.388 | 4.05714e-08
169.444 | 4.107643e-08
169.5 | 4.091592487e-08
169.558 | 4.062237e-08
169.612 | 4.110462e-08
169.67 | 4.274611e-08
169.726 | 4.703806411e-08
169.781 | 4.956653e-08
169.838 | 5.465436e-08
169.893 | 4.737304e-08
169.948 | 4.80543072e-08
170.005 | 4.680391e-08
170.059 | 4.7497e-08
170.117 | 4.602033e-08
170.171 | 4.446138e-08
170.226 | 4.467026e-08
170.282 | 4.768295e-08
170.337 | 4.452545e-08
170.393 | 4.340766e-08
170.447 | 4.17944e-08
170.505 | 4.245348e-08
170.558 | 4.256944e-08
170.615 | 4.245857e-08
170.67 | 4.361649e-08
170.726 | 4.36982e-08
170.781 | 4.482124e-08
170.838 | 4.472899e-08
170.892 | 4.44883e-08
170.948 | 4.520725e-08
171.004 | 4.604529e-08
171.057 | 4.436922e-08
171.109 | 4.742426e-08
171.164 | 4.317245e-08
171.217 | 4.720484e-08
171.272 | 3.977909202e-08
171.325 | 4.051694e-08
171.384 | 3.966798e-08
171.435 | 4.115304e-08
171.489 | 4.142936e-08
171.557 | 3.587806674e-08
171.614 | 3.476858e-08
171.668 | 3.515043e-08
171.721 | 3.501364e-08
171.775 | 3.499382828e-08
171.826 | 3.370361e-08
171.881 | 3.333568e-08
171.933 | 3.373038e-08
171.985 | 3.400246e-08
172.039 | 3.316478e-08
172.092 | 3.308941e-08
172.14 | 3.289493e-08
172.194 | 3.261468e-08
172.252 | 3.249068925e-08
172.305 | 3.243311e-08
172.356 | 3.24164e-08
172.406 | 3.239475e-08
172.458 | 3.236242e-08
172.51 | 3.257835e-08
172.563 | 3.230677e-08
172.615 | 3.242798e-08
172.673 | 3.248351e-08
172.725 | 3.275452e-08
172.777 | 3.252998e-08
172.83 | 3.296687e-08
172.882 | 3.293265749e-08
172.933 | 3.278172e-08
172.985 | 3.318034e-08
173.039 | 3.360331e-08
173.091 | 3.357701e-08
173.142 | 3.368045e-08
173.193 | 3.449864e-08
173.246 | 3.432484e-08
173.297 | 3.407713e-08
173.35 | 3.375976e-08
173.4 | 3.415308e-08
173.453 | 3.378903e-08
173.505 | 3.394662e-08
173.557 | 3.388913e-08
173.613 | 3.423508e-08
173.666 | 3.335889e-08
173.712 | 3.470598e-08
173.763 | 3.439703e-08
173.815 | 3.389244e-08
173.869 | 3.378629998e-08
173.922 | 3.321975e-08
173.975 | 3.290105e-08
174.028 | 3.304797e-08
174.104 | 1.103203e-07
174.156 | 1.137031e-07
174.205 | 1.108159e-07
174.253 | 1.070632e-07
174.316 | 7.815587e-08
174.371 | 7.720469e-08
174.417 | 7.602662e-08
174.475 | 7.421735e-08
174.532 | 7.781032e-08
174.587 | 8.006074e-08
174.644 | 7.580919e-08
174.678 | 7.783618e-08
174.718 | 7.340242e-08
174.773 | 7.190918e-08
174.774 | 7.023269e-08
174.77 | 7.060641e-08
174.367 | 7.287476e-08
174.139 | 7.193877849e-08
173.948 | 7.305177e-08
173.508 | 7.267256e-08
173.402 | 7.192467e-08
173.013 | 7.231370347e-08
172.452 | 5.207601e-08
172.166 | 6.366709e-08
171.903 | 6.381149e-08
171.495 | 6.559461e-08
171.241 | 6.345463e-08
171.112 | 6.297664612e-08
171.016 | 6.234923e-08
170.942 | 6.182594e-08
170.903 | 6.154113e-08
170.883 | 6.135101e-08
170.868 | 6.209418757e-08
170.865 | 6.085335e-08
170.869 | 6.054062e-08
170.873 | 6.055824997e-08
170.882 | 5.869837e-08
170.892 | 5.878814e-08
170.905 | 5.880728e-08
170.918 | 5.799374e-08
170.93 | 5.788982e-08
170.942 | 5.126018e-08
170.952 | 6.557071e-08
170.964 | 8.776853e-08
170.978 | 1.378995e-07
170.987 | 8.990952e-08
170.996 | 7.845e-08
171 | 5.193456e-08
171.002 | 6.982915e-08
171.003 | 7.633115473e-08
171.002 | 6.196733e-08
170.999 | 4.367189e-08
170.992 | 8.782929e-09
170.972 | 7.101441e-09
170.959 | 9.469139e-09
170.946 | 5.231431e-09
170.932 | 5.177613005e-09
170.899 | 6.830639e-09
170.875 | 5.468191e-09
170.853 | 3.672535609e-09
170.826 | 4.622514e-09
170.801 | 6.398628e-09
170.738 | 9.712705e-09
170.688 | 8.838422e-09
170.623 | 1.149801e-08
170.58 | 1.079402e-08
170.514 | 2.074083e-08
170.442 | 2.664857e-08
170.384 | 2.163532e-08
170.327 | 2.511154e-08
170.248 | 8.802088e-09
170.164 | 5.724424e-09
170.072 | 7.966543e-09
169.998 | 4.143546e-09
169.919 | 4.084601e-09
169.822 | 3.781069e-09
169.699 | 5.173448e-09
169.59 | 4.651725e-09
169.488 | 2.690689e-09
169.377 | 2.478849348e-09
169.242 | 2.084523e-09
169.069 | 3.710662e-09
168.917 | 9.259831e-09
168.78 | 2.911198e-09
168.623 | 3.979002e-09
168.384 | 4.81723e-09
168.143 | 4.216917e-09
167.963 | 4.581817592e-09
167.633 | 5.488521e-08
167.315 | 1.806047e-08
166.929 | 1.430218699e-08
166.561 | 1.653194559e-08
166.229 | 5.184456e-09
165.745 | 3.549521e-09
165.041 | 3.580591e-09
164.244 | 3.558577e-09
163.387 | 3.813309e-09
162.518 | 3.801684e-09
161.715 | 3.75432e-09
160.969 | 3.788943e-09
160.141 | 3.857683e-09
159.243 | 3.887394e-09
158.245 | 4.312673e-09
157.369 | 5.508945744e-09
156.498 | 5.755501e-09
155.485 | 7.792827e-09
154.412 | 4.040449e-09
152.95 | 1.179877e-08
152.081 | 1.231349e-08
151.046 | 1.405545369e-08
149.728 | 1.050762e-08
148.659 | 4.46092e-09
147.705 | 3.992015e-09
146.752 | 3.997464e-09
145.559 | 5.637446e-09
143.485 | 2.197694e-07
141.697 | 1.73534e-08
140.281 | 1.3365e-08
138.909 | 1.192374e-08
137.55 | 1.136446e-08
136.308 | 7.416714e-09
135.411 | 7.135805e-09
134.76 | 7.461098e-09
134.284 | 5.116858e-09
133.905 | 4.182811e-09
133.256 | 2.403239e-09
132.471 | 1.93864e-09
131.665 | 1.796964e-09
130.837 | 2.073172e-09
130.129 | 1.971741e-09
129.486 | 2.120713e-09
128.943 | 2.423697e-09
128.536 | 2.29539e-09
128.195 | 2.227064e-09
127.849 | 1.963575e-09
127.538 | 2.236802521e-09
127.249 | 2.005096e-09
126.956 | 1.551586e-09
126.738 | 2.544239e-09
126.544 | 1.348136e-09
126.27 | 8.882198e-10
125.96 | 1.136999e-09
125.627 | 1.180319e-09
125.377 | 1.396976e-09
125.193 | 1.317395e-09
125.063 | 5.935988e-10
124.94 | 2.355856e-10
124.751 | 6.2897e-10
124.542 | 3.369119e-10
124.355 | 3.958094e-10
124.177 | -1.390187e-12
124.023 | -1.012689e-11
123.888 | 1.515448e-11
123.798 | -4.120042e-11
123.717 | -6.089883e-11
123.609 | -2.033719e-11
123.501 | -2.249224e-11
123.38 | -6.151622e-11
123.294 | -1.071392e-10
123.22 | -1.18264e-10
123.117 | -1.298547e-10
123.027 | -1.415502e-10
122.947 | -1.241176e-10
122.855 | -1.247349e-10
122.777 | -1.539272e-10
122.688 | -1.590878e-10
122.596 | -1.66875e-10
122.529 | -1.649763e-10
122.456 | -1.676031e-10
122.387 | -1.477242e-10
122.315 | -1.682262e-10
122.235 | -1.749419e-10
122.164 | -1.751342e-10
122.095 | -1.747322e-10
122.027 | -1.694494961e-10
121.952 | -1.75268e-10
121.842 | -1.749652e-10
121.768 | -1.718841e-10
121.698 | -1.743652861e-10
121.627 | -1.748487e-10
121.554 | -1.740625e-10
121.478 | -1.730432e-10
121.409 | -1.710046e-10
121.336 | -1.697931e-10
121.267 | -1.710978e-10
121.19 | -1.583655e-10
121.116 | -1.628852e-10
121.049 | -1.63922e-10
120.983 | -1.627105e-10
120.913 | -1.659723e-10
120.841 | -2.047115e-11
120.759 | -1.584703e-10
120.667 | -1.460059e-10
120.576 | -1.475843e-10
120.512 | -1.405658645e-10
120.444 | -1.326155e-10
120.386 | -1.544573e-10
120.322 | -1.464719e-10
120.235 | -1.383293341e-10
120.069 | -1.404028e-10
119.859 | -1.418881e-10
119.674 | -1.496054e-10
119.528 | -1.48627e-10
119.423 | -1.499957e-10
119.331 | -1.456914589e-10
119.229 | -1.498385e-10
119.127 | -1.534206e-10
119.005 | -1.463205e-10
118.89 | -1.435248e-10
118.739 | -1.470078e-10
118.624 | -1.514228e-10
118.525 | -1.474796e-10
118.457 | -1.512305e-10
118.383 | -1.514984e-10
118.301 | -1.586159537e-10
118.225 | -1.619068e-10
118.155 | -1.614116e-10
118.085 | -1.545562e-10
118.026 | -1.561813e-10
117.967 | -1.605612e-10
117.904 | -1.592916e-10
117.846 | -1.634503e-10
117.788 | -1.585518522e-10
117.732 | -1.551618e-10
117.68 | -1.512654e-10
117.626 | -1.489938e-10
117.578 | -1.472873e-10
117.527 | -1.477183e-10
117.474 | -1.062598e-10
117.417 | -1.212403e-10
117.368 | -1.222072e-10
117.32 | -5.450352e-11
117.273 | -1.171514e-10
117.229 | -1.013963e-10
117.184 | -1.256028e-10
117.142 | -1.243506e-10
117.1 | -1.208385e-10
117.055 | -1.225158e-10
117.012 | -1.170059e-10
116.968 | -9.256639e-11
116.926 | -1.162661e-10
116.88 | -1.119387e-10
116.842 | -1.181475e-10
116.806 | -1.149149e-10
116.768 | -1.175825e-10
116.735 | -1.178854e-10
116.707 | -1.089041e-10
116.677 | -1.087876e-10
116.647 | -1.101972e-10
116.62 | -1.129637564e-10
116.592 | -1.185727e-10
116.563 | -1.228945e-10
116.537 | -1.216014e-10
116.513 | -1.280725e-10
116.491 | -1.211529e-10
116.47 | -1.323941512e-10
116.449 | -1.318758e-10
116.429 | -1.528438e-10
116.411 | -1.564201e-10
116.393 | -1.351259e-10
116.373 | -1.461398641e-10
116.352 | -1.504559e-10
116.334 | -1.498385e-10
116.318 | -1.351725e-10
116.303 | -1.310603e-10
116.291 | -1.352657e-10
116.279 | -1.395408e-10
116.266 | -1.531991e-10
116.259 | -1.699853e-10
116.252 | -1.746216e-10
116.245 | -1.744527e-10
116.238 | -1.672477e-10
116.231 | -1.678186e-10
116.225 | -1.761359e-10
116.22 | -1.711444e-10
116.215 | -1.72286e-10
116.211 | -1.751225e-10
116.209 | -1.767941e-10
116.206 | -1.732062e-10
116.208 | -1.747204742e-10
116.21 | -1.775222469e-10
116.212 | -1.772542e-10
116.215 | -1.76468e-10
116.221 | -1.773009e-10
116.228 | -1.77493e-10
116.237 | -1.736664e-10
116.246 | -1.764155e-10
116.256 | -1.791822e-10
116.267 | -1.785414e-10
116.277 | -1.759612e-10
116.288 | -1.804228017e-10
116.302 | -1.8005e-10
116.313 | -1.765203e-10
116.326 | -1.808188e-10
116.34 | -1.80912e-10
116.352 | -1.795608e-10
116.367 | -1.805218e-10
116.382 | -1.859559e-10
116.402 | -1.868298e-10
116.42 | -1.85758e-10
116.44 | -1.870685e-10
116.457 | -1.805451e-10
116.48 | -1.88408e-10
116.504 | -1.861832e-10
116.526 | -1.846863e-10
116.553 | -1.919028e-10
116.58 | -1.901556e-10
116.603 | -1.891651974e-10
116.626 | -1.888915e-10
116.651 | -1.908137e-10
116.667 | -1.902602e-10
116.663 | -1.903011e-10
116.415 | -1.907029118e-10
116.034 | -1.910816e-10
115.695 | -1.872315e-10
115.448 | -1.891827e-10
115.26 | -1.909707e-10
115.145 | 1.050429e-08
115.012 | 2.84188e-08
114.947 | 2.849012e-08
114.904 | 2.846788e-08
114.865 | 2.822562e-08
114.832 | 2.823031e-08
114.801 | 2.842087e-08
114.772 | 2.841645e-08
114.742 | 2.853761e-08
114.709 | 2.839908575e-08
114.677 | 2.831009e-08
114.648 | 2.857223e-08
114.617 | 2.854646e-08
114.592 | 2.862996773e-08
114.57 | 2.852225e-08
114.551 | 2.841842e-08
114.533 | 2.870513e-08
114.512 | 2.865128e-08
114.494 | 2.841842e-08
114.479 | 2.853799e-08
114.467 | 2.853741e-08
114.457 | 2.855553e-08
114.448 | 2.861606e-08
114.441 | 2.863005e-08
114.431 | 2.856487e-08
114.424 | 2.851213e-08
114.416 | 2.855977e-08
114.41 | 2.862075e-08
114.404 | 2.874703e-08
114.404 | 2.861344e-08
114.405 | 2.869706961e-08
114.403 | 2.859699e-08
114.397 | 2.870094e-08
114.393 | 2.87298e-08
114.387 | 2.874606e-08
114.38 | 2.876328e-08
114.375 | 2.868557e-08
114.373 | 2.870079463e-08
114.373 | 2.865154e-08
114.374 | 2.867702e-08
114.38 | 2.873371e-08
114.38 | 2.89077e-08
114.384 | 2.883576e-08
114.389 | 2.890266515e-08
114.393 | 2.894621e-08
114.398 | 2.907098e-08
114.406 | 2.89692e-08
114.417 | 2.906865e-08
114.429 | 2.902414e-08
114.444 | 2.900812e-08
114.456 | 2.889798e-08
114.469 | 2.8904e-08
114.481 | 2.889846e-08
114.495 | 2.89708e-08
114.511 | 2.896344e-08
114.524 | 2.912665e-08
114.543 | 2.904529417e-08
114.564 | 2.907554e-08
114.582 | 2.9143e-08
114.6 | 2.911905e-08
114.617 | 2.90453e-08
114.636 | 2.892267e-08
114.656 | 2.908666e-08
114.68 | 2.883919e-08
114.702 | 2.886887529e-08
114.727 | 2.894831e-08
114.753 | 2.886638e-08
114.776 | 2.898115703e-08
114.799 | 2.911875e-08
114.812 | 2.91572e-08
114.638 | 2.91128e-08
113.993 | 2.891698e-08
113.042 | 2.907382e-08
111.918 | 2.894231e-08
110.733 | 2.892788e-08
109.54 | 2.971451e-08
108.568 | 2.963445e-08
107.76 | 2.948186e-08
107.105 | 2.974327e-08
106.493 | 2.945467e-08
106.235 | 2.986741e-08
106.062 | 2.991959e-08
105.969 | 3.022027073e-08
105.836 | 3.041765e-08
105.346 | 3.091573e-08
104.884 | 3.416499e-08
104.561 | 3.283955e-08
104.424 | 3.231828e-08
104.311 | 3.409704e-08
104.074 | 3.202509e-08
103.457 | -1.903476e-10
103.019 | -1.474504e-10
102.577 | -9.052206e-11
101.988 | 2.165863e-09
101.67 | 2.18662e-08
101.371 | 2.538554e-08
100.95 | 1.867887e-09
100.689 | 1.936853e-09
100.234 | 5.159072e-09
98.612 | 2.801262e-08
96.4387 | 4.513257e-07
95.1232 | 4.862029e-07
93.9226 | 4.618541e-07
89.4427 | 2.607378e-07
86.3469 | 5.70738e-07
86.1352 | 5.385537e-07
84.716 | 5.853091e-07
82.7875 | 3.38573658e-09
82.1295 | 3.310672847e-09
81.6915 | 3.303039e-09
81.3766 | 3.318178e-09
81.1577 | 3.314602e-09
81.0162 | 3.307523e-09
80.9352 | 5.265449e-09
80.9304 | 3.30019e-09
80.8959 | 3.318249675e-09
80.8686 | 3.38834516e-09
80.839 | 3.487063e-09
80.824 | 3.39538e-09

## Measurements
Temperature | Current
80.7333 | -1.114703e-08
81.0565 | -1.028395e-08
81.5726 | -9.549163e-09
82.0534 | -9.484567e-09
82.5609 | -9.466304185e-09
83.1615 | -9.326522e-09
83.5935 | -9.294619e-09
84.0911 | -9.287909e-09
84.622 | -9.285396e-09
85.1502 | -9.247112e-09
85.6579 | -9.13469e-09
86.1409 | -8.843796806e-09
86.696 | -4.103221e-08
87.1452 | -3.830184e-08
87.6392 | -3.527232e-08
88.2099 | -3.413884e-08
88.7554 | -3.729229e-08
89.2786 | -3.511208e-08
89.5478 | -3.675993554e-08
90.2819 | -2.543106e-08
90.5441 | -2.506583e-08
91.0617 | -1.982498e-08
91.6872 | -1.177310871e-08
92.1309 | -1.062282e-08
92.6136 | -1.063057e-08
93.0455 | -1.044174347e-08
93.6013 | -1.046221e-08
94.1109 | -1.034979e-08
94.6524 | -1.000455e-08
95.159 | -1.002164e-08
95.5931 | -1.002257e-08
96.0752 | -9.926485e-09
96.5361 | -9.824515e-09
97.059 | -9.777291865e-09
97.5655 | -9.715004e-09
98.0766 | -9.493379e-09
98.5686 | -9.513197341e-09
99.0557 | -9.647096e-09
99.5351 | -9.847505e-09
100.093 | -9.870989e-09
100.55 | -9.932305e-09
101.057 | -1.001755e-08
101.595 | -9.893393e-09
102.072 | -9.893329711e-09
102.554 | -1.043006e-08
103.094 | -1.044926e-08
103.555 | -1.045115e-08
104.062 | -1.072087e-08
104.565 | -1.07283e-08
105.047 | -1.077891e-08
105.584 | -1.074562e-08
106.065 | -1.075515e-08
106.563 | -1.070204e-08
107.079 | -1.076697e-08
107.556 | -1.082039347e-08
108.052 | -1.069546e-08
108.569 | -1.068e-08
109.05 | -1.070791722e-08
109.578 | -1.070108e-08
110.044 | -1.068589e-08
110.535 | -1.065039e-08
111.051 | -1.06978e-08
111.554 | -1.058073e-08
112.08 | -1.068477e-08
112.559 | -1.064793e-08
113.073 | -1.069354e-08
113.588 | -1.08586e-08
114.048 | -1.084385e-08
114.535 | -1.085651e-08
115.072 | -1.080088e-08
115.538 | -1.078887e-08
116.045 | -1.077441e-08
116.583 | -1.078033e-08
117.057 | -1.074438e-08
117.583 | -1.073577e-08
118.043 | -1.06825e-08
118.561 | -1.069419e-08
119.052 | -1.067691e-08
119.581 | -1.065216e-08
120.091 | -1.060506e-08
120.545 | -1.064955e-08
121.066 | -1.064675e-08
121.571 | -1.063207e-08
122.042 | -1.068325961e-08
122.56 | -1.062024e-08
123.096 | -1.059927e-08
123.597 | -1.064648e-08
124.062 | -1.059298e-08
124.592 | -1.055855936e-08
125.063 | -1.056938e-08
125.578 | -1.05766e-08
126.059 | -1.068839e-08
126.595 | -1.034587e-08
127.101 | -1.032138e-08
127.572 | -1.02029e-08
128.066 | -1.019166e-08
128.562 | -1.019285e-08
129.094 | -1.012958e-08
129.577 | -9.877392e-09
130.074 | -9.588487e-09
130.541 | -9.524537e-09
131.064 | -9.503012e-09
131.549 | -9.395832e-09
132.094 | -9.288784e-09
132.563 | -9.210497e-09
133.083 | -9.149119e-09
133.563 | -9.149834e-09
134.082 | -8.989963e-09
134.551 | -8.907145e-09
135.065 | -8.847926e-09
135.562 | -8.655839e-09
136.08 | -8.698331e-09
136.591 | -8.706142e-09
137.071 | -8.701742e-09
137.577 | -8.7276e-09
138.081 | -8.72562822e-09
138.542 | -8.725374e-09
139.083 | -8.723681e-09
139.552 | -8.706693e-09
140.054 | -8.55956e-09
140.567 | -8.605162e-09
141.066 | -8.562208e-09
141.569 | -8.636145e-09
142.052 | -8.604887e-09
142.553 | -8.605886e-09
143.059 | -8.580264e-09
143.581 | -8.479534e-09
144.073 | -8.563807441e-09
144.545 | -8.499001e-09
145.068 | -8.568899e-09
145.563 | -8.556584e-09
146.063 | -8.534006e-09
146.574 | -8.512663463e-09
147.044 | -8.561161e-09
147.534 | -8.748374e-09
148.099 | -9.259044198e-09
148.548 | -8.907397e-09
149.04 | -8.49382e-09
149.578 | -8.512103e-09
150.081 | -8.553995734e-09
150.554 | -8.558419e-09
151.055 | -8.569672e-09
151.562 | -8.646147e-09
152.064 | -8.619091e-09
152.542 | -7.887999e-09
153.038 | -7.875562e-09
153.555 | -7.860701e-09
154.097 | -7.919517e-09
154.558 | -7.909384e-09
155.036 | -7.902991e-09
155.558 | -7.936873e-09
156.091 | -7.98618e-09
156.599 | -7.998302e-09
157.043 | -8.020018e-09
157.563 | -8.018684e-09
158.073 | -8.09004e-09
158.546 | -8.0532e-09
159.059 | -8.07967e-09
159.558 | -8.152647446e-09
160.056 | -8.169534e-09
160.566 | -8.247301e-09
161.057 | -8.252909e-09
161.579 | -8.323193e-09
162.036 | -8.36779e-09
162.558 | -8.410329e-09
163.075 | -8.600329e-09
163.581 | -8.489435e-09
164.062 | -8.63799e-09
164.562 | -8.847376165e-09
165.058 | -9.051347e-09
165.576 | -9.067251e-09
166.081 | -9.541412993e-09
166.556 | -9.578309e-09
167.086 | -9.283817e-09
167.555 | -9.228443e-09
168.067 | -9.926334e-09
168.581 | -8.513572e-09
169.082 | -8.563484144e-09
169.557 | -8.599439e-09
170.038 | -8.664174e-09
170.593 | -8.691702e-09
171.055 | -8.597429e-09
171.578 | -8.627357e-09
172.046 | -8.634728e-09
172.554 | -8.597250023e-09
173.077 | -8.702012444e-09
173.569 | -8.660161e-09
174.072 | -8.661815265e-09
174.574 | -8.882827e-09
175.079 | -9.072959e-09
175.602 | -1.08631939e-08
176.077 | -1.543561e-08
176.582 | -8.732049e-09
177.061 | -9.086591e-09
177.557 | -8.396433e-09
178.072 | -2.894638e-09
178.595 | -9.949571e-09
179.048 | -1.205265665e-08
179.538 | -9.345493e-09
180.034 | -8.038659e-09
180.544 | -3.709731411e-09
181.055 | -2.570731e-10
181.56 | -1.983974e-10
182.074 | -2.04414e-10
182.572 | -2.104073e-10
183.053 | -2.02422e-10
183.573 | -2.706209e-10
184.083 | -2.870517e-10
184.577 | -2.825085e-10
185.057 | -2.209964e-10
185.551 | -2.954737e-10
186.059 | -5.706803e-10
186.578 | -3.620477e-10
187.077 | -2.634748e-09
187.542 | -1.116702e-09
188.057 | -2.719407e-09
188.56 | -1.076637e-08
189.078 | -1.054163e-08
189.593 | -1.019658e-08
190.043 | -1.037205e-08
190.559 | -1.074324e-08
191.059 | -1.039891e-08
191.564 | -1.047256e-08
192.085 | -1.057595e-08
192.535 | -1.057217e-08
193.036 | -1.050239e-08
193.552 | -8.96772e-08
194.05 | -1.800382e-08
194.554 | -1.514968e-08
195.066 | -1.517829e-08
195.594 | -1.587627e-08
196.074 | -1.482904e-08
196.594 | -1.438063e-08
197.047 | -1.545238e-08
197.562 | -1.434083e-08
198.06 | -1.378647e-08
198.574 | -1.335604e-08
199.034 | -1.305413e-08
199.55 | -1.353075e-08
200.05 | -2.489255202e-08
200.552 | -3.037285e-08
201.088 | -2.801488e-08
201.54 | -3.110452e-08
202.054 | -2.944034e-08
202.555 | -2.542473e-08
203.055 | -2.754637e-08
203.571 | -1.709679e-08
204.071 | -2.367073e-08
204.59 | -2.025324e-08
205.042 | -1.489038e-08
205.56 | -1.929492e-08
206.061 | -8.011518e-09
206.545 | -1.819874e-08
207.061 | -1.185448717e-08
207.562 | -1.948069972e-08
208.063 | -1.831624985e-08
208.563 | -2.491318e-08
209.066 | -3.32731e-08
209.584 | -3.597474e-08
210.038 | -3.288522e-08
210.555 | -3.141520466e-08
211.069 | -2.907052e-08
211.565 | -2.634613061e-08
212.065 | -4.067618e-08
212.579 | -5.330435e-08
213.078 | -4.058123082e-08
213.54 | -3.341476e-08
214.035 | -2.234785e-08
214.599 | -3.230868e-08
215.05 | -4.276544e-08
215.553 | -3.626697e-08
216.068 | -2.387458e-08
216.567 | -6.072569e-08
217.077 | -2.101305e-08
217.546 | -3.271533e-08
218.037 | -4.599514e-08
218.56 | -7.951274e-08
219.065 | -6.693234e-08
219.574 | -3.195866e-08
220.068 | -4.330505e-08
220.539 | -5.466498e-08
221.057 | -6.019387655e-08
221.572 | -3.016745e-08
222.083 | -2.619207784e-08
222.589 | -1.929738e-08
223.044 | -1.932075e-08
223.563 | -2.049831e-08
224.067 | -1.493812e-08
224.534 | -1.086112e-08
225.053 | -7.514578293e-09
225.567 | -1.038927e-08
226.081 | -1.587196e-08
226.548 | -9.614017e-09
227.098 | -8.286807e-09
227.546 | -7.121291e-09
228.06 | -5.71103e-09
228.552 | -6.875454428e-09
229.064 | -5.988762e-09
229.562 | -5.260744e-09
230.063 | -1.679706e-08
230.579 | -1.395967e-08
231.048 | -1.837242e-08
231.565 | -5.789076e-09
232.037 | -4.173955e-09
232.554 | -6.010213e-09
233.072 | -4.765072e-09
233.573 | -3.434554e-09
234.04 | -3.219886e-09
234.558 | -2.759966e-09
235.041 | -4.883662e-09
235.542 | -7.311753e-09
236.062 | -6.989692e-09
236.564 | -8.092804e-09
237.083 | -6.558734e-09
237.551 | -6.287105e-09
238.051 | -9.748189e-09
238.551 | -2.778688e-08
239.066 | -7.030102e-08
239.589 | -9.669149e-08
240.102 | -7.465617e-08
240.578 | -1.350327e-07
241.065 | -1.919612e-07
241.553 | -1.359123e-07
242.047 | -2.052249e-07
242.592 | -3.872247e-07
243.067 | -1.705924e-07
243.542 | -1.070473e-07
244.073 | -8.897019e-08
244.572 | -5.839078e-08
245.068 | -9.152414e-08
245.534 | -6.571913e-08
246.108 | -5.162735e-08
246.562 | -8.016032e-08
247.079 | -4.798992e-08
247.563 | -3.265609e-08
248.083 | -3.120857528e-08
248.577 | -2.337289e-08
249.074 | -1.96091e-08
249.556 | -1.703058e-08
250.06 | -2.585884e-08
250.561 | -2.974207014e-08
251.076 | -8.779084e-09
251.546 | -9.216974e-09
252.067 | -1.036335e-08
252.575 | -1.243443e-08
253.072 | -1.110814e-08
253.543 | -1.159271e-08
254.065 | -1.157072e-08
254.56 | -1.109855674e-08
255.06 | -1.21484e-08
255.546 | -1.153686e-08
256.053 | -1.169292e-08
256.559 | -1.191021e-08
257.054 | -1.171442e-08
257.568 | -1.140498e-08
258.081 | -1.199807e-08
258.548 | -1.367061e-08
259.062 | -1.338357e-08
259.579 | -1.356615531e-08
260.079 | -1.386349e-08
260.547 | -1.350234e-08
261.048 | -1.40574e-08
261.56 | -1.504715e-08
262.06 | -1.447339e-08
262.575 | -1.546513e-08
263.042 | -1.55389e-08
263.56 | -1.478380085e-08
264.061 | -1.660198e-08
264.578 | -1.806167e-08
265.081 | -1.859557e-08
265.581 | -1.674832e-08
266.1 | -1.861331e-08
266.551 | -1.838299e-08
267.069 | -2.05433075e-08
267.569 | -2.087678e-08
268.038 | -1.880044e-08
268.554 | -2.038664e-08
269.072 | -2.039809e-08
269.572 | -2.043092806e-08
270.071 | -2.063272e-08
270.54 | -2.092142104e-08
271.039 | -2.21375e-08
271.555 | -2.338799e-08
272.071 | -2.432447e-08
272.573 | -2.434371e-08
273.073 | -2.388606e-08
273.589 | -2.365744e-08
274.039 | -2.553823e-08
274.555 | -2.502432e-08
275.073 | -2.570899e-08
275.555 | -2.571892e-08
276.055 | -2.709743e-08
276.574 | -2.765372e-08
277.073 | -2.75846e-08
277.59 | -2.835343e-08
278.056 | -2.76148e-08
278.557 | -2.816039e-08
279.072 | -2.569499e-08
279.566 | -2.489563e-08
280.081 | -2.560243e-08
280.595 | -2.658516074e-08
281.061 | -2.660753e-08
281.561 | -2.70953e-08
282.045 | -2.692419e-08
282.58 | -2.763438e-08
283.08 | -2.741083982e-08
283.598 | -2.836702e-08
284.048 | -2.826045e-08
284.567 | -2.805744e-08
285.083 | -2.904152e-08
285.534 | -2.914823e-08
286.035 | -2.959363e-08
286.553 | -3.033502e-08
287.054 | -3.158663e-08
287.553 | -3.283244e-08
288.07 | -3.240239e-08
288.536 | -3.324546e-08
289.037 | -3.268654e-08
289.555 | -3.24334e-08
290.055 | -3.249539e-08
290.555 | -3.29501e-08
291.07 | -3.292583e-08
291.572 | -3.455017e-08
292.071 | -3.536856e-08
292.537 | -3.638474e-08
293.054 | -3.648136726e-08
293.571 | -3.672958826e-08
294.088 | -3.703774e-08
294.556 | -3.785393e-08
295.056 | -3.892048e-08
295.572 | -3.901445e-08
296.038 | -4.035114e-08
296.555 | -4.134556e-08
297.054 | -4.174658e-08
297.571 | -4.229899e-08
298.071 | -4.255431e-08
298.539 | -4.412446e-08
299.05 | -4.354501e-08
299.547 | -4.671071e-08
300.062 | -4.983748e-08
300.562 | -5.426182e-08
301.079 | -6.213811e-08
301.58 | -6.061164e-08
302.097 | -5.913653e-08
302.565 | -6.2669e-08
303.066 | -6.29684e-08
303.534 | -6.392127e-08
304.035 | -6.658099e-08
304.553 | -6.86336179e-08
305.052 | -6.948243e-08
305.57 | -6.988234e-08
306.071 | -6.890566e-08
306.589 | -7.175192e-08
307.04 | -7.402258e-08
307.556 | -7.652945e-08
308.073 | -6.514961e-08
308.573 | -6.554816423e-08
309.09 | -6.570058e-08
309.539 | -6.799152e-08
310.056 | -6.798037e-08
310.557 | -7.020219e-08
311.072 | -6.882072e-08
311.589 | -6.95586e-08
312.056 | -7.681637e-08
312.555 | -7.332446e-08
313.074 | -7.336187e-08
313.572 | -7.456893e-08
314.039 | -7.50364e-08
314.556 | -8.233529e-08
315.056 | -8.082606e-08
315.604 | -8.396227e-08
316.054 | -8.318779e-08
316.555 | -9.09911e-08
317.071 | -9.808105e-08
317.538 | -9.06603006e-08
318.055 | -8.781169214e-08
318.554 | -9.380902e-08
319.071 | -9.510808e-08
319.57 | -1.037543e-07
320.037 | -1.030718e-07