## Settings
Sample Info | so303, b8, run02
Sample Description | +0.3/+0.7/-1.0 V
Major Measurement Parameters
Starting Temperature | 301.341
Initial Temperature | 81
Final Temperature | 320
Preliminary Voltage | 0.3
Pulse Voltage | 0.7
Pulse Time | 5
Measurement Voltage | -1
Subsidiary Measurement Parameters
Step | 0.5
Accuracy Step | 0.1
Accuracy Stable | 1
Accuracy End | 0.2
Lakeshore TC Parameters
Ramp | 10
Range | 3
P | 100
I | 50
D | 20
Keithley SM Parameters
NPLC | 3
Measurecount | 1
время
Date | 20.9.2023
Time | 17:37:7

## Stabilization
Temperature | Current
300.221 | 1.924611e-07
299.816 | 1.937453e-07
299.436 | 2.001352e-07
299.123 | 2.075445e-07
298.736 | 2.185646224e-07
298.231 | 2.448532e-07
297.93 | 2.488515e-07
297.58 | 2.352308e-07
297.052 | 2.454327e-07
296.629 | 2.648182e-07
296.226 | 2.662952e-07
295.725 | 2.697576e-07
295.338 | 2.79726e-07
294.94 | 2.952187e-07
294.504 | 3.031212e-07
294.027 | 3.176163e-07
293.704 | 3.360075e-07
293.316 | 3.450396e-07
292.998 | 3.351783e-07
292.643 | 3.355291085e-07
292.355 | 3.277766325e-07
292.114 | 3.376105e-07
291.811 | 3.023277e-07
291.475 | 2.430825e-07
290.903 | 2.31481e-07
290.606 | 2.341239e-07
290.276 | 2.558084e-07
289.887 | 3.009564e-07
289.596 | 3.080630222e-07
289.171 | 2.611299e-07
288.805 | 2.221582e-07
288.456 | 2.180604e-07
288.191 | 2.249767e-07
287.805 | 1.963848e-07
287.374 | 2.038366e-07
287.091 | 1.98684e-07
286.73 | 2.144573e-07
286.361 | 2.255873e-07
286.023 | 2.22646e-07
285.792 | 2.288643e-07
285.542 | 2.241865e-07
285.079 | 2.191887e-07
284.788 | 2.558205e-07
284.561 | 2.164771e-07
284.192 | 2.092327e-07
283.975 | 2.069401e-07
283.609 | 2.073955e-07
283.318 | 2.218783e-07
283.013 | 2.452916e-07
282.678 | 1.95071e-07
282.386 | 1.975203e-07
282.106 | 1.931349e-07
281.787 | 1.967723e-07
281.488 | 1.948951649e-07
281.205 | 1.996329e-07
280.978 | 1.983057e-07
280.709 | 1.813351e-07
280.53 | 1.7408e-07
280.102 | 1.776605103e-07
279.852 | 1.795802e-07
279.549 | 1.818924e-07
278.875 | 1.872389e-07
278.272 | 1.866659e-07
277.517 | 1.82865e-07
277.031 | 2.087242e-07
276.311 | 2.130587e-07
275.924 | 1.890998e-07
275.552 | 1.770921e-07
275.205 | 1.783409e-07
274.781 | 1.864308e-07
274.517 | 1.82289e-07
274.18 | 1.924581e-07
273.817 | 2.014577e-07
273.504 | 1.831157e-07
273.296 | 1.83e-07
272.929 | 1.85943e-07
272.691 | 1.867027e-07
272.456 | 1.929957e-07
272.215 | 1.916054515e-07
272.027 | 1.884635e-07
271.606 | 1.883803e-07
271.398 | 1.893414e-07
271.237 | 1.919236e-07
271.079 | 1.940395e-07
270.855 | 1.946935e-07
270.474 | 1.964995e-07
270.264 | 1.939828e-07
270.035 | 1.949217e-07
269.814 | 1.955952e-07
269.618 | 1.971348e-07
269.282 | 1.968449e-07
269.029 | 1.986441e-07
268.787 | 1.998656e-07
268.585 | 1.99881e-07
268.43 | 2.009716e-07
268.046 | 2.022325134e-07
267.836 | 2.025933e-07
267.637 | 2.055095365e-07
267.459 | 2.044996e-07
267.229 | 2.051167e-07
267.09 | 2.053207e-07
266.95 | 2.05948e-07
266.772 | 2.054175e-07
266.511 | 2.08424e-07
266.377 | 2.100069878e-07
266.035 | 2.110297e-07
265.729 | 2.126717e-07
265.505 | 2.151491e-07
265.321 | 2.146608e-07
264.974 | 2.137303e-07
264.617 | 2.159252e-07
264.44 | 2.14163e-07
264.272 | 2.155716e-07
263.97 | 2.170623e-07
263.657 | 2.173061e-07
263.398 | 2.164802e-07
263.174 | 2.171296e-07
263.003 | 2.171244e-07
262.729 | 2.177486067e-07
262.541 | 2.197087241e-07
262.382 | 2.184808e-07
262.236 | 2.193348223e-07
262.137 | 2.191643e-07
262.01 | 2.197954e-07
261.814 | 2.186166e-07
261.561 | 2.20298e-07
261.38 | 2.20166e-07
261.168 | 2.1972e-07
260.942 | 2.200669e-07
260.744 | 2.212409e-07
260.623 | 2.214128e-07
260.541 | 2.210819e-07
260.466 | 2.228962e-07
260.22 | 2.22825e-07
260.045 | 2.234781e-07
259.874 | 2.233549e-07
259.659 | 2.240098e-07
259.4 | 2.254334e-07
259.227 | 2.233039e-07
259.03 | 2.232177e-07
258.713 | 2.244348e-07
258.543 | 2.257056e-07
258.339 | 2.27181431e-07
258.159 | 2.250958e-07
257.967 | 2.237821e-07
257.746 | 2.27516e-07
257.611 | 2.272009e-07
257.529 | 2.274483e-07
257.388 | 2.294160879e-07
257.249 | 2.290756e-07
257.137 | 2.303284e-07
257.049 | 2.294346e-07
256.889 | 2.304756e-07
256.777 | 2.288652e-07
256.607 | 2.299489239e-07
256.367 | 2.302725e-07
256.152 | 2.295078616e-07
256.066 | 2.330451e-07
255.88 | 2.312737e-07
255.229 | 2.345641e-07
254.848 | 2.35346e-07
254.422 | 2.582637e-07
254.038 | 2.265446426e-07
253.664 | 2.295564e-07
253.256 | 2.322373e-07
252.662 | 2.357721e-07
252.33 | 2.433833e-07
251.908 | 2.557692e-07
251.661 | 3.003017e-07
251.252 | 2.979176e-07
250.982 | 2.874911e-07
250.684 | 2.778449e-07
250.27 | 2.541827e-07
250.019 | 2.895241e-07
249.788 | 2.894405e-07
249.472 | 3.123282e-07
249.279 | 2.945037636e-07
249.059 | 3.056266e-07
248.909 | 3.063514e-07
248.496 | 3.064441e-07
247.875 | 2.961338e-07
247.473 | 3.481419e-07
246.938 | 4.13962e-07
246.553 | 4.037548e-07
246.233 | 3.744944479e-07
245.916 | 3.603383e-07
245.615 | 3.553969e-07
245.387 | 3.814153e-07
245.204 | 3.556922e-07
244.586 | 3.528556e-07
244.043 | 3.402316e-07
243.317 | 3.084436e-07
242.636 | 3.225248e-07
242.205 | 3.073294e-07
241.768 | 4.541546e-07
241.424 | 3.371796e-07
240.902 | 3.672517e-07
240.524 | 2.929877e-07
239.902 | 2.775964e-07
239.521 | 3.155877e-07
238.984 | 2.838576e-07
238.6 | 2.759667e-07
238.163 | 2.954688e-07
237.871 | 3.002442952e-07
237.591 | 2.926012e-07
237.135 | 2.960972e-07
236.881 | 2.943784e-07
236.379 | 2.938204e-07
236.164 | 2.96758e-07
235.773 | 2.964323e-07
235.489 | 2.992367e-07
235.199 | 3.020194e-07
234.939 | 2.964320629e-07
234.74 | 3.00503e-07
234.384 | 2.973259825e-07
234.177 | 2.990563e-07
233.795 | 2.995567e-07
233.555 | 3.010793e-07
232.981 | 2.967469e-07
232.716 | 2.991102e-07
232.507 | 3.015293e-07
232.317 | 2.999477e-07
232.069 | 3.011991e-07
231.935 | 3.026215e-07
231.829 | 2.998292814e-07
231.653 | 3.028388e-07
231.453 | 3.012418e-07
231.258 | 2.993217e-07
231.087 | 2.967653e-07
230.654 | 3.002469e-07
230.359 | 3.001435e-07
229.851 | 2.994501e-07
229.506 | 2.998308e-07
229.308 | 2.977768e-07
229.124 | 2.987790424e-07
228.969 | 2.98648e-07
228.848 | 2.951791e-07
228.709 | 2.958334e-07
228.281 | 2.977037e-07
228.116 | 2.996222e-07
227.655 | 3.029254e-07
227.392 | 2.994013073e-07
227.26 | 3.043589e-07
227.132 | 3.053129e-07
227.044 | 3.061192615e-07
226.904 | 3.051444e-07
226.44 | 3.080143e-07
226.268 | 3.054934e-07
225.991 | 3.044258e-07
225.828 | 3.059994e-07
225.749 | 3.036764e-07
225.682 | 3.070102e-07
225.629 | 3.053159e-07
225.578 | 3.047547e-07
225.536 | 3.022134e-07
225.374 | 3.021678765e-07
225.258 | 3.056236e-07
224.999 | 3.09968e-07
224.683 | 3.092744123e-07
224.578 | 3.052839e-07
224.286 | 3.086351e-07
224.199 | 3.105078008e-07
224.056 | 3.074751e-07
224.003 | 3.102131e-07
223.918 | 3.137355e-07
223.78 | 3.117757e-07
223.748 | 3.266961e-07
223.713 | 3.363453e-07
223.49 | 3.396641e-07
223.438 | 3.229352501e-07
223.201 | 3.19922e-07
223.095 | 3.330973e-07
222.802 | 3.206039e-07
222.595 | 3.21782e-07
222.358 | 3.497176e-07
221.897 | 3.505681e-07
221.728 | 3.560258e-07
221.083 | 3.552236e-07
220.713 | 3.573918e-07
220.356 | 3.557111e-07
219.868 | 3.576422e-07
219.625 | 3.525551e-07
219.216 | 3.53406e-07
219.024 | 3.553931e-07
218.897 | 3.560464e-07
218.763 | 3.604876e-07
218.451 | 3.580228e-07
218.282 | 3.593861e-07
218.12 | 3.805755e-07
217.664 | 3.687425e-07
217.54 | 3.628124e-07
217.36 | 3.478984e-07
217.112 | 3.614985e-07
217.026 | 3.948444e-07
216.922 | 4.046572e-07
216.692 | 4.349369e-07
216.609 | 5.101648e-07
216.513 | 5.661781e-07
216.335 | 7.321474e-07
216.239 | 6.968002e-07
215.891 | 7.061514e-07
215.78 | 7.203798e-07
215.697 | 8.886279e-07
215.213 | 5.851355e-07
215.074 | 5.717311069e-07
214.969 | 6.949921e-07
214.842 | 5.124114e-07
214.716 | 5.436855e-07
214.598 | 5.200843e-07
214.482 | 5.468658e-07
214.32 | 4.623098e-07
214.15 | 4.464305e-07
213.968 | 4.519357e-07
213.682 | 4.611551e-07
213.498 | 4.590387e-07
213.35 | 4.614709e-07
213.144 | 3.848859e-07
212.956 | 4.035573e-07
212.778 | 4.71492001e-07
212.536 | 4.914999181e-07
212.229 | 3.803364e-07
212.01 | 4.599181409e-07
211.726 | 6.744841e-07
211.407 | 1.049795e-06
211.161 | 1.024779e-06
210.778 | 1.209956e-06
210.563 | 1.348454e-06
210.318 | 1.554254e-06
210.077 | 1.739980803e-06
209.866 | 1.891657e-06
209.541 | 1.950839e-06
209.145 | 1.519406e-06
208.637 | 1.736903e-06
208.101 | 1.204726e-06
207.627 | 1.158398e-06
207.1 | 1.089282e-06
206.425 | 9.468708e-07
205.876 | 1.031080501e-06
205.447 | 1.010604e-06
205.077 | 1.047784e-06
204.472 | 1.098602e-06
204.086 | 1.16108e-06
203.704 | 1.005576e-06
203.251 | 8.919759e-07
202.901 | 9.497004e-07
202.544 | 9.965236e-07
201.945 | 1.006405e-06
201.472 | 9.916263e-07
201.075 | 9.72689e-07
200.56 | 1.001739e-06
199.945 | 9.491403e-07
198.739 | 9.667315e-07
197.771 | 9.016885e-07
197.119 | 8.653656e-07
196.401 | 7.193852e-07
195.786 | 6.56751e-07
195.281 | 6.777710837e-07
194.802 | 6.477517e-07
194.357 | 6.67623965e-07
193.889 | 6.333822e-07
193.435 | 6.59785e-07
192.994 | 6.558776e-07
192.509 | 6.533311e-07
192.057 | 6.531472e-07
191.575 | 6.593885e-07
191.12 | 6.47677e-07
190.589 | 6.532907e-07
190.143 | 6.536846513e-07
189.698 | 6.53746e-07
189.262 | 6.621761e-07
188.856 | 6.529806e-07
188.411 | 6.6038e-07
187.946 | 6.60236e-07
187.329 | 6.720159e-07
186.613 | 7.013672e-07
185.908 | 6.94578e-07
185.249 | 7.192987e-07
184.669 | 6.982966e-07
183.861 | 6.775989e-07
183.082 | 7.132643e-07
182.292 | 8.715928e-07
181.551 | 8.80532e-07
180.257 | 1.224334e-06
178.529 | 1.267087e-06
177.424 | 8.868128e-07
176.673 | 9.230702176e-07
175.846 | 7.631937e-07
175.006 | 9.701654e-07
174.124 | 8.211047e-07
172.905 | 1.003798e-06
172.255 | 1.104343e-06
171.211 | 7.654016e-07
170.411 | 7.590294e-07
169.558 | 6.048332466e-07
168.711 | 6.149812e-07
167.911 | 8.717507e-07
167.079 | 1.04561218e-06
165.661 | 2.54312e-06
164.276 | 1.163718e-05
163.169 | 3.995105e-06
162.376 | 2.926214e-06
161.723 | 3.180792e-06
161.116 | 2.51018e-06
160.516 | 2.303734e-06
159.898 | 2.142439e-06
159.269 | 2.085882e-06
158.569 | 2.264752e-06
157.892 | 2.302033e-06
157.221 | 2.306331e-06
156.571 | 2.382213e-06
155.993 | 2.338488e-06
155.527 | 2.006746854e-06
155.11 | 2.286245e-06
154.682 | 2.240049e-06
154.218 | 2.203133e-06
153.661 | 2.096787e-06
153.104 | 2.627591e-06
152.557 | 1.202568e-06
152.002 | 9.994573702e-06
151.55 | 9.659488569e-06
151.059 | 9.986419e-06
150.566 | 9.869258065e-06
150.016 | 9.767396e-06
149.456 | 9.661395e-06
148.931 | 9.732414e-06
148.425 | 9.706921e-06
147.956 | 9.669093e-06
147.44 | 9.662945e-06
146.894 | 9.641554243e-06
146.408 | 9.706833e-06
145.879 | 9.64737e-06
145.249 | 9.692974e-06
144.543 | 9.281051e-06
143.791 | 9.108378e-06
143.043 | 8.904899e-06
142.33 | 8.822192e-06
141.647 | 9.172749742e-06
140.944 | 8.886253454e-06
140.202 | 8.871603e-06
139.505 | 5.022277e-06
138.826 | 4.122231e-06
138.204 | 6.077006e-06
137.551 | 7.111304e-06
136.865 | 6.071175e-06
136.194 | 5.781738e-06
135.64 | 4.921304e-06
135.052 | 4.782835e-06
134.472 | 4.591232e-06
133.835 | 4.443111e-06
133.22 | 4.414387e-06
132.512 | 4.263864e-06
131.834 | 4.236092e-06
131.155 | 4.31679e-06
130.645 | 4.191268e-06
130.188 | 4.1881e-06
129.8 | 4.266734777e-06
129.46 | 4.339801e-06
129.156 | 4.264546e-06
128.876 | 4.349838e-06
128.625 | 4.415353942e-06
128.389 | 4.45332e-06
128.166 | 4.093056e-06
127.928 | 3.835498e-06
127.692 | 3.616567e-06
127.442 | 3.612274e-06
127.088 | 3.372223e-06
126.706 | 3.337033e-06
126.301 | 3.272229e-06
125.771 | 3.350983e-06
125.117 | 3.310225e-06
124.563 | 3.324127e-06
124 | 3.350701e-06
123.52 | 3.381945e-06
123.102 | 3.269273e-06
122.631 | 3.374302e-06
122.121 | 3.312832e-06
121.5 | 3.494048e-06
120.961 | 3.598708e-06
120.424 | 3.862901e-06
119.855 | 4.718803e-06
119.387 | 3.079527e-06
118.934 | 2.966559e-06
118.479 | 2.991826932e-06
118.039 | 4.641272e-06
117.559 | 3.913335604e-06
116.954 | 1.111355e-06
116.144 | 8.751695e-07
115.669 | 5.143415e-07
115.213 | 2.966967e-07
114.861 | 3.258409e-07
114.549 | 2.961065e-07
114.296 | 8.296162e-07
114.104 | 3.82554e-07
113.961 | 4.043576e-07
113.843 | 4.556552e-07
113.743 | 4.321471e-07
113.648 | 3.962074e-07
113.565 | 3.762052927e-07
113.478 | 1.323791e-07
113.371 | 7.564205e-09
113.322 | 6.074478e-09
113.281 | 4.104648e-09
113.247 | 9.203942497e-09
113.216 | 1.427997e-10
113.193 | 8.402147e-10
113.174 | 9.429398e-10
113.163 | 2.608743e-09
113.158 | 2.646447e-09
113.162 | 3.781572e-08
113.168 | 5.774973e-08
113.1 | 1.500324e-07
112.921 | 2.234332e-07
112.639 | 2.85552062e-07
112.228 | 3.079433e-07
111.908 | 3.075446e-07
111.472 | 4.618381e-07
110.847 | 2.136917e-07
110.275 | 1.318295e-07
109.646 | 3.405047e-07
109.041 | 9.54333e-07
108.552 | 3.771212e-07
108.148 | 1.833175e-07
107.705 | 4.306949819e-08
107.349 | 6.353946e-08
106.958 | 4.966075e-08
105.997 | 6.81286636e-08
105.55 | 1.427555e-07
105.14 | 1.487657e-07
104.727 | 1.429709e-07
104.374 | 2.060106e-07
103.994 | 1.750958e-07
103.483 | 1.789278e-07
102.911 | 1.865351e-07
102.292 | 1.472552e-07
101.703 | 5.074586e-08
101.381 | 1.289099e-08
101.073 | 1.277572e-08
100.345 | 2.316954e-07
99.8955 | 2.274544e-07
99.1924 | 2.290576e-07
98.571 | 1.980234e-07
97.9396 | 2.319524e-07
97.4904 | 2.36056e-07
97.1482 | 2.285151e-07
96.8748 | 2.260413e-07
96.6846 | 2.276409e-07
96.5799 | 2.287728e-07
96.5225 | 2.301082e-07
96.4809 | 2.3044e-07
96.4391 | 2.279112e-07
96.4125 | 2.297071e-07
96.289 | 2.300642592e-07
96.076 | 2.284074867e-07
95.9258 | 2.279091e-07
95.7981 | 2.271741e-07
95.6799 | 2.27387e-07
95.5638 | 2.266762209e-07
95.4696 | 2.27877e-07
95.3902 | 2.279805e-07
95.3677 | 2.298071e-07
95.3686 | 2.3048e-07
95.3907 | 2.295841e-07
95.4225 | 2.304987e-07
95.4454 | 2.310547e-07
95.4547 | 2.305885e-07
95.4848 | 2.307036e-07
95.5138 | 2.300103e-07
95.5288 | 2.304778e-07
95.5523 | 2.292496e-07
95.5773 | 2.295678e-07
95.6114 | 2.289344e-07
95.6557 | 2.308734e-07
95.7072 | 2.295626e-07
95.7556 | 2.309393e-07
95.8009 | 2.308595e-07
95.8592 | 2.299523e-07
95.925 | 2.300117e-07
95.9987 | 2.302545e-07
96.0825 | 2.311601e-07
96.1753 | 2.317373e-07
96.2686 | 2.330239397e-07
96.3681 | 2.335635e-07
96.4694 | 2.345378e-07
96.5651 | 2.35257e-07
96.6592 | 2.359028e-07
96.7379 | 2.335705e-07
96.7779 | 2.317698e-07
96.8393 | 2.312235e-07
96.8901 | 2.313277605e-07
96.9724 | 2.327121e-07
97.02 | 2.323001e-07
97.0431 | 2.320461e-07
97.1051 | 2.334212752e-07
97.1748 | 2.342566e-07
97.2061 | 2.344356e-07
97.2758 | 2.341043e-07
97.3423 | 2.330060056e-07
97.4292 | 2.334443e-07
97.5211 | 2.336282e-07
97.6212 | 2.335259e-07
97.7211 | 2.339312e-07
97.8286 | 2.317494e-07
97.9385 | 2.315555e-07
98.0535 | 2.332853e-07
98.1708 | 2.342446237e-07
98.2936 | 2.35198e-07
98.4188 | 2.348133e-07
98.546 | 2.352228e-07
98.6752 | 2.348929e-07
98.7962 | 2.323057e-07
98.9308 | 2.337066e-07
99.0612 | 2.348029e-07
99.1921 | 2.345267518e-07
99.3252 | 2.366538e-07
99.4579 | 2.3542826e-07
99.598 | 2.371984209e-07
99.7289 | 2.358825e-07
99.8598 | 2.352003e-07
99.9911 | 2.353039e-07
100.118 | 2.353762e-07
100.245 | 2.344944e-07
100.375 | 2.371143e-07
100.502 | 2.343633e-07
100.631 | 2.331203e-07
100.756 | 2.365886e-07
100.889 | 2.367751e-07
100.914 | 2.367271e-07
100.748 | 2.353038e-07
100.64 | 2.361154e-07
100.661 | 2.347654e-07
100.747 | 2.341043e-07
100.828 | 2.353082e-07
100.888 | 2.343224e-07
100.857 | 2.357605e-07
100.683 | 2.356322e-07
100.304 | 2.356184e-07
100.093 | 2.343684e-07
100.161 | 2.338747e-07
100.216 | 2.344203e-07
100.26 | 2.360387e-07
100.303 | 2.363067e-07
100.306 | 2.384981e-07
100.331 | 2.381321e-07
100.371 | 2.377317e-07
100.414 | 2.372548e-07
100.444 | 2.398496e-07
100.48 | 2.379987e-07
100.516 | 2.408382e-07
100.552 | 2.427942e-07
100.594 | 2.406904e-07
100.631 | 2.417918e-07
100.663 | 2.436528e-07
100.656 | 2.446416e-07
100.569 | 2.461113e-07
100.561 | 2.515243e-07
100.599 | 2.536026e-07
100.646 | 2.544967e-07
100.682 | 2.571214e-07
100.654 | 2.538275794e-07
100.628 | 2.564643e-07
100.647 | 2.59922e-07
100.683 | 2.596839e-07
100.724 | 2.571222e-07
100.76 | 2.552831e-07
100.799 | 2.584333e-07
100.815 | 2.645059e-07
100.834 | 2.674833e-07
100.852 | 2.537876e-07
100.882 | 2.545539e-07
100.913 | 2.408707e-07
100.941 | 2.412156e-07
100.914 | 2.399023e-07
100.891 | 2.392171e-07
100.914 | 2.401471022e-07
100.946 | 2.403242e-07
100.979 | 2.391363e-07
101.013 | 2.414786e-07
100.901 | 2.39301e-07
99.8955 | 2.433565e-07
98.3763 | 2.425377e-07
96.3492 | 2.414647e-07
93.2002 | 2.434667e-07
89.7662 | 2.428833e-07
87.6495 | 2.429875e-07
85.9096 | 2.410652e-07
85.3849 | 2.427439e-07
85.3129 | 2.418873e-07
85.3101 | 2.426113e-07
85.3392 | 2.434059e-07
85.388 | 2.416992686e-07
85.5023 | 2.433812e-07
85.6199 | 2.432791e-07
85.7642 | 2.434765e-07
85.93 | 2.438361264e-07
86.0963 | 2.456734e-07
86.1997 | 2.476064e-07
85.8688 | 2.460496e-07
84.4679 | 2.448626e-07
83.8505 | 2.449745e-07
83.6949 | 2.459263726e-07
83.7785 | 2.456907e-07
83.8876 | 2.463666e-07
83.7353 | 2.472847e-07
82.5097 | 2.45887e-07
81.8434 | 2.470046e-07
81.1938 | 2.472057e-07
80.8867 | 2.474823475e-07
80.7202 | 2.485877e-07
80.5677 | 2.492984e-07
80.4877 | 2.506806e-07
80.4599 | 2.495491e-07
80.468 | 2.599989e-07
80.4743 | 3.070135e-07
80.4753 | 3.080752e-07

## Measurements
Temperature | Current
80.5658 | -8.787988e-08
80.8696 | -3.518297e-08
81.4006 | -3.135779e-08
81.8857 | -2.605850824e-08
82.4876 | -2.684113e-08
82.9317 | -2.644959e-08
83.4444 | -2.585646719e-08
83.9247 | -2.602603e-08
84.4496 | -2.378965e-08
84.9994 | -2.392736e-08
85.5224 | -2.382057e-08
85.9994 | -2.636129e-08
86.3923 | -2.294805e-08
86.9695 | -2.279759e-08
87.4683 | -2.28158e-08
87.9634 | -2.238219e-08
88.4384 | -2.233192e-08
88.8965 | -2.232474472e-08
89.4348 | -2.213854e-08
89.8963 | -2.187005e-08
90.4626 | -2.175713476e-08
90.9064 | -2.169981e-08
91.6254 | -2.150917e-08
92.23 | -2.154461e-08
94.7022 | -2.143847e-08
95.9345 | -2.140847144e-08
96.461 | -2.14172e-08
96.9194 | -2.140271e-08
97.421 | -2.209138e-08
97.9195 | -2.142605382e-08
98.4239 | -2.162412e-08
98.8815 | -2.175046e-08
99.3777 | -2.671598e-08
99.8978 | -3.204688e-08
100.417 | -2.316356e-08
100.873 | -2.713389e-08
101.383 | -3.043328e-08
101.878 | -3.056417e-08
102.404 | -6.298193e-08
102.888 | -3.774368551e-08
103.424 | -3.285002e-08
103.877 | -3.59633e-08
104.378 | -3.282776e-08
104.875 | -1.297688e-08
105.373 | -4.56887e-08
105.901 | -4.492724e-08
106.4 | -4.408242e-08
106.901 | -4.26035065e-08
107.419 | -4.285156e-08
107.888 | -4.238141e-08
108.412 | -4.318877e-08
108.919 | -4.299060663e-08
109.39 | -4.409828e-08
109.894 | -4.694432576e-08
110.407 | -5.801087e-08
110.899 | -7.322153e-08
111.408 | -2.585999e-07
111.886 | -2.599332e-07
112.409 | -2.080344e-07
112.877 | -1.731043e-07
113.396 | -1.336563e-07
113.892 | -1.398272e-07
114.412 | -1.361863e-07
114.9 | -1.34722e-07
115.422 | -1.334997e-07
115.914 | -1.270211e-07
116.382 | -1.044358e-07
116.908 | -1.044533e-07
117.37 | -1.030843606e-07
117.91 | -1.017568e-07
118.37 | -1.017619e-07
118.916 | -1.019653e-07
119.413 | -1.041941e-07
119.905 | -1.044999e-07
120.404 | -1.030725e-07
120.898 | -1.029768e-07
121.389 | -1.033038e-07
121.874 | -1.041659e-07
122.384 | -1.040429e-07
122.914 | -1.016205e-07
123.409 | -1.019058e-07
123.892 | -1.021978e-07
124.376 | -1.02135e-07
124.922 | -1.013605484e-07
125.404 | -1.019224527e-07
125.903 | -1.01728034e-07
126.382 | -1.023763e-07
126.888 | -1.045722e-07
127.375 | -1.061532e-07
127.91 | -1.316921e-07
128.385 | -1.238111e-07
128.934 | -1.027164e-07
129.385 | -2.580118e-07
129.887 | -2.561336e-07
130.404 | -2.257406e-07
130.884 | -1.370498e-07
131.404 | -9.761995301e-08
131.895 | -1.716217497e-07
132.392 | -1.567472907e-07
132.887 | -2.755338e-07
133.416 | -3.736934e-07
133.908 | -3.011324e-07
134.401 | -2.689697e-07
134.869 | -3.194877e-07
135.415 | -4.783013e-07
135.934 | -4.411819e-07
136.401 | -9.831125e-07
136.889 | -7.890303e-07
137.403 | -5.066782e-07
137.897 | -1.656284e-07
138.397 | -1.322597e-07
138.905 | -1.143397e-07
139.405 | -1.102288e-07
139.886 | -1.200679236e-07
140.417 | -6.418968e-08
140.904 | -4.342076e-08
141.416 | -3.872254e-08
141.903 | -4.014729e-08
142.392 | -3.590741e-08
142.928 | -5.341541e-08
143.409 | -5.790392e-08
143.912 | -2.653209e-08
144.395 | -2.643721e-08
144.889 | -2.615204e-08
145.369 | -3.321622e-08
145.911 | -2.630044e-08
146.414 | -2.7402e-08
146.895 | -2.597806e-08
147.384 | -2.55328e-08
147.886 | -2.573524327e-08
148.411 | -2.549348e-08
148.926 | -2.628866e-08
149.403 | -2.745445e-08
149.889 | -3.12784e-08
150.416 | -3.193732e-08
150.917 | -4.409272e-08
151.41 | -4.071043e-08
151.886 | -3.715618746e-08
152.411 | -4.087883e-08
152.867 | -6.536377e-08
153.383 | -4.366775e-08
153.928 | -3.09841e-08
154.413 | -3.406782767e-08
154.925 | -5.653999e-08
155.389 | -2.689786e-08
155.87 | -2.746461e-08
156.37 | -2.781575e-08
156.875 | -6.457171e-08
157.407 | -5.916089e-08
157.915 | -2.802754e-08
158.387 | -3.1403e-08
158.93 | -2.759264e-08
159.417 | -2.69245e-08
159.888 | -2.671758e-08
160.411 | -2.70164e-08
160.908 | -2.752197e-08
161.427 | -3.406084e-08
161.911 | -3.105615e-08
162.414 | -2.990863e-08
162.893 | -3.063091e-08
163.413 | -3.246456e-08
163.917 | -2.559142e-08
164.377 | -2.575627e-08
164.91 | -2.683612621e-08
165.375 | -2.969855e-08
165.891 | -3.0996e-08
166.394 | -2.851468e-08
166.918 | -2.8559e-08
167.396 | -2.911002106e-08
167.896 | -2.958728e-08
168.386 | -3.154414e-08
168.901 | -3.092426e-08
169.384 | -4.085504e-08
169.899 | -7.065835e-08
170.402 | -8.218984e-08
170.877 | -5.524984e-08
171.385 | -5.147255e-08
171.911 | -5.644274e-08
172.407 | -4.038729e-08
172.898 | -4.34504841e-08
173.395 | -4.364005e-08
173.89 | -4.409619e-08
174.422 | -5.941068e-08
174.91 | -3.627327e-08
175.414 | -3.106088e-08
175.889 | -3.107548e-08
176.405 | -2.977137e-08
176.896 | -3.006075e-08
177.414 | -2.951885e-08
177.894 | -3.025318307e-08
178.367 | -2.980605e-08
178.898 | -2.916677e-08
179.389 | -3.000422e-08
179.907 | -3.1752e-08
180.397 | -3.367159e-08
180.883 | -3.565396e-08
181.385 | -3.723463e-08
181.898 | -4.084237e-08
182.396 | -3.772627e-08
182.906 | -3.96821e-08
183.404 | -3.966648e-08
183.9 | -4.128536446e-08
184.399 | -3.861503e-08
184.902 | -4.703391e-08
185.399 | -4.543903e-08
185.914 | -4.55586e-08
186.411 | -4.890043e-08
186.928 | -4.898473e-08
187.412 | -5.100021e-08
187.903 | -4.471203e-08
188.42 | -3.938262e-08
188.898 | -3.478259103e-08
189.374 | -5.952827e-08
189.912 | -3.088848e-08
190.372 | -3.087353e-08
190.898 | -3.085274e-08
191.418 | -3.023849e-08
191.909 | -3.010337e-08
192.403 | -3.039493e-08
192.891 | -3.02068e-08
193.367 | -3.004997e-08
193.867 | -3.0013e-08
194.408 | -3.011587e-08
194.918 | -3.022133e-08
195.394 | -2.892820028e-08
195.888 | -2.87821e-08
196.383 | -2.873113e-08
196.893 | -2.9128e-08
197.399 | -2.99225e-08
197.917 | -3.024456e-08
198.41 | -3.050434e-08
198.901 | -3.045275e-08
199.387 | -3.014403e-08
199.871 | -2.968445e-08
200.384 | -2.909215e-08
200.913 | -2.972156e-08
201.402 | -3.001242e-08
201.919 | -2.971292e-08
202.369 | -2.953537e-08
202.87 | -2.952142e-08
203.392 | -2.969981e-08
203.891 | -2.962598e-08
204.409 | -2.981265e-08
204.883 | -2.980611e-08
205.393 | -2.995658e-08
205.884 | -2.999441e-08
206.384 | -3.762644e-08
206.888 | -5.396776e-08
207.407 | -4.109141e-08
207.878 | -3.431751594e-08
208.393 | -4.22248e-08
208.89 | -4.355941e-08
209.41 | -4.615022e-08
209.912 | -7.168827e-08
210.395 | -5.073473e-08
210.89 | -4.919543e-08
211.38 | -4.427053e-08
211.876 | -4.287039e-08
212.41 | -4.326157e-08
212.907 | -4.501286e-08
213.386 | -4.246145e-08
213.883 | -3.533509e-08
214.374 | -5.682872e-08
214.887 | -3.432231e-08
215.383 | -3.224791e-08
215.879 | -3.201061e-08
216.394 | -3.27032e-08
216.915 | -3.26079e-08
217.393 | -3.342039e-08
217.913 | -4.21963e-08
218.373 | -3.263107e-08
218.899 | -3.251244e-08
219.401 | -3.317841e-08
219.891 | -3.2753e-08
220.388 | -3.305264e-08
220.885 | -3.364448e-08
221.374 | -4.632379e-08
221.87 | -3.163103e-08
222.416 | -3.241525e-08
222.928 | -3.200833e-08
223.427 | -3.74732e-08
223.882 | -3.201523e-08
224.387 | -3.204802e-08
224.911 | -3.210456e-08
225.375 | -3.225711e-08
225.888 | -3.226181e-08
226.418 | -3.23082e-08
226.902 | -3.251619e-08
227.368 | -3.248677416e-08
227.878 | -3.256189e-08
228.427 | -3.271571e-08
228.887 | -3.271444271e-08
229.386 | -3.284793948e-08
229.897 | -3.279532e-08
230.407 | -3.289061e-08
230.882 | -3.294205e-08
231.389 | -3.323785e-08
231.903 | -3.322412e-08
232.411 | -3.318078e-08
232.897 | -3.339266e-08
233.379 | -3.337111e-08
233.907 | -3.350782e-08
234.404 | -3.356161e-08
234.892 | -3.355712e-08
235.39 | -3.379749e-08
235.907 | -3.394617e-08
236.416 | -3.407578e-08
236.899 | -3.412566e-08
237.392 | -3.405992e-08
237.921 | -3.413277e-08
238.446 | -3.423006e-08
238.917 | -3.436909e-08
239.399 | -3.436372e-08
239.889 | -3.445765e-08
240.412 | -3.450748e-08
240.895 | -3.477416044e-08
241.393 | -3.492156e-08
241.883 | -3.527549e-08
242.411 | -3.578213e-08
242.892 | -3.605224e-08
243.375 | -3.623089e-08
243.906 | -3.632405e-08
244.391 | -3.619094e-08
244.881 | -3.602327e-08
245.378 | -3.608468e-08
245.897 | -3.61879e-08
246.406 | -3.624987e-08
246.873 | -3.625149e-08
247.407 | -3.622899e-08
247.896 | -3.631203e-08
248.372 | -3.651976e-08
248.914 | -3.639808e-08
249.397 | -4.014716e-08
249.895 | -4.11429e-08
250.375 | -4.517138e-08
250.929 | -4.281943e-08
251.411 | -3.9723e-08
251.929 | -1.094438062e-06
252.38 | -1.12853e-06
252.914 | -1.381e-07
253.414 | -3.653934e-08
253.867 | -3.662472281e-08
254.419 | -3.727835e-08
254.903 | -3.712227e-08
255.403 | -3.902732e-08
255.887 | -4.065737e-08
256.373 | -4.277128e-08
256.923 | -4.23179e-08
257.407 | -4.237283e-08
257.891 | -4.262261e-08
258.391 | -4.376294e-08
258.925 | -4.390152e-08
259.408 | -4.382899732e-08
259.906 | -4.358371e-08
260.392 | -4.421412e-08
260.89 | -4.535209e-08
261.421 | -4.590226e-08
261.9 | -4.841619e-08
262.381 | -4.539617e-08
262.929 | -4.5765848e-08
263.411 | -4.643131e-08
263.898 | -4.614571e-08
264.383 | -4.678878e-08
264.915 | -5.471588e-08
265.383 | -5.394764e-08
265.883 | -8.266039e-08
266.384 | -8.02243e-08
266.868 | -1.31486e-07
267.369 | -1.86752e-07
267.918 | -2.055914e-07
268.404 | -2.380843e-07
268.888 | -2.73353e-07
269.385 | -2.90784e-07
269.872 | -3.322031e-07
270.422 | -4.331332e-07
270.907 | -4.496035e-07
271.39 | -5.210945e-07
271.888 | -5.495023e-07
272.373 | -4.90234e-07
272.872 | -5.509871e-07
273.405 | -5.838842867e-07
273.905 | -5.949307e-07
274.405 | -6.312458e-07
274.889 | -6.3602e-07
275.389 | -6.106883e-07
275.873 | -6.78624e-07
276.405 | -6.060453e-07
276.905 | -6.719858e-07
277.387 | -6.771845e-07
277.872 | -7.57774e-07
278.422 | -8.237964e-07
278.872 | -8.647901e-07
279.418 | -9.025316e-07
279.899 | -8.413155e-07
280.379 | -8.978665e-07
280.912 | -9.632693e-07
281.412 | -1.117483e-06
281.912 | -1.374117e-06
282.396 | -1.437196e-06
282.897 | -1.338281e-06
283.382 | -1.530934e-06
283.931 | -1.548003e-06
284.384 | -1.685888e-06
284.867 | -1.787922e-06
285.401 | -1.729892233e-06
285.902 | -1.69299e-06
286.404 | -1.774024e-06
286.887 | -1.830872e-06
287.387 | -2.205123792e-06
287.886 | -2.202891892e-06
288.42 | -2.238626e-06
288.904 | -2.255519e-06
289.405 | -2.5907e-06
289.886 | -2.724324e-06
290.371 | -2.869084e-06
290.922 | -2.849721e-06
291.405 | -2.987959e-06
291.903 | -3.168694e-06
292.388 | -3.229936e-06
292.871 | -3.334555e-06
293.42 | -3.818245e-06
293.905 | -3.76985804e-06
294.388 | -3.946406e-06
294.888 | -3.79736e-06
295.421 | -3.724143e-06
295.903 | -3.975531e-06
296.404 | -4.576541e-06
296.904 | -4.499076e-06
297.388 | -4.226013e-06
297.887 | -3.970813e-06
298.372 | -4.170945e-06
298.918 | -4.427398e-06
299.396 | -3.972012e-06
299.878 | -3.755462e-06
300.411 | -4.445933e-06
300.911 | -4.044496e-06
301.397 | -3.460012e-06
301.897 | -3.489529e-06
302.38 | -3.582529871e-06
302.882 | -3.466545e-06
303.415 | -3.819822e-06
303.867 | -4.096957e-06
304.419 | -3.726062e-06
304.902 | -4.305281891e-06
305.403 | -4.348235052e-06
305.868 | -4.557276e-06
306.405 | -3.355513e-06
306.904 | -3.322138e-06
307.388 | -3.703092716e-06
307.89 | -3.615427886e-06
308.373 | -3.613229e-06
308.925 | -3.842375e-06
309.409 | -4.430388e-06
309.892 | -3.88085e-06
310.393 | -3.587856e-06
310.876 | -3.896634e-06
311.409 | -4.22938e-06
311.909 | -4.711652e-06
312.392 | -4.750766e-06
312.892 | -4.584747785e-06
313.376 | -4.363048447e-06
313.943 | -4.824155e-06
314.426 | -4.791195e-06
314.909 | -5.134094863e-06
315.409 | -5.400869e-06
315.892 | -5.58942e-06
316.391 | -5.567025e-06
316.873 | -5.427354e-06
317.391 | -6.170009e-06
317.873 | -5.686947e-06
318.391 | -5.936647e-06
318.872 | -6.324268e-06
319.39 | -6.188644e-06
319.89 | -6.807294e-06