## Settings
Sample Info | so303, b8, run03
Sample Description | -1.0/+0.7/-1.0 V
Major Measurement Parameters
Starting Temperature | 292.289
Initial Temperature | 81
Final Temperature | 320
Preliminary Voltage | -1
Pulse Voltage | 0.7
Pulse Time | 5
Measurement Voltage | -1
Subsidiary Measurement Parameters
Step | 0.3
Accuracy Step | 0.1
Accuracy Stable | 0.5
Accuracy End | 0.2
Lakeshore TC Parameters
Ramp | 10
Range | 3
P | 100
I | 50
D | 20
Keithley SM Parameters
NPLC | 3
Measurecount | 1
время
Date | 20.9.2023
Time | 18:25:22

## Stabilization
Temperature | Current
291.269 | -1.015936e-07
290.637 | -1.03876026e-07
289.966 | -9.770449e-08
289.397 | -1.000054155e-07
288.825 | -9.930497e-08
288.325 | -1.011134e-07
287.682 | -1.019901e-07
287.205 | -1.044391e-07
286.728 | -9.869842188e-08
286.039 | -9.984095e-08
285.556 | -9.610441e-08
284.967 | -9.573387e-08
284.456 | -9.640218e-08
283.996 | -9.44532772e-08
283.444 | -9.409663e-08
282.982 | -9.452044e-08
282.493 | -9.639450127e-08
281.89 | -9.903631e-08
281.439 | -9.752236e-08
280.965 | -9.717888e-08
280.388 | -9.69697e-08
279.969 | -9.682095e-08
279.545 | -9.586752725e-08
278.975 | -9.288316e-08
278.517 | -8.972747878e-08
278.099 | -8.854818e-08
277.592 | -8.889614e-08
277.095 | -8.82909e-08
276.702 | -8.901302806e-08
276.365 | -8.868024e-08
275.894 | -8.986108e-08
275.413 | -8.872403e-08
274.831 | -9.365159e-08
274.386 | -9.494101505e-08
273.916 | -9.099104e-08
273.268 | -9.247573e-08
272.789 | -9.128919487e-08
272.341 | -8.985604e-08
271.729 | -8.759609e-08
271.31 | -9.013497e-08
270.82 | -9.158357e-08
270.415 | -8.679988639e-08
269.951 | -8.771108e-08
269.525 | -8.702542e-08
269.041 | -8.788068e-08
268.485 | -8.870492e-08
268.051 | -8.429681e-08
267.598 | -8.573399e-08
267.142 | -8.936479e-08
266.731 | -8.863351e-08
266.41 | -8.54358575e-08
265.985 | -8.381736194e-08
265.467 | -8.444766e-08
264.996 | -8.421542e-08
264.568 | -8.490537e-08
264.215 | -8.573736e-08
263.947 | -8.117561e-08
263.633 | -8.088204e-08
263.148 | -8.054109e-08
262.846 | -7.826486e-08
262.509 | -7.79154e-08
262.118 | -7.586394446e-08
261.6 | -7.495917e-08
261.219 | -7.495615e-08
260.875 | -7.436397e-08
260.575 | -7.391849e-08
260.142 | -7.342317e-08
259.687 | -7.309697736e-08
259.227 | -7.097739e-08
258.781 | -7.072155e-08
258.406 | -6.986973e-08
257.951 | -6.684072e-08
257.453 | -6.645716e-08
257.095 | -6.641453e-08
256.629 | -6.854637e-08
256.202 | -6.754424e-08
255.836 | -6.557161214e-08
255.31 | -6.515527e-08
254.931 | -6.480115e-08
254.553 | -6.45994e-08
253.989 | -6.415919e-08
253.642 | -6.409095e-08
253.312 | -6.439397e-08
252.876 | -6.398382e-08
252.377 | -6.385362e-08
252.022 | -6.379487e-08
251.554 | -6.317462e-08
251.06 | -6.186347e-08
250.669 | -6.411275e-08
250.143 | -6.604896e-08
249.768 | -6.327225e-08
249.423 | -6.215024e-08
248.859 | -6.425427e-08
248.523 | -6.352641e-08
248.205 | -6.212122e-08
247.652 | -6.311203e-08
247.067 | -1.550432e-07
246.548 | -1.362265e-07
246.191 | -6.796943e-07
245.396 | -1.024663e-06
245.088 | -1.354448e-06
244.713 | -1.973215e-06
244.19 | -5.493961e-07
243.818 | -1.656594e-07
243.245 | -5.728306e-08
242.899 | -5.629414e-08
242.431 | -5.607906e-08
242.069 | -5.583064322e-08
241.641 | -5.635938e-08
241.158 | -9.715705e-08
240.854 | -6.053489e-08
240.556 | -5.945153e-08
240.187 | -5.943922e-08
239.714 | -5.952066e-08
239.424 | -6.014734e-08
239.204 | -1.040718e-07
238.64 | -5.055364e-07
238.297 | -2.018083e-07
237.698 | -5.865402e-08
237.345 | -1.04387e-07
237.011 | -5.673233e-08
236.618 | -5.692979e-08
236.233 | -5.73298e-08
235.872 | -5.520647e-08
235.557 | -5.483803e-08
235.205 | -5.474659e-08
234.926 | -5.442563e-08
234.519 | -5.422307936e-08
234.288 | -5.419681e-08
233.891 | -5.412631e-08
233.561 | -5.4199e-08
233.141 | -5.429168e-08
232.796 | -5.378627e-08
232.481 | -5.332969e-08
231.936 | -5.281562e-08
231.592 | -5.24255519e-08
231.322 | -5.220173e-08
230.926 | -5.193139e-08
230.623 | -5.174364e-08
230.334 | -5.166112e-08
229.933 | -5.123416e-08
229.702 | -5.102757e-08
229.477 | -5.0947218e-08
229.034 | -5.068954e-08
228.806 | -5.059249e-08
228.581 | -5.051931e-08
228.181 | -5.04611e-08
227.902 | -5.005605e-08
227.501 | -5.01488e-08
227.22 | -4.989656e-08
226.985 | -4.983618e-08
226.667 | -4.980891e-08
226.312 | -4.94504e-08
225.894 | -4.935272e-08
225.681 | -4.907289e-08
225.482 | -4.894319e-08
225.308 | -4.89391e-08
225.083 | -4.89463e-08
224.87 | -4.888328e-08
224.752 | -4.87462e-08
224.671 | -4.850558e-08
224.609 | -4.859691e-08
224.556 | -4.856524e-08
224.515 | -4.840048e-08
224.491 | -4.825665e-08
224.456 | -4.808369e-08
224.445 | -4.790633e-08
224.341 | -4.784994e-08
224.147 | -4.767321e-08
223.833 | -4.757552e-08
223.731 | -4.762988e-08
223.635 | -4.744109e-08
223.546 | -4.739433e-08
223.426 | -4.726731e-08
223.155 | -4.712017e-08
223.084 | -4.691622e-08
223.022 | -4.681398e-08
222.89 | -4.674824e-08
222.865 | -4.664309e-08
222.859 | -4.643987e-08
222.844 | -4.623125e-08
222.802 | -4.606241e-08
222.809 | -4.593953e-08
222.768 | -4.596154568e-08
222.775 | -4.568701e-08
222.721 | -4.55843e-08
222.689 | -4.545035e-08
222.646 | -4.53125e-08
222.653 | -4.510781e-08
222.671 | -4.501324e-08
222.572 | -4.494349e-08
222.568 | -4.485285e-08
222.461 | -4.469844e-08
222.463 | -4.451275e-08
222.461 | -4.450758e-08
222.435 | -4.437137946e-08
222.32 | -4.426149e-08
222.324 | -4.417166e-08
222.313 | -4.412897e-08
222.329 | -4.404196e-08
222.343 | -4.387319e-08
222.356 | -4.377489e-08
222.372 | -4.357277e-08
222.389 | -4.348142113e-08
222.404 | -4.346505e-08
222.421 | -4.333531578e-08
222.439 | -4.329048e-08
222.454 | -4.313766e-08
222.471 | -4.311165e-08
222.416 | -4.289071e-08
222.186 | -4.286257e-08
222.173 | -4.270236e-08
222.163 | -4.264207e-08
222.165 | -4.243701e-08
222.172 | -4.240489e-08
222.174 | -4.231602e-08
221.991 | -4.218765e-08
221.978 | -4.209602e-08
221.875 | -4.193528e-08
221.873 | -4.198883e-08
221.881 | -4.181923e-08
221.894 | -4.179414e-08
221.906 | -4.174453494e-08
221.914 | -4.165408e-08
221.919 | -4.146856e-08
221.665 | -4.151215e-08
221.124 | -4.131804e-08
220.878 | -4.113419e-08
220.532 | -4.105635e-08
220.343 | -4.097524e-08
220.175 | -4.089189e-08
220.022 | -4.093619e-08
219.896 | -4.079295e-08
219.51 | -4.072004e-08
219.261 | -4.059556e-08
218.624 | -4.048737523e-08
218.331 | -4.029352e-08
218.137 | -4.031003e-08
217.95 | -4.009815e-08
217.786 | -4.00659e-08
217.633 | -3.991738e-08
217.52 | -3.992852e-08
217.344 | -3.973215e-08
217.184 | -3.963676e-08
216.848 | -3.959049e-08
216.793 | -3.941162e-08
216.503 | -3.935421e-08
216.451 | -3.927061e-08
216.42 | -3.915888e-08
216.242 | -3.912575e-08
216.201 | -3.902407e-08
216.105 | -3.897669e-08
216.092 | -3.885301e-08
216.094 | -3.87987e-08
216.003 | -3.873346e-08
216.005 | -3.853148911e-08
215.998 | -3.850542285e-08
215.969 | -3.771354784e-08
215.632 | -3.776763e-08
215.565 | -3.764285e-08
215.528 | -3.761505e-08
215.496 | -3.756842e-08
215.475 | -3.754592e-08
215.459 | -3.741796e-08
215.448 | -3.734751e-08
215.415 | -3.732433e-08
215.342 | -3.725335e-08
215.346 | -3.714664e-08
215.346 | -3.700196e-08
215.347 | -3.698878e-08
215.347 | -3.699284e-08
215.346 | -3.690991e-08
215.346 | -3.684736e-08
215.331 | -3.678495e-08
215.331 | -3.673172e-08
215.331 | -3.659272e-08
215.308 | -3.646026e-08
215.267 | -3.64515e-08
215.262 | -3.637333279e-08
215.253 | -3.628703e-08
214.964 | -3.621779e-08
214.914 | -3.615166e-08
214.907 | -3.609608e-08
214.89 | -3.604688e-08
214.881 | -3.61116e-08
214.848 | -3.614114e-08
214.695 | -3.614873e-08
214.684 | -3.627909706e-08
214.673 | -3.62748e-08
214.661 | -3.60173118e-08
214.649 | -3.578727e-08
214.631 | -3.588496e-08
214.585 | -3.589673e-08
214.568 | -3.578389e-08
214.548 | -3.556694e-08
214.309 | -3.763049e-08
214.224 | -3.828755e-08
214.204 | -3.856942e-08
214.181 | -3.859914e-08
214.158 | -3.836972e-08
214.088 | -3.966809814e-08
214.051 | -3.817291e-08
213.808 | -3.734586e-08
213.758 | -3.714841057e-08
213.736 | -3.753327249e-08
213.708 | -3.744894e-08
213.68 | -3.784056e-08
213.653 | -3.769269e-08
213.623 | -3.849575e-08
213.592 | -3.922507e-08
213.558 | -3.856218e-08
213.509 | -4.149518e-08
213.447 | -4.131416e-08
213.228 | -4.259903e-08
213.18 | -4.344794e-08
213.147 | -4.361437e-08
213.111 | -4.537907472e-08
213.076 | -4.573918e-08
213.034 | -4.760089567e-08
212.997 | -5.119139e-08
212.955 | -4.996342e-08
212.902 | -4.833398e-08
212.793 | -4.975769e-08
212.751 | -4.920648e-08
212.707 | -4.969797e-08
212.668 | -4.872360293e-08
212.614 | -4.846038e-08
212.479 | -4.959957e-08
212.394 | -4.878986104e-08
212.326 | -4.936971e-08
212.249 | -5.058471e-08
212.032 | -5.057917e-08
211.96 | -5.16305e-08
211.897 | -4.923001e-08
211.833 | -4.851265345e-08
211.76 | -4.740126e-08
211.686 | -4.851102e-08
211.613 | -4.861945e-08
211.538 | -4.740584e-08
211.458 | -4.791299e-08
211.379 | -4.709348e-08
211.295 | -4.792511e-08
211.21 | -4.746325e-08
211.122 | -4.944799e-08
211.033 | -5.092112e-08
210.948 | -5.162004868e-08
210.853 | -4.957701e-08
210.75 | -4.808854e-08
210.63 | -4.774463136e-08
210.521 | -4.910562e-08
210.37 | -4.678515e-08
210.228 | -4.275478e-08
209.816 | -4.277885e-08
209.558 | -4.265073e-08
209.406 | -4.306277e-08
209.236 | -4.329365e-08
209.057 | -4.230705e-08
208.911 | -4.344018123e-08
208.775 | -4.345558e-08
208.626 | -4.270215e-08
208.465 | -4.174068e-08
208.293 | -4.113745e-08
208.107 | -4.081119e-08
207.911 | -4.099358e-08
207.637 | -4.079363e-08
207.437 | -4.082564331e-08
207.266 | -4.102862e-08
207.099 | -4.109284e-08
206.915 | -4.118682e-08
206.702 | -4.110793e-08
206.467 | -4.117904e-08
206.231 | -4.291347e-08
206.028 | -4.208972e-08
205.825 | -4.546288e-08
205.616 | -5.358161e-08
205.389 | -5.552485e-08
205.131 | -4.519521e-08
204.853 | -3.932815e-08
204.588 | -4.160667e-08
204.344 | -6.29438e-08
204.109 | -3.842394e-08
203.87 | -4.476487e-08
203.612 | -3.997455e-08
203.376 | -4.050624e-08
203.101 | -3.699652e-08
202.827 | -3.693071e-08
202.542 | -3.643092e-08
202.265 | -3.506086e-08
201.953 | -3.49666e-08
201.649 | -3.446247e-08
201.248 | -3.444199e-08
200.905 | -3.478132e-08
200.56 | -3.285422423e-08
200.19 | -3.352957e-08
199.83 | -3.187819e-08
199.458 | -3.17518e-08
199.083 | -3.183478e-08
198.729 | -3.143357e-08
198.311 | -3.108194e-08
197.822 | -3.124367e-08
197.403 | -3.140562e-08
196.971 | -3.148617e-08
196.519 | -3.140554e-08
195.993 | -3.112487e-08
195.485 | -3.114086411e-08
194.948 | -3.133471e-08
194.499 | -3.089816e-08
194.071 | -3.09323e-08
193.557 | -3.090722e-08
193.049 | -3.079008e-08
192.587 | -3.105547e-08
192.175 | -3.087444e-08
191.75 | -3.082467e-08
191.293 | -3.099366e-08
190.845 | -3.087834699e-08
190.423 | -3.123135e-08
189.979 | -3.092404e-08
189.342 | -3.085156e-08
188.769 | -3.09146e-08
188.094 | -3.104262e-08
187.411 | -3.069671e-08
186.708 | -3.086711e-08
186.04 | -3.095099288e-08
185.499 | -3.112161e-08
184.962 | -3.101204e-08
184.475 | -3.097268e-08
184.04 | -3.118019265e-08
183.613 | -3.129261e-08
183.196 | -3.107434e-08
182.736 | -3.119082e-08
182.314 | -3.105434e-08
181.81 | -3.103459e-08
181.358 | -3.095242e-08
180.957 | -3.11559e-08
180.516 | -3.114842e-08
180.106 | -3.121849e-08
179.688 | -3.109505e-08
179.228 | -3.099283e-08
178.819 | -3.096959e-08
178.391 | -3.088801e-08
177.982 | -3.093077e-08
177.52 | -3.088e-08
177.11 | -3.077869e-08
176.722 | -3.078709e-08
176.296 | -3.077262e-08
175.751 | -3.076227e-08
175.152 | -3.070269e-08
174.536 | -3.066686e-08
173.881 | -3.057644e-08
173.106 | -3.041127e-08
172.355 | -3.048288e-08
171.595 | -3.007104e-08
170.855 | -2.979769e-08
170.142 | -2.997391e-08
169.475 | -3.023024675e-08
168.89 | -3.070261e-08
168.378 | -3.043665231e-08
167.901 | -3.040966e-08
167.389 | -3.048588e-08
166.888 | -3.027938078e-08
166.43 | -3.016896e-08
166.018 | -2.999090043e-08
165.636 | -2.99204e-08
165.154 | -2.985506e-08
164.683 | -2.993776e-08
164.211 | -2.995708e-08
163.68 | -2.9974e-08
163.172 | -3.027371e-08
162.633 | -3.09804e-08
162.133 | -2.995086e-08
161.666 | -3.006016e-08
161.258 | -3.008204e-08
160.91 | -2.972777e-08
160.586 | -2.975919e-08
160.259 | -2.975306e-08
159.904 | -2.960985e-08
159.564 | -2.966907e-08
159.265 | -2.945667e-08
158.953 | -2.955242e-08
158.65 | -2.939366e-08
158.34 | -2.92876e-08
158.036 | -2.926405e-08
157.744 | -2.924754e-08
157.454 | -2.912321e-08
157.121 | -2.902714e-08
156.767 | -2.899403384e-08
156.429 | -2.894497e-08
156.074 | -2.884386e-08
155.744 | -2.871203e-08
155.429 | -2.869928295e-08
155.032 | -2.866208e-08
154.654 | -2.866901e-08
154.291 | -2.867836e-08
153.951 | -2.85943e-08
153.614 | -2.852023e-08
153.309 | -2.842783e-08
153.035 | -2.842663e-08
152.769 | -2.829626e-08
152.512 | -2.817853e-08
152.234 | -2.817766e-08
151.962 | -2.812082478e-08
151.688 | -2.803091e-08
151.361 | -2.802378e-08
151.003 | -2.804788e-08
150.616 | -2.791621e-08
150.215 | -2.779355e-08
149.798 | -2.769007e-08
149.4 | -2.773774e-08
148.911 | -2.755167e-08
148.434 | -2.746341e-08
147.926 | -2.736347e-08
147.425 | -2.752336e-08
146.993 | -2.770194385e-08
146.615 | -2.817233e-08
146.309 | -2.780266e-08
146.035 | -2.761587e-08
145.798 | -2.733185e-08
145.56 | -2.697322e-08
145.339 | -2.696906e-08
145.129 | -2.709487e-08
144.928 | -2.794951e-08
144.735 | -2.802501e-08
144.547 | -2.854672e-08
144.355 | -2.898273e-08
144.156 | -2.925012e-08
143.96 | -3.010856e-08
143.758 | -3.089619e-08
143.564 | -2.828139678e-08
143.371 | -2.615696e-08
143.179 | -2.607289e-08
142.978 | -2.592481e-08
142.782 | -2.584942e-08
142.529 | -2.575102e-08
142.29 | -2.554163e-08
141.984 | -2.558834e-08
141.714 | -2.548371e-08
141.425 | -2.552122e-08
141.165 | -2.553299e-08
140.901 | -2.583591e-08
140.629 | -2.563493e-08
140.275 | -2.612119e-08
139.851 | -2.742947558e-08
139.425 | -2.859997e-08
139.05 | -3.04958e-08
138.682 | -2.919085e-08
138.334 | -3.048532e-08
137.895 | -3.263915e-08
137.503 | -3.23523e-08
137.115 | -3.639357e-08
136.753 | -4.228322e-08
136.397 | -4.755664e-08
136.105 | -4.08082e-08
135.815 | -3.739722e-08
135.522 | -3.442989e-08
135.225 | -3.431129e-08
134.981 | -3.447441e-08
134.708 | -3.432026e-08
134.454 | -3.44631e-08
134.197 | -3.434891e-08
133.944 | -3.449962e-08
133.688 | -3.459897e-08
133.416 | -3.473041e-08
133.109 | -3.472247e-08
132.825 | -3.493753e-08
132.543 | -3.510931279e-08
132.258 | -3.518126e-08
132.006 | -3.509241e-08
131.735 | -3.511342e-08
131.453 | -3.52536e-08
131.182 | -3.558367e-08
130.817 | -3.589394e-08
130.439 | -3.603981e-08
130.002 | -3.611326e-08
129.572 | -3.582803032e-08
129.112 | -3.52488e-08
128.619 | -3.438912e-08
128.162 | -3.467927101e-08
127.763 | -3.424404e-08
127.294 | -3.416256e-08
126.849 | -3.491424e-08
126.463 | -3.408472e-08
126.115 | -3.396787e-08
125.818 | -3.395004e-08
125.551 | -3.448806396e-08
125.283 | -3.463478e-08
125.027 | -3.601196e-08
124.75 | -3.809351e-08
124.418 | -3.847516e-08
124.107 | -3.781657e-08
123.833 | -3.680887e-08
123.58 | -3.753328e-08
123.352 | -3.703067e-08
123.146 | -3.602526e-08
122.946 | -3.249707e-08
122.754 | -2.789975e-08
122.565 | -2.818823e-08
122.388 | -2.752404e-08
122.213 | -3.12397e-08
122.046 | -2.070274e-08
121.89 | -9.930077e-08
121.737 | -2.596324e-08
121.556 | -6.780295e-09
121.414 | -1.049901e-08
121.179 | -3.76557e-08
121.049 | -9.757834e-08
120.914 | -1.337253e-08
120.781 | -7.154949e-08
120.654 | -5.26933e-08
120.537 | -2.352049e-08
120.391 | -3.643303e-08
120.255 | -2.994113e-08
120.035 | -3.544886e-08
119.889 | -1.173401e-08
119.761 | -5.534439e-09
119.644 | -4.934029e-09
119.536 | -3.492557e-09
119.437 | -3.278708e-09
119.346 | -3.266097e-09
119.259 | -3.483622e-09
119.173 | -3.407832e-09
119.09 | -2.93947e-09
119.007 | -2.317802e-09
118.929 | -1.8946e-09
118.802 | -2.134966e-08
118.725 | -2.065881e-08
118.644 | -2.003054e-08
118.568 | -2.009205069e-08
118.495 | -2.000748367e-08
118.423 | -2.012817e-08
118.333 | -2.028153e-08
118.269 | -2.012699e-08
118.205 | -2.020505e-08
118.146 | -2.014451e-08
118.094 | -2.047161e-08
118.048 | -2.012446e-08
118.007 | -2.020465e-08
117.97 | -2.01227639e-08
117.937 | -2.013507e-08
117.912 | -2.038623e-08
117.887 | -2.027089e-08
117.868 | -2.030348e-08
117.854 | -2.036734e-08
117.844 | -2.03127e-08
117.835 | -2.03646e-08
117.832 | -2.037513e-08
117.833 | -2.040361e-08
117.833 | -2.055185e-08
117.838 | -2.042888e-08
117.846 | -2.061284e-08
117.854 | -2.128578e-08
117.864 | -2.12866e-08
117.873 | -2.16646e-08
117.887 | -2.224044e-08
117.904 | -2.271573e-08
117.923 | -2.206341e-08
117.939 | -2.163216e-08
117.958 | -2.247246e-08
117.978 | -2.246582e-08
118.001 | -2.245453e-08
118.027 | -2.282014222e-08
118.054 | -2.2042e-08
118.082 | -2.212881e-08
118.109 | -2.076343e-08
118.137 | -2.104416e-08
118.165 | -2.494854e-08
118.195 | -2.280091e-08
118.228 | -2.726731e-08
118.261 | -2.819159e-08
118.295 | -2.260311e-08
118.331 | -2.269051e-08
118.365 | -2.276136e-08
118.402 | -2.261334e-08
118.441 | -2.239662e-08
118.48 | -2.181305625e-08
118.519 | -2.130885e-08
118.56 | -2.290731e-08
118.601 | -2.258845e-08
118.643 | -2.379158e-08
118.686 | -2.543344e-08
118.73 | -2.353278e-08
118.772 | -2.294402e-08
118.817 | -2.327999e-08
118.861 | -2.314311e-08
118.911 | -2.433032e-08
118.953 | -2.636938e-08
118.999 | -2.550139e-08
119.046 | -2.561163015e-08
119.095 | -3.04097e-08
119.149 | -2.516731e-08
119.201 | -2.664749843e-08
119.255 | -2.729774e-08
119.311 | -2.94207e-08
119.365 | -2.852743e-08
119.42 | -3.432971e-08
119.48 | -3.550382e-08
119.537 | -3.142106e-08
119.595 | -3.119624381e-08
119.65 | -2.729346e-08
119.714 | -2.971985e-08
119.77 | -2.774464e-08
119.831 | -2.437005e-08
119.89 | -2.485336e-08
119.956 | -2.352085e-08
120.018 | -2.290369e-08
120.081 | -2.267094e-08
120.142 | -2.302867e-08
120.205 | -2.177129943e-08
120.27 | -2.162934e-08
120.336 | -2.247186e-08
120.401 | -2.247261e-08
120.468 | -2.425378e-08
120.541 | -2.293179e-08
120.608 | -2.23941e-08
120.683 | -2.356183e-08
120.751 | -2.287936e-08
120.82 | -2.341408e-08
120.89 | -2.642908e-08
120.962 | -2.319386e-08
121.038 | -2.419025e-08
121.111 | -2.352159e-08
121.186 | -2.747674e-08
121.257 | -2.578866e-08
121.322 | -2.421069e-08
121.389 | -2.954295e-08
121.453 | -2.486316e-08
121.519 | -2.311853e-08
121.582 | -2.524652e-08
121.649 | -2.066163e-08
121.714 | -2.099982e-08
121.779 | -2.013165e-08
121.846 | -2.0261e-08
121.913 | -2.009754e-08
121.969 | -2.014916e-08
122.031 | -2.114651e-08
122.09 | -2.035993e-08
122.146 | -1.992032e-08
122.205 | -1.945803e-08
122.261 | -1.859899e-08
122.309 | -1.849297e-08
122.349 | -1.849031328e-08
122.387 | -1.873159e-08
122.425 | -1.862189e-08
122.465 | -1.871318922e-08
122.508 | -1.949171e-08
122.552 | -1.924943e-08
122.596 | -1.938143e-08
122.637 | -1.934394e-08
122.67 | -1.881191e-08
122.697 | -1.882262e-08
122.674 | -1.930464e-08
122.582 | -1.920155e-08
122.506 | -1.932466e-08
122.436 | -1.929040927e-08
122.378 | -1.885223e-08
122.346 | -1.922456e-08
122.31 | -1.942755e-08
122.196 | -2.006857e-08
122.024 | -2.037486e-08
121.863 | -2.019711e-08
121.731 | -2.044936e-08
121.553 | -2.144304e-08
121.399 | -2.181029e-08
121.216 | -2.240443e-08
121.001 | -2.30053e-08
120.831 | -2.351624e-08
120.717 | -2.386992648e-08
120.629 | -2.369007e-08
120.532 | -2.523182e-08
120.411 | -2.714395e-08
120.22 | -2.903838e-08
120.058 | -3.159201e-08
119.885 | -3.255893e-08
119.781 | -3.738014e-08
119.695 | -3.785355e-08
119.625 | -3.850777e-08
119.554 | -3.763196e-08
119.422 | -3.725378e-08
119.18 | -3.576569e-08
118.954 | -3.607022e-08
118.656 | -3.599677e-08
118.46 | -3.715316e-08
118.323 | -3.69034e-08
118.21 | -3.753149e-08
118.075 | -3.687061e-08
117.903 | -3.753205e-08
117.745 | -3.84389e-08
117.618 | -3.950927e-08
117.507 | -1.939532e-08
117.413 | -1.969588e-08
117.321 | -3.148009e-08
117.184 | -3.070235e-08
117.021 | -3.02243e-08
116.889 | -1.986656e-08
116.763 | -2.788508e-08
116.658 | -3.231637e-08
116.562 | -2.70358953e-08
116.337 | -3.354345e-08
116.22 | -3.277043e-08
116.129 | -1.95836e-08
116.037 | -1.920012771e-08
115.954 | -2.149224e-08
115.858 | -2.241556e-08
115.727 | -2.254368e-08
115.619 | -1.983326e-08
115.533 | -2.210428e-08
115.449 | -2.322405e-08
115.361 | -2.714356e-08
115.274 | -2.222086e-08
115.183 | -2.240204e-08
115.098 | -2.260921e-08
115.014 | -2.388464e-08
114.934 | -2.461552e-08
114.85 | -2.395302e-08
114.759 | -2.819923e-08
114.569 | -2.967436e-08
114.351 | -2.774099e-08
114.217 | -2.735778e-08
114.097 | -2.94604e-08
114 | -3.25504e-08
113.92 | -3.488951e-08
113.843 | -3.192574e-08
113.763 | -2.742663e-08
113.623 | -2.333521e-08
113.478 | -2.649223e-08
113.32 | -2.658722e-08
113.217 | -2.901678e-08
113.137 | -2.758267e-08
113.051 | -2.939029e-08
112.936 | -2.782958e-08
112.753 | -2.891198e-08
112.627 | -3.085245e-08
112.508 | -2.918771e-08
112.419 | -3.008302e-08
112.347 | -4.209205e-08
112.274 | -3.709572e-08
112.188 | -3.040239e-08
112.021 | -3.065367e-08
111.91 | -2.476197e-08
111.83 | -2.40925e-08
111.761 | -2.451104e-08
111.699 | -2.485514e-08
111.642 | -2.306855e-08
111.577 | -2.304868e-08
111.514 | -2.822941e-08
111.339 | -2.614578e-08
111.206 | -2.062376403e-08
111.054 | -2.204509e-08
110.943 | -2.652101e-08
110.86 | -1.975906e-08
110.795 | -1.94742e-08
110.737 | -1.938719e-08
110.678 | -1.943082e-08
110.612 | -1.915259e-08
110.547 | -1.993409704e-08
110.495 | -1.960006e-08
110.4 | -1.904084e-08
110.336 | -1.912461e-08
110.196 | -2.034061275e-08
110.103 | -1.998728e-08
110.002 | -2.017956291e-08
109.945 | -2.080969e-08
109.896 | -2.276185e-08
109.837 | -2.282818734e-08
109.776 | -2.004716e-08
109.546 | -2.025763024e-08
109.298 | -1.964877e-08
109.162 | -2.062712e-08
109.065 | -2.119577e-08
108.988 | -2.097686e-08
108.915 | -2.103896e-08
108.843 | -2.130667e-08
108.752 | -2.207594e-08
108.668 | -2.182765e-08
108.613 | -2.127486e-08
108.561 | -2.132485e-08
108.505 | -2.164069e-08
108.404 | -2.248394e-08
108.343 | -2.401258e-08
108.293 | -2.457605e-08
108.251 | -2.28234e-08
108.206 | -2.062765e-08
108.163 | -2.411269e-08
108.065 | -2.404976e-08
107.943 | -2.339929e-08
107.855 | -2.285889e-08
107.753 | -2.2606e-08
107.701 | -2.284481e-08
107.658 | -2.26786e-08
107.618 | -2.31884e-08
107.575 | -2.401897e-08
107.523 | -2.370537544e-08
107.425 | -2.346046e-08
107.336 | -2.31519941e-08
107.279 | -2.226885e-08
107.225 | -2.203541e-08
107.188 | -2.217731e-08
107.151 | -2.210546e-08
107.107 | -2.212241e-08
107.065 | -2.258438e-08
106.988 | -2.221674e-08
106.95 | -2.301819e-08
106.914 | -2.252098e-08
106.887 | -2.266394894e-08
106.847 | -2.303685e-08
106.775 | -2.315867e-08
106.647 | -2.34722215e-08
106.483 | -2.418573e-08
106.403 | -2.518806e-08
106.286 | -2.406295e-08
106.24 | -2.424834e-08
106.2 | -2.563497e-08
106.164 | -2.486272e-08
106.123 | -2.479586e-08
105.987 | -2.836443791e-08
105.933 | -2.971149e-08
105.882 | -2.923895e-08
105.836 | -2.945975e-08
105.808 | -2.95888e-08
105.766 | -3.004392e-08
105.725 | -3.087341e-08
105.653 | -3.183641e-08
105.588 | -3.101276036e-08
105.528 | -3.076798e-08
105.461 | -3.084033e-08
105.423 | -3.115321e-08
105.398 | -3.075067e-08
105.358 | -3.048768e-08
105.216 | -3.33631e-08
105.131 | -2.965059e-08
105.027 | -2.383405473e-08
104.961 | -2.103802e-08
104.923 | -2.066872e-08
104.889 | -2.065457e-08
104.857 | -2.061324e-08
104.831 | -2.049682e-08
104.806 | -2.06104e-08
104.776 | -2.041122e-08
104.746 | -2.039469e-08
104.685 | -2.045368e-08
104.662 | -2.042493e-08
104.64 | -2.043131e-08
104.621 | -2.038712843e-08
104.599 | -2.040712e-08
104.581 | -2.058228e-08
104.566 | -2.061233e-08
104.552 | -2.055034e-08
104.543 | -2.054044e-08
104.528 | -2.069791e-08
104.479 | -2.078506256e-08
104.46 | -2.08446e-08
104.446 | -2.095122e-08
104.438 | -2.09163e-08
104.431 | -2.057629e-08
104.415 | -2.078916e-08
104.402 | -2.069345939e-08
104.378 | -2.050609e-08
104.351 | -2.114823161e-08
104.337 | -2.11026e-08
104.327 | -2.069633e-08
104.321 | -2.000739e-08
104.315 | -1.923369e-08
104.31 | -1.909375591e-08
104.305 | -1.897676e-08
104.305 | -1.911553e-08
104.303 | -1.939698e-08
104.297 | -1.942735e-08
104.276 | -1.958225e-08
104.27 | -1.956455e-08
104.26 | -1.960973e-08
104.255 | -2.002312e-08
104.257 | -1.973598e-08
104.257 | -2.009349e-08
104.256 | -2.1011342e-08
104.242 | -2.136454e-08
104.232 | -2.152044e-08
104.218 | -2.186072e-08
104.213 | -2.437284e-08
104.213 | -2.619706e-08
104.212 | -2.630311e-08
104.214 | -2.701229e-08
104.21 | -2.80956e-08
104.205 | -2.733205e-08
104.204 | -2.58487e-08
104.209 | -2.643474e-08
104.214 | -2.519945e-08
104.219 | -2.573055e-08
104.224 | -2.43275e-08
104.23 | -2.396549e-08
104.238 | -2.408831e-08
104.246 | -2.383316e-08
104.24 | -2.403948e-08
104.216 | -2.404896e-08
104.21 | -2.41320528e-08
104.156 | -2.362131e-08
104.003 | -2.352976e-08
103.482 | -2.33479e-08
102.99 | -2.37199e-08
102.646 | -1.999327e-08
102.464 | -2.073366e-08
102.35 | -2.003466e-08
102.132 | -1.925681e-08
101.956 | -1.889339e-08
101.835 | -1.777958e-08
101.716 | -1.778095e-08
101.584 | -1.791357e-08
101.452 | -1.775309e-08
101.337 | -1.773634e-08
101.181 | -1.76765802e-08
101.021 | -1.766507e-08
100.851 | -1.757887e-08
100.698 | -1.74123e-08
100.576 | -1.747684e-08
100.462 | -1.742338e-08
100.249 | -1.749809e-08
99.8796 | -1.751063e-08
99.5021 | -1.754307e-08
99.206 | -1.752917e-08
98.9671 | -1.756288e-08
98.7976 | -1.76645e-08
98.6213 | -1.741211e-08
98.2426 | -1.75833e-08
97.714 | -1.749748e-08
97.3043 | -1.753662e-08
96.9888 | -1.750506e-08
96.7289 | -1.748531e-08
96.5556 | -1.744169e-08
96.3486 | -1.738585e-08
96.0983 | -1.736423e-08
95.9006 | -1.741543e-08
95.7453 | -1.745457e-08
95.652 | -1.737836e-08
95.5863 | -1.719735e-08
95.5306 | -1.71505e-08
95.4862 | -1.714644e-08
95.4506 | -1.713754e-08
95.4116 | -1.712015e-08
95.1915 | -1.719069e-08
95.0196 | -1.713094e-08
94.919 | -1.718323e-08
94.8298 | -1.715529e-08
94.7683 | -1.713337e-08
94.7189 | -1.713406e-08
94.595 | -1.717324e-08
94.4791 | -1.715304e-08
94.3934 | -1.752943e-08
94.3279 | -1.756584922e-08
94.2935 | -1.74986e-08
94.241 | -1.742651e-08
94.206 | -1.758376e-08
94.1915 | -1.770116e-08
94.1708 | -1.802138e-08
94.1616 | -1.79273556e-08
94.1626 | -1.77691e-08
94.1626 | -1.754709e-08
94.1382 | -1.759118e-08
94.1273 | -1.752328e-08
94.1308 | -1.764229e-08
94.1308 | -1.7614e-08
94.1341 | -1.755847e-08
94.1308 | -1.752312e-08
94.1287 | -1.742033e-08
94.1246 | -1.8533e-08
94.1178 | -1.824846585e-08
94.1033 | -1.815471e-08
93.6588 | -2.455789e-08
92.0766 | -1.61469e-08
89.4749 | -1.594879e-08
88.5578 | -1.519486e-08
87.9637 | -1.523876314e-08
87.8117 | -1.507714e-08
87.7296 | -1.50440993e-08
87.7089 | -1.504502e-08
87.4388 | -1.507969e-08
84.8208 | -1.507806e-08
83.3659 | -1.520435e-08
83.0267 | -1.512365877e-08
83.0426 | -1.515823e-08
83.0228 | -1.516618e-08
83.0592 | -1.519995e-08
83.0582 | -1.525395632e-08
82.2325 | -1.520661e-08
82.2004 | -1.521768489e-08
82.1516 | -1.528804e-08
82.1825 | -1.517547e-08
82.2325 | -1.54511e-08
81.7344 | -1.541545e-08
81.5304 | -1.561761e-08
81.1689 | -1.550844e-08
81.0769 | -1.56052e-08
81.0279 | -1.557487e-08
81.0105 | -1.555353e-08
81.0252 | -1.555165e-08
80.9347 | -1.557385e-08
80.8705 | -1.554727902e-08
80.6417 | -1.561158e-08
80.5666 | -1.572947e-08
80.5264 | -1.601553e-08

## Measurements
Temperature | Current
80.4131 | -1.95328e-08
80.5218 | -1.33854e-08
80.8188 | -1.34087e-08
81.1286 | -1.335575e-08
81.4152 | -1.364782e-08
81.7357 | -1.373006e-08
82.0647 | -1.396261e-08
82.3344 | -1.38265e-08
82.6982 | -1.409293e-08
82.981 | -1.443771e-08
83.2818 | -1.461764132e-08
83.5873 | -1.511167e-08
83.8621 | -1.529305e-08
84.1385 | -1.555588e-08
84.4453 | -1.648195e-08
84.7319 | -1.673665e-08
85.0132 | -1.642386e-08
85.3469 | -1.760649e-08
85.6912 | -1.708264e-08
85.9726 | -1.858889e-08
86.2373 | -1.817485e-08
86.5808 | -1.713347153e-08
86.8257 | -1.767794e-08
87.1942 | -1.689039e-08
87.433 | -1.632381e-08
87.7606 | -1.742747e-08
88.0371 | -1.752381e-08
88.3402 | -1.740434e-08
88.6389 | -1.711235e-08
88.938 | -1.720563e-08
89.2441 | -1.670965e-08
89.5538 | -1.620297e-08
89.8353 | -1.607135e-08
90.1492 | -1.603505e-08
90.4413 | -1.581396e-08
90.7313 | -1.609196e-08
91.0829 | -1.639295e-08
91.3567 | -1.673474e-08
91.6454 | -1.655783e-08
91.9664 | -1.688633e-08
92.2284 | -1.670547e-08
92.5131 | -1.684098e-08
92.827 | -1.70245e-08
93.1352 | -1.703865e-08
93.433 | -1.679878e-08
93.7552 | -1.639757e-08
94.0621 | -1.616652e-08
94.34 | -1.656745e-08
94.651 | -1.638266e-08
94.9326 | -1.59907e-08
95.2215 | -1.574124e-08
95.5673 | -1.562542e-08
95.8309 | -1.600959898e-08
96.1517 | -1.608783e-08
96.4298 | -1.588614218e-08
96.742 | -1.560615992e-08
97.0735 | -1.555329e-08
97.3302 | -1.557521e-08
97.6343 | -1.539543e-08
97.9458 | -1.53735e-08
98.2446 | -1.525379e-08
98.5402 | -1.530609e-08
98.8409 | -1.524186e-08
99.1622 | -1.544452e-08
99.4641 | -1.54638e-08
99.7131 | -1.546516e-08
100.06 | -1.551708e-08
100.347 | -1.556489e-08
100.618 | -1.559368e-08
100.94 | -1.561144e-08
101.243 | -1.561346e-08
101.546 | -1.557712e-08
101.862 | -1.563058e-08
102.118 | -1.5631e-08
102.421 | -1.557453e-08
102.724 | -1.556338e-08
103.022 | -1.557809e-08
103.361 | -1.550227e-08
103.625 | -1.553661e-08
103.93 | -1.564415e-08
104.248 | -1.580631e-08
104.544 | -1.5886e-08
104.836 | -1.58007e-08
105.154 | -1.562803e-08
105.428 | -1.56856e-08
105.748 | -1.615472e-08
106.054 | -1.6132e-08
106.353 | -2.896376e-08
106.657 | -2.928962e-08
106.955 | -2.802123e-08
107.238 | -2.830864787e-08
107.56 | -3.059929e-08
107.833 | -2.851123e-08
108.14 | -1.428358e-08
108.445 | -1.396943e-08
108.753 | -1.382998e-08
109.056 | -1.38247e-08
109.357 | -1.376911e-08
109.67 | -1.376157e-08
109.919 | -1.382821e-08
110.215 | -1.376328e-08
110.551 | -1.374163e-08
110.815 | -1.381623e-08
111.116 | -1.414564e-08
111.42 | -1.357277e-08
111.726 | -1.350929324e-08
112.049 | -1.357074e-08
112.352 | -1.378447e-08
112.622 | -1.433688e-08
112.917 | -1.348892e-08
113.232 | -1.349826e-08
113.529 | -1.342374e-08
113.832 | -1.339804e-08
114.152 | -1.345591e-08
114.457 | -1.326537e-08
114.762 | -1.321382e-08
115.033 | -1.320338e-08
115.338 | -1.322278e-08
115.643 | -1.323274e-08
115.945 | -1.326016e-08
116.264 | -1.325397e-08
116.56 | -1.325257e-08
116.871 | -1.325428e-08
117.118 | -1.325854e-08
117.433 | -1.327084e-08
117.734 | -1.328782151e-08
118.053 | -1.328947e-08
118.35 | -1.327518e-08
118.666 | -1.32988065e-08
118.965 | -1.334662e-08
119.264 | -1.331295163e-08
119.563 | -1.334009e-08
119.864 | -1.334401e-08
120.131 | -1.33797e-08
120.468 | -1.333827e-08
120.748 | -1.336911e-08
121.046 | -1.339227e-08
121.365 | -1.342023e-08
121.621 | -1.338559e-08
121.943 | -1.341517e-08
122.247 | -1.341675e-08
122.564 | -1.341189e-08
122.817 | -1.342696e-08
123.138 | -1.345861e-08
123.442 | -1.349920975e-08
123.761 | -1.351358e-08
124.061 | -1.352918e-08
124.358 | -1.355903e-08
124.663 | -1.360543e-08
124.962 | -1.378117e-08
125.263 | -1.360558e-08
125.528 | -1.365776825e-08
125.847 | -1.369689e-08
126.153 | -1.375549e-08
126.442 | -1.364439e-08
126.758 | -1.381842e-08
127.06 | -1.384983e-08
127.334 | -1.382023e-08
127.637 | -1.391724e-08
127.936 | -1.41014e-08
128.249 | -1.408996e-08
128.547 | -1.414213e-08
128.846 | -1.409544e-08
129.164 | -1.406936e-08
129.463 | -1.39424e-08
129.726 | -1.434603103e-08
130.023 | -1.476343e-08
130.335 | -1.477216e-08
130.635 | -1.493647e-08
130.954 | -1.48365e-08
131.252 | -1.462021e-08
131.552 | -1.501226e-08
131.857 | -1.699048e-08
132.163 | -1.551275e-08
132.441 | -1.603585e-08
132.747 | -1.593748e-08
133.038 | -1.605562e-08
133.354 | -1.609497e-08
133.653 | -1.601945e-08
133.962 | -1.793391e-08
134.259 | -1.396938e-08
134.554 | -1.449388e-08
134.853 | -1.45526e-08
135.169 | -1.44878e-08
135.473 | -1.445204e-08
135.729 | -1.508712e-08
136.038 | -1.480388e-08
136.34 | -1.471319e-08
136.641 | -1.439844e-08
136.964 | -1.44419e-08
137.238 | -1.445407e-08
137.561 | -1.448042e-08
137.86 | -1.454668e-08
138.156 | -1.451308e-08
138.419 | -1.429816e-08
138.751 | -1.450836e-08
139.054 | -1.443499e-08
139.356 | -1.432679e-08
139.621 | -1.43844e-08
139.937 | -1.438811e-08
140.24 | -1.440634e-08
140.563 | -1.44027e-08
140.831 | -1.447289e-08
141.125 | -1.440638e-08
141.443 | -1.447202e-08
141.742 | -1.446241e-08
142.045 | -1.449589e-08
142.353 | -1.449244369e-08
142.651 | -1.44793e-08
142.962 | -1.448383e-08
143.271 | -1.445875e-08
143.533 | -1.450123e-08
143.847 | -1.450766e-08
144.149 | -1.451226e-08
144.451 | -1.453047e-08
144.73 | -1.455108e-08
145.024 | -1.45889e-08
145.349 | -1.456319e-08
145.659 | -1.459827e-08
145.918 | -1.459487553e-08
146.235 | -1.46166e-08
146.537 | -1.459766e-08
146.843 | -1.464101e-08
147.163 | -1.462661e-08
147.42 | -1.467044e-08
147.764 | -1.469018e-08
148.025 | -1.47364e-08
148.343 | -1.472318e-08
148.652 | -1.471881e-08
148.953 | -1.477449e-08
149.223 | -1.476965e-08
149.55 | -1.478831e-08
149.853 | -1.483415e-08
150.151 | -1.482416e-08
150.417 | -1.483822e-08
150.735 | -1.484387635e-08
151.051 | -1.487007e-08
151.34 | -1.490604e-08
151.649 | -1.493927e-08
151.923 | -1.497699e-08
152.231 | -1.501549e-08
152.532 | -1.506642e-08
152.839 | -1.512239e-08
153.116 | -1.523858e-08
153.418 | -1.526265e-08
153.736 | -1.535124e-08
154.041 | -1.561195e-08
154.347 | -1.560172791e-08
154.669 | -1.579953e-08
154.979 | -1.588639e-08
155.217 | -1.577474e-08
155.562 | -1.601897e-08
155.86 | -1.617212e-08
156.123 | -1.615655e-08
156.445 | -1.64729e-08
156.75 | -1.66348e-08
157.058 | -1.669748e-08
157.339 | -1.674264e-08
157.622 | -1.691122e-08
157.942 | -1.685343e-08
158.249 | -1.659601e-08
158.525 | -1.656415e-08
158.857 | -1.727324e-08
159.146 | -1.821866e-08
159.463 | -1.917862e-08
159.73 | -2.112293e-08
160.037 | -1.765247859e-08
160.365 | -1.696189e-08
160.629 | -1.69132e-08
160.935 | -1.684465e-08
161.25 | -1.670963e-08
161.575 | -1.689575e-08
161.831 | -1.706391e-08
162.159 | -1.700388097e-08
162.438 | -1.667114e-08
162.747 | -1.644441e-08
163.015 | -1.742217e-08
163.315 | -1.825826e-08
163.634 | -1.837192265e-08
163.954 | -1.911197e-08
164.281 | -1.903923e-08
164.539 | -1.899213e-08
164.82 | -1.985099729e-08
165.169 | -1.95736e-08
165.421 | -2.067009e-08
165.742 | -2.170655e-08
166.048 | -2.255916e-08
166.356 | -2.541552e-08
166.651 | -2.792838e-08
166.969 | -2.586803e-08
167.249 | -2.394084e-08
167.563 | -2.50297e-08
167.849 | -2.525796e-08
168.143 | -2.626735629e-08
168.444 | -2.761048e-08
168.746 | -2.839629154e-08
169.052 | -3.353781e-08
169.326 | -2.583407e-08
169.651 | -2.439283e-08
169.982 | -2.418531e-08
170.241 | -3.073793e-08
170.549 | -2.570605e-08
170.862 | -2.970946e-08
171.118 | -2.207297e-08
171.449 | -2.187699e-08
171.758 | -2.12208e-08
172.036 | -2.057971e-08
172.33 | -2.03466e-08
172.632 | -2.028649e-08
172.95 | -2.101731e-08
173.255 | -1.953858586e-08
173.559 | -1.862051e-08
173.834 | -1.789564e-08
174.147 | -1.768548e-08
174.449 | -1.772561e-08
174.716 | -1.781311e-08
175.015 | -1.78628e-08
175.34 | -1.793692e-08
175.667 | -1.801562e-08
175.924 | -1.80679e-08
176.26 | -1.80697e-08
176.556 | -1.813699e-08
176.834 | -1.814387e-08
177.16 | -1.830861e-08
177.418 | -1.825678e-08
177.749 | -1.833295e-08
178.044 | -1.835733e-08
178.333 | -1.841233e-08
178.647 | -1.849765e-08
178.951 | -1.858059e-08
179.22 | -1.882865952e-08
179.544 | -1.897985e-08
179.871 | -1.902314e-08
180.135 | -1.888364e-08
180.449 | -1.894879e-08
180.752 | -1.901802e-08
181.061 | -1.892213e-08
181.337 | -1.885106e-08
181.651 | -1.90327e-08
181.954 | -1.892582624e-08
182.252 | -1.89705e-08
182.552 | -1.897861e-08
182.873 | -1.904002e-08
183.132 | -1.911431e-08
183.458 | -1.915698e-08
183.735 | -1.922177e-08
184.045 | -1.924246e-08
184.358 | -1.931297e-08
184.665 | -1.936465e-08
184.952 | -1.939662e-08
185.253 | -1.941411476e-08
185.523 | -1.943614869e-08
185.845 | -1.950794e-08
186.147 | -1.953636e-08
186.453 | -1.959576e-08
186.768 | -1.961122e-08
187.044 | -1.967667e-08
187.358 | -1.969061e-08
187.638 | -1.974759e-08
187.961 | -1.98007e-08
188.253 | -1.987437e-08
188.543 | -1.99268e-08
188.865 | -1.998493e-08
189.143 | -1.998386e-08
189.457 | -2.006112e-08
189.723 | -2.004629e-08
190.035 | -2.009569e-08
190.342 | -2.015567e-08
190.643 | -2.02164e-08
190.966 | -2.02886e-08
191.238 | -2.039704e-08
191.544 | -2.043e-08
191.853 | -2.053128e-08
192.129 | -2.072661e-08
192.444 | -2.092801e-08
192.739 | -2.088714e-08
193.054 | -2.095569e-08
193.321 | -2.11044e-08
193.641 | -2.20841e-08
193.951 | -2.12955e-08
194.259 | -2.117453e-08
194.538 | -2.122042e-08
194.853 | -2.131047e-08
195.158 | -2.166233e-08
195.465 | -2.195117e-08
195.737 | -2.235885e-08
196.06 | -2.277094e-08
196.356 | -2.270223e-08
196.615 | -2.358256e-08
196.958 | -2.359120721e-08
197.274 | -2.22507e-08
197.547 | -2.184479e-08
197.854 | -2.174516e-08
198.165 | -2.166224e-08
198.457 | -2.17097e-08
198.756 | -2.194119e-08
199.028 | -2.193949e-08
199.359 | -2.162052e-08
199.645 | -2.165068e-08
199.954 | -2.183857184e-08
200.222 | -2.169309e-08
200.556 | -2.172431e-08
200.838 | -2.17814e-08
201.121 | -2.18167e-08
201.47 | -2.187204e-08
201.731 | -2.195726e-08
202.056 | -2.210733e-08
202.338 | -2.214944e-08
202.658 | -2.221971e-08
202.939 | -2.221321e-08
203.232 | -2.2294e-08
203.559 | -2.236454e-08
203.863 | -2.241755e-08
204.142 | -2.251264e-08
204.456 | -2.260179599e-08
204.731 | -2.287205e-08
205.041 | -2.305591e-08
205.32 | -2.305813e-08
205.627 | -2.308861e-08
205.964 | -2.313734e-08
206.255 | -2.305347e-08
206.576 | -2.314831e-08
206.851 | -2.32297e-08
207.16 | -2.331164e-08
207.417 | -2.334076e-08
207.745 | -2.346812e-08
208.065 | -2.35600357e-08
208.359 | -2.371551e-08
208.621 | -2.380462e-08
208.916 | -2.381052e-08
209.235 | -2.390795e-08
209.536 | -2.40243e-08
209.856 | -2.424108e-08
210.133 | -2.443017e-08
210.441 | -2.449967e-08
210.732 | -2.491588269e-08
211.06 | -2.501643e-08
211.349 | -2.534756e-08
211.633 | -2.545994e-08
211.918 | -2.59645e-08
212.256 | -2.602235e-08
212.528 | -2.645098e-08
212.856 | -2.665192e-08
213.162 | -2.669746e-08
213.432 | -2.687863e-08
213.739 | -2.674365e-08
214.027 | -2.724975e-08
214.344 | -2.718494e-08
214.665 | -2.692535e-08
214.926 | -2.688987e-08
215.221 | -2.74505e-08
215.549 | -2.735444e-08
215.824 | -2.74036e-08
216.152 | -2.721615e-08
216.423 | -2.732079e-08
216.723 | -2.750084e-08
217.034 | -2.734195e-08
217.329 | -2.751742e-08
217.643 | -2.773207e-08
217.942 | -2.770413e-08
218.264 | -2.778811492e-08
218.539 | -2.792334e-08
218.83 | -2.803324e-08
219.153 | -2.815764e-08
219.463 | -2.831181e-08
219.738 | -2.819974e-08
220.072 | -2.835563e-08
220.366 | -2.902295e-08
220.654 | -2.86628e-08
220.947 | -2.864919e-08
221.238 | -2.88281e-08
221.557 | -2.880843e-08
221.85 | -2.900515e-08
222.194 | -2.90411446e-08
222.455 | -2.945548e-08
222.714 | -2.950189e-08
223.043 | -3.017801e-08
223.367 | -2.945829e-08
223.678 | -2.948975e-08
223.914 | -2.949533e-08
224.274 | -2.963574e-08
224.567 | -3.001299e-08
224.821 | -3.000277e-08
225.131 | -3.024495e-08
225.475 | -3.017839e-08
225.735 | -3.014091e-08
226.055 | -3.038793e-08
226.363 | -3.046851e-08
226.648 | -3.077111e-08
226.944 | -3.110613e-08
227.215 | -3.133332882e-08
227.534 | -3.177066e-08
227.831 | -3.201015e-08
228.122 | -3.22027e-08
228.422 | -3.231769e-08
228.748 | -3.264094e-08
229.047 | -3.229421e-08
229.348 | -3.264961e-08
229.651 | -3.248441e-08
229.945 | -3.292824e-08
230.242 | -3.236455e-08
230.558 | -3.258763e-08
230.863 | -3.279356e-08
231.127 | -3.275451e-08
231.442 | -3.271009e-08
231.73 | -3.347292e-08
232.053 | -3.405595e-08
232.345 | -3.295262e-08
232.64 | -3.288309e-08
232.924 | -3.404749549e-08
233.273 | -3.645509e-08
233.56 | -3.621671e-08
233.818 | -3.607452e-08
234.158 | -3.792871e-08
234.417 | -3.892599e-08
234.777 | -3.937867e-08
235.022 | -3.998609e-08
235.336 | -3.860961e-08
235.631 | -3.882024e-08
235.948 | -4.076428e-08
236.265 | -4.150003e-08
236.516 | -4.095298678e-08
236.831 | -4.155038e-08
237.148 | -4.034936e-08
237.417 | -3.968022e-08
237.735 | -3.941711e-08
238.037 | -3.794754e-08
238.353 | -3.720357e-08
238.656 | -3.689428e-08
238.923 | -3.739089e-08
239.242 | -3.711921e-08
239.542 | -3.629934e-08
239.862 | -3.637809e-08
240.162 | -3.610613e-08
240.43 | -3.547256e-08
240.748 | -3.528844e-08
241.066 | -3.521042e-08
241.318 | -3.551379e-08
241.636 | -3.526441e-08
241.936 | -3.469261e-08
242.221 | -3.460316e-08
242.538 | -3.463801e-08
242.856 | -3.445582e-08
243.155 | -3.453315e-08
243.424 | -3.462074e-08
243.741 | -3.46821e-08
244.042 | -3.455938e-08
244.354 | -3.440648e-08
244.668 | -3.478286e-08
244.917 | -3.447549e-08
245.247 | -3.473479282e-08
245.546 | -3.470449883e-08
245.814 | -3.46732e-08
246.164 | -3.47983935e-08
246.429 | -3.491112e-08
246.746 | -3.482509e-08
247.046 | -3.483262e-08
247.346 | -3.482534e-08
247.614 | -3.495488e-08
247.932 | -3.490015e-08
248.233 | -3.511854e-08
248.549 | -3.512962e-08
248.851 | -3.5305e-08
249.168 | -3.548406e-08
249.435 | -3.552877e-08
249.735 | -3.565666e-08
250.053 | -3.576693e-08
250.353 | -3.582718e-08
250.655 | -3.595045e-08
250.921 | -3.599788e-08
251.238 | -3.614053e-08
251.539 | -3.615454e-08
251.856 | -3.619495e-08
252.156 | -3.638524e-08
252.423 | -3.650816e-08
252.739 | -3.656718e-08
253.04 | -3.666525572e-08
253.356 | -3.668481e-08
253.674 | -3.678851e-08
253.94 | -3.693945e-08
254.24 | -3.707351226e-08
254.558 | -3.71337876e-08
254.822 | -3.726521e-08
255.14 | -3.743207e-08
255.439 | -3.748126e-08
255.724 | -3.757894e-08
256.04 | -3.767083e-08
256.341 | -3.778323e-08
256.642 | -3.787540237e-08
256.957 | -3.789587e-08
257.257 | -3.808163e-08
257.574 | -3.821009e-08
257.84 | -3.834524e-08
258.14 | -3.845025e-08
258.439 | -3.846914e-08
258.756 | -3.869341e-08
259.057 | -3.867954e-08
259.323 | -3.880527e-08
259.64 | -3.89598e-08
259.94 | -3.915011e-08
260.257 | -3.920714e-08
260.571 | -3.936004e-08
260.842 | -3.957935e-08
261.138 | -3.961003e-08
261.453 | -3.972761e-08
261.716 | -3.988603936e-08
262.032 | -3.99749e-08
262.33 | -4.011348e-08
262.63 | -4.011243e-08
262.945 | -4.020644e-08
263.262 | -4.031505e-08
263.562 | -4.052573e-08
263.828 | -4.058212e-08
264.146 | -4.078741e-08
264.447 | -4.078026e-08
264.764 | -4.096963e-08
265.031 | -4.114841e-08
265.332 | -4.131420539e-08
265.633 | -4.141084e-08
265.95 | -4.136253e-08
266.249 | -4.147659e-08
266.517 | -4.160254008e-08
266.834 | -4.186636e-08
267.151 | -4.179944e-08
267.451 | -4.201459e-08
267.719 | -4.205395e-08
268.037 | -4.235116e-08
268.337 | -4.239507e-08
268.654 | -4.270575e-08
268.921 | -4.265523e-08
269.221 | -4.288935e-08
269.521 | -4.299757e-08
269.837 | -4.304779e-08
270.139 | -4.327097e-08
270.455 | -4.338628e-08
270.723 | -4.350902e-08
271.039 | -4.362832e-08
271.339 | -4.367788e-08
271.656 | -4.388603e-08
271.955 | -4.411506e-08
272.224 | -4.415731e-08
272.539 | -4.437257e-08
272.838 | -4.44799646e-08
273.139 | -4.472716e-08
273.455 | -4.475482e-08
273.772 | -4.494791e-08
274.039 | -4.50399e-08
274.355 | -4.53365e-08
274.655 | -4.537112e-08
274.956 | -4.545173e-08
275.239 | -4.56874e-08
275.556 | -4.578757e-08
275.873 | -4.602015e-08
276.123 | -4.619259e-08
276.438 | -4.647885e-08
276.756 | -4.646899e-08
277.055 | -4.666394e-08
277.356 | -4.64282e-08
277.621 | -4.708815e-08
277.938 | -4.690707911e-08
278.256 | -4.732515e-08
278.555 | -4.742202e-08
278.822 | -4.738416e-08
279.139 | -4.74896e-08
279.436 | -4.763543e-08
279.749 | -4.810714e-08
280.014 | -4.815758e-08
280.329 | -4.806028997e-08
280.644 | -4.806979e-08
280.945 | -4.801046e-08
281.263 | -4.815988e-08
281.527 | -4.839636e-08
281.829 | -4.841672e-08
282.146 | -4.87583e-08
282.445 | -4.889531e-08
282.764 | -4.915461e-08
283.031 | -4.924676e-08
283.348 | -4.95128e-08
283.665 | -5.007161e-08
283.915 | -5.004038e-08
284.232 | -5.033278e-08
284.55 | -5.046424e-08
284.867 | -5.07358493e-08
285.117 | -5.152327e-08
285.435 | -5.106808e-08
285.736 | -5.138554e-08
286.069 | -5.214397e-08
286.319 | -5.194022e-08
286.636 | -5.324309e-08
286.953 | -5.230587e-08
287.27 | -5.233299305e-08
287.522 | -5.304872e-08
287.837 | -5.581877e-08
288.155 | -5.522635e-08
288.472 | -6.092875e-08
288.721 | -5.958362e-08
289.038 | -5.568154e-08
289.356 | -5.76154e-08
289.672 | -5.944973e-08
289.921 | -5.795879332e-08
290.238 | -6.054681e-08
290.556 | -5.786314e-08
290.822 | -5.94864e-08
291.138 | -5.962301e-08
291.437 | -6.004157e-08
291.754 | -5.96775e-08
292.021 | -6.200712e-08
292.337 | -6.27471195e-08
292.655 | -6.411599e-08
292.954 | -6.342129e-08
293.238 | -7.454934e-08
293.555 | -6.332296465e-08
293.871 | -6.253692e-08
294.139 | -6.279066e-08
294.439 | -6.22993e-08
294.755 | -6.230326477e-08
295.021 | -6.302471e-08
295.339 | -6.275344e-08
295.639 | -6.776339e-08
295.954 | -7.64274e-08
296.273 | -6.84859e-08
296.522 | -6.431466204e-08
296.838 | -7.058164e-08
297.154 | -6.963271e-08
297.455 | -7.469998e-08
297.72 | -6.717766e-08
298.037 | -6.862654e-08
298.356 | -6.694967e-08
298.622 | -6.888421e-08
298.934 | -6.716598e-08
299.233 | -6.587849e-08
299.547 | -6.743801606e-08
299.863 | -7.189536e-08
300.178 | -7.166667e-08
300.445 | -7.234339e-08
300.744 | -7.340791e-08
301.062 | -7.359219012e-08
301.329 | -7.189725e-08
301.646 | -7.516974e-08
301.964 | -7.487694e-08
302.264 | -7.298252e-08
302.53 | -7.37454e-08
302.848 | -8.340076e-08
303.165 | -8.402205e-08
303.433 | -8.873671e-08
303.732 | -8.037836e-08
304.017 | -8.408615e-08
304.351 | -8.114385e-08
304.618 | -8.428081e-08
304.935 | -8.607795e-08
305.269 | -8.735049e-08
305.534 | -8.549865e-08
305.852 | -8.493829e-08
306.169 | -8.160979e-08
306.421 | -8.01364e-08
306.738 | -8.238246e-08
307.053 | -8.28774e-08
307.338 | -8.328356e-08
307.655 | -8.220283e-08
307.938 | -8.824031e-08
308.24 | -9.030079e-08
308.556 | -9.614562e-08
308.823 | -9.361467e-08
309.139 | -8.734929e-08
309.456 | -8.982027e-08
309.722 | -8.608754e-08
310.04 | -8.704421e-08
310.356 | -9.097859e-08
310.624 | -8.625253e-08
310.941 | -8.943115e-08
311.258 | -9.025425e-08
311.573 | -9.416044e-08
311.841 | -9.609323115e-08
312.157 | -9.257896e-08
312.424 | -9.288324e-08
312.741 | -9.710784e-08
313.057 | -9.521064e-08
313.323 | -9.664227e-08
313.642 | -9.944845e-08
313.957 | -1.066957509e-07
314.241 | -1.02385e-07
314.541 | -1.021211e-07
314.858 | -1.081376e-07
315.158 | -1.222839e-07
315.458 | -1.079619949e-07
315.741 | -1.122424e-07
316.041 | -1.064574e-07
316.357 | -1.109397e-07
316.642 | -1.12778757e-07
316.941 | -1.096363e-07
317.259 | -1.073892e-07
317.525 | -1.107826e-07
317.875 | -1.022249e-07
318.143 | -1.027796e-07
318.459 | -1.055524e-07
318.778 | -1.041018e-07
319.026 | -1.053957277e-07
319.342 | -1.078305e-07
319.659 | -1.059966e-07
319.926 | -1.075929e-07
320.24 | -1.091310935e-07