## Settings
Sample Info | so303, b8, run04
Sample Description | -1.0/+0.0/-1.0 V
Major Measurement Parameters
Starting Temperature | 152.926
Initial Temperature | 81
Final Temperature | 320
Preliminary Voltage | -1
Pulse Voltage | 0
Pulse Time | 5
Measurement Voltage | -1
Subsidiary Measurement Parameters
Step | 0.3
Accuracy Step | 0.1
Accuracy Stable | 0.5
Accuracy End | 0.2
Lakeshore TC Parameters
Ramp | 10
Range | 3
P | 100
I | 50
D | 20
Keithley SM Parameters
NPLC | 3
Measurecount | 1
время
Date | 20.9.2023
Time | 19:25:36

## Stabilization
Temperature | Current
151.251 | -4.348452e-08
150.411 | -4.339228e-08
149.678 | -4.328263e-08
148.944 | -4.315759e-08
148.185 | -4.29656275e-08
147.423 | -4.27451e-08
146.572 | -4.26982e-08
145.759 | -4.254501107e-08
144.918 | -4.231815e-08
144.18 | -4.221309e-08
143.508 | -4.211761e-08
142.892 | -4.18933e-08
142.247 | -4.178521e-08
141.559 | -4.155364e-08
140.767 | -4.144796e-08
139.962 | -4.126322e-08
139.072 | -4.107496e-08
138.193 | -4.102317e-08
137.447 | -4.08761e-08
136.676 | -4.079827e-08
135.99 | -4.060896e-08
135.279 | -4.03782e-08
134.549 | -4.019682e-08
133.699 | -4.009253e-08
132.586 | -3.982737e-08
131.639 | -3.986944e-08
130.68 | -3.96866362e-08
129.89 | -3.95939e-08
129.266 | -3.935505e-08
128.561 | -3.925305e-08
127.752 | -3.919832e-08
126.848 | -3.907136e-08
125.976 | -3.878881e-08
125.064 | -3.90485e-08
124.221 | -3.873806e-08
123.5 | -4.086504e-08
122.81 | -4.050261e-08
121.977 | -3.979174e-08
121.009 | -4.011426924e-08
120 | -5.178604e-08
118.935 | -4.348517e-08
117.988 | -4.174992e-08
116.992 | -4.263053e-08
116.136 | -4.586376e-08
115.491 | -4.826827e-08
114.946 | -4.777079e-08
114.324 | -4.586397e-08
113.554 | -4.382063e-08
112.807 | -4.165507e-08
112.088 | -3.967016e-08
111.551 | -4.141179e-08
110.942 | -4.219899e-08
110.23 | -4.074063753e-08
109.288 | -3.734584e-08
108.212 | -3.637708e-08
107.08 | -3.562572e-08
105.908 | -3.471713e-08
104.609 | -3.455749e-08
103.362 | -3.637086e-08
102.158 | -3.581259e-08
101.08 | -3.537751e-08
99.9277 | -3.404393e-08
98.9217 | -3.380107e-08
97.8409 | -3.364192e-08
96.4003 | -3.35302488e-08
95.1952 | -3.33541e-08
93.6926 | -3.328103e-08
92.0323 | -3.314513819e-08
91.3208 | -3.299402e-08
90.2685 | -3.30175e-08
88.7343 | -3.296296e-08
85.7698 | -9.720955596e-09
84.4286 | -3.269583e-08
83.2481 | -2.303956e-08
82.4438 | -1.161697e-08
81.7691 | -1.116227e-08
81.4006 | -1.002082e-08
81.0706 | -6.326894e-09
80.9754 | -5.64411e-09
80.9213 | -3.463392e-09
80.8795 | -5.636112e-09
80.8217 | -3.027271e-08
80.7423 | -3.143523e-08
80.7079 | -2.775289687e-08
80.695 | -2.788174e-08
80.6911 | -2.754006978e-08

## Measurements
Temperature | Current
81.1947 | -3.667514e-08
81.3 | -3.073353e-08
81.6058 | -2.737692e-08
81.8902 | -2.768791596e-08
82.2089 | -2.701082e-08
82.5145 | -2.612341e-08
82.8321 | -2.480824e-08
83.1511 | -2.421452e-08
83.4025 | -2.408063e-08
83.709 | -2.399057e-08
83.983 | -2.38753e-08
84.3106 | -2.370892e-08
84.577 | -2.36253e-08
84.8867 | -2.364439e-08
85.3204 | -2.32859e-08
85.6029 | -2.324654e-08
85.8646 | -2.31743e-08
86.258 | -2.426982e-08
86.5776 | -2.419534e-08
86.8148 | -2.414033e-08
87.0347 | -2.407933e-08
87.3512 | -2.400607e-08
87.649 | -2.397042e-08
87.9503 | -2.383747e-08
88.1974 | -2.386498e-08
88.5408 | -2.380186e-08
88.8319 | -2.374566e-08
89.1735 | -2.368455e-08
89.4119 | -2.366417e-08
89.7137 | -2.355722e-08
90.0442 | -2.344498e-08
90.3143 | -2.331207e-08
90.6345 | -2.318192e-08
90.8806 | -2.312163e-08
91.1797 | -2.303309e-08
91.5631 | -2.506082e-08
91.8015 | -2.486618e-08
92.1604 | -2.478801e-08
92.4384 | -2.478621e-08
92.7084 | -2.337704e-08
93.1075 | -2.28418e-08
93.3192 | -2.2792e-08
93.6208 | -2.281405e-08
93.9445 | -2.337167e-08
94.2319 | -2.45029e-08
94.513 | -2.899621e-08
94.8161 | -2.525060161e-08
95.1685 | -2.489854e-08
95.4247 | -2.432913e-08
95.7534 | -2.49346e-08
95.9878 | -2.47092e-08
96.2811 | -2.413923e-08
96.6452 | -2.373939445e-08
96.9049 | -2.372649e-08
97.2173 | -2.352895e-08
97.5134 | -2.353218e-08
97.7964 | -2.333122e-08
98.1115 | -2.36651e-08
98.4178 | -2.331466753e-08
98.7027 | -2.335556637e-08
99.0322 | -2.335493e-08
99.2998 | -2.335474e-08
99.6243 | -2.303393e-08
99.8779 | -2.168834e-08
100.233 | -2.155142e-08
100.518 | -2.078722e-08
100.782 | -2.122615e-08
101.102 | -2.064866e-08
101.389 | -2.075072e-08
101.695 | -2.053604e-08
102.002 | -2.018121e-08
102.318 | -2.003367e-08
102.58 | -2.043314e-08
102.893 | -2.064166e-08
103.199 | -2.083714e-08
103.503 | -2.102329e-08
103.834 | -2.158657e-08
104.1 | -2.152408e-08
104.381 | -2.148831e-08
104.713 | -2.104129e-08
105.021 | -2.116434e-08
105.307 | -2.0695e-08
105.618 | -2.005678e-08
105.909 | -1.990055e-08
106.207 | -1.980277986e-08
106.505 | -1.87366e-08
106.78 | -1.873318034e-08
107.122 | -1.90404e-08
107.391 | -1.843358e-08
107.677 | -1.836829e-08
108.028 | -1.842139e-08
108.312 | -1.826324e-08
108.612 | -1.850836e-08
108.902 | -1.865365995e-08
109.208 | -1.817516e-08
109.514 | -1.812922e-08
109.798 | -1.809601e-08
110.121 | -1.812144e-08
110.406 | -1.805685e-08
110.7 | -1.807196e-08
110.988 | -1.801434e-08
111.302 | -1.791478077e-08
111.611 | -1.790242e-08
111.879 | -1.788481e-08
112.199 | -1.7893e-08
112.478 | -1.791844e-08
112.81 | -1.784706e-08
113.123 | -1.772419e-08
113.437 | -1.769555e-08
113.724 | -1.767772e-08
113.993 | -1.76767e-08
114.326 | -1.767596558e-08
114.625 | -1.76562e-08
114.908 | -1.764768e-08
115.221 | -1.75919e-08
115.524 | -1.756151e-08
115.777 | -1.760668e-08
116.106 | -1.758236e-08
116.412 | -1.749393e-08
116.726 | -1.745309e-08
117.009 | -1.745532e-08
117.294 | -1.742765e-08
117.595 | -1.741017e-08
117.88 | -1.74207e-08
118.191 | -1.739243e-08
118.532 | -1.739421e-08
118.792 | -1.740924e-08
119.107 | -1.737877e-08
119.4 | -1.736869e-08
119.719 | -1.732404e-08
120.011 | -1.730262e-08
120.324 | -1.731654e-08
120.608 | -1.730746213e-08
120.921 | -1.726209e-08
121.2 | -1.727414e-08
121.514 | -1.727283e-08
121.84 | -1.72928e-08
122.115 | -1.727107346e-08
122.411 | -1.728213e-08
122.714 | -1.724467e-08
122.995 | -1.724421e-08
123.283 | -1.887343e-08
123.625 | -1.78017e-08
123.93 | -1.752886547e-08
124.206 | -1.756495e-08
124.479 | -1.773945e-08
124.797 | -1.75025e-08
125.102 | -1.832258e-08
125.421 | -1.799222e-08
125.7 | -1.761524e-08
126.023 | -1.762365e-08
126.292 | -1.736371e-08
126.611 | -1.732012e-08
126.918 | -1.735754e-08
127.231 | -1.736735e-08
127.482 | -1.731906174e-08
127.82 | -1.730017e-08
128.142 | -1.732884e-08
128.412 | -1.734701e-08
128.718 | -1.7351379e-08
128.985 | -1.731626e-08
129.308 | -1.735398e-08
129.609 | -1.738652e-08
129.903 | -1.740218e-08
130.198 | -1.737213e-08
130.537 | -1.738214e-08
130.787 | -1.744682e-08
131.096 | -1.744879e-08
131.377 | -1.742827e-08
131.71 | -1.747019e-08
131.98 | -1.747992e-08
132.28 | -1.749775e-08
132.623 | -1.75255e-08
132.897 | -1.752834e-08
133.189 | -1.750221e-08
133.494 | -1.754095e-08
133.798 | -1.753313e-08
134.102 | -1.766733e-08
134.408 | -1.759926e-08
134.718 | -1.761074131e-08
135.022 | -1.760414e-08
135.324 | -1.764161e-08
135.612 | -1.766479e-08
135.907 | -1.76813e-08
136.212 | -1.769272e-08
136.507 | -1.767874e-08
136.799 | -1.77207e-08
137.104 | -1.774582e-08
137.404 | -1.779042e-08
137.724 | -1.777613e-08
138.022 | -1.782082e-08
138.311 | -1.782648e-08
138.59 | -1.781583e-08
138.928 | -1.787169e-08
139.204 | -1.79325e-08
139.517 | -1.794546e-08
139.799 | -1.800002e-08
140.087 | -1.802588e-08
140.383 | -1.812251e-08
140.699 | -1.81509e-08
140.997 | -1.825737e-08
141.315 | -1.841068e-08
141.607 | -1.844943e-08
141.885 | -1.852267e-08
142.216 | -1.854762e-08
142.547 | -1.852554e-08
142.8 | -1.856983e-08
143.124 | -1.861493e-08
143.394 | -1.863631e-08
143.709 | -1.868741e-08
144.021 | -1.867101318e-08
144.324 | -1.874743e-08
144.581 | -1.877806e-08
144.909 | -1.878973e-08
145.191 | -1.876493e-08
145.486 | -1.887281087e-08
145.791 | -1.923797e-08
146.098 | -1.917382e-08
146.423 | -1.956152e-08
146.722 | -1.953569e-08
147.009 | -1.952318e-08
147.312 | -1.987866e-08
147.613 | -1.95572e-08
147.908 | -1.960846e-08
148.219 | -1.960259e-08
148.526 | -1.97163601e-08
148.842 | -1.974266e-08
149.122 | -1.990330567e-08
149.399 | -2.001671e-08
149.71 | -1.992757e-08
150.021 | -1.993015e-08
150.305 | -1.992758e-08
150.614 | -1.999192e-08
150.919 | -1.9939e-08
151.229 | -2.000199e-08
151.525 | -2.005918e-08
151.777 | -2.017268e-08
152.101 | -2.01063e-08
152.406 | -1.956034e-08
152.705 | -1.956872886e-08
153.037 | -1.97588e-08
153.316 | -1.967893e-08
153.587 | -1.972577e-08
153.909 | -1.983283e-08
154.178 | -1.972671e-08
154.498 | -2.013132e-08
154.812 | -2.005812e-08
155.121 | -2.020553e-08
155.42 | -2.079092e-08
155.714 | -2.08127e-08
156.016 | -2.431451e-08
156.312 | -2.103139e-08
156.618 | -2.16881e-08
156.892 | -2.227044e-08
157.212 | -2.209752e-08
157.505 | -2.206741e-08
157.809 | -2.171021e-08
158.086 | -2.176139e-08
158.401 | -2.222371e-08
158.7 | -2.238633e-08
159.036 | -2.278902933e-08
159.323 | -2.289871e-08
159.589 | -2.286574e-08
159.899 | -2.293625e-08
160.189 | -2.265235e-08
160.489 | -2.264571e-08
160.798 | -2.281979e-08
161.109 | -2.269132e-08
161.414 | -2.270888011e-08
161.698 | -2.285316e-08
161.994 | -2.257807e-08
162.327 | -2.28239e-08
162.612 | -2.28935e-08
162.925 | -2.342614e-08
163.229 | -2.317778e-08
163.521 | -2.328214e-08
163.828 | -2.336227567e-08
164.114 | -2.323179e-08
164.413 | -2.335591e-08
164.709 | -2.351816e-08
165.013 | -2.357766e-08
165.299 | -2.370244e-08
165.591 | -2.383599e-08
165.906 | -2.442929e-08
166.221 | -2.40188e-08
166.523 | -2.425585599e-08
166.804 | -2.40956e-08
167.118 | -2.453104e-08
167.429 | -2.485124e-08
167.734 | -2.523437459e-08
168.01 | -2.549906e-08
168.304 | -2.795414e-08
168.588 | -2.548057e-08
168.886 | -2.538266e-08
169.193 | -2.554607e-08
169.498 | -2.600798e-08
169.802 | -2.691536e-08
170.119 | -2.734265e-08
170.379 | -2.664694e-08
170.74 | -2.806286e-08
171.022 | -3.01912e-08
171.318 | -2.964769e-08
171.618 | -2.958922e-08
171.91 | -3.148666e-08
172.22 | -2.488037e-08
172.519 | -2.468597e-08
172.777 | -2.553081e-08
173.078 | -2.544584099e-08
173.422 | -2.507032e-08
173.708 | -2.516549e-08
174.011 | -2.48127e-08
174.322 | -2.414915e-08
174.623 | -2.549625755e-08
174.924 | -2.323192e-08
175.204 | -2.275449e-08
175.509 | -2.273536559e-08
175.813 | -2.267371e-08
176.116 | -2.304453e-08
176.396 | -2.299117e-08
176.694 | -2.338371e-08
177.027 | -2.330650517e-08
177.327 | -2.336947e-08
177.577 | -2.35131e-08
177.923 | -2.35634e-08
178.222 | -2.368727e-08
178.524 | -2.389082e-08
178.827 | -2.402576e-08
179.122 | -2.463113e-08
179.402 | -2.472823e-08
179.699 | -2.424368e-08
180.001 | -2.398319e-08
180.307 | -2.471679e-08
180.609 | -2.393233e-08
180.908 | -2.351732e-08
181.208 | -2.358431e-08
181.503 | -2.343856e-08
181.799 | -2.349874e-08
182.118 | -2.406556554e-08
182.419 | -2.409075e-08
182.715 | -2.362034e-08
182.995 | -2.477952e-08
183.306 | -2.494675e-08
183.589 | -2.536795e-08
183.928 | -2.51127e-08
184.199 | -2.513138e-08
184.519 | -2.546417e-08
184.808 | -2.543625e-08
185.119 | -2.607051e-08
185.377 | -2.610521e-08
185.703 | -2.631999e-08
186.029 | -2.672729e-08
186.311 | -2.697759e-08
186.597 | -2.984241e-08
186.939 | -2.46039491e-08
187.211 | -2.476352e-08
187.514 | -2.444479e-08
187.801 | -2.682597966e-08
188.108 | -2.85499e-08
188.389 | -2.622153e-08
188.723 | -2.411147e-08
188.994 | -2.364008e-08
189.3 | -2.36525e-08
189.594 | -2.358493e-08
189.9 | -2.368126e-08
190.188 | -2.371323e-08
190.479 | -2.370487e-08
190.834 | -2.372233e-08
191.121 | -2.376246222e-08
191.419 | -2.373896e-08
191.705 | -2.377754349e-08
191.979 | -2.375950281e-08
192.322 | -2.380343e-08
192.619 | -2.384913e-08
192.922 | -2.389111e-08
193.214 | -2.396533e-08
193.516 | -2.398354e-08
193.793 | -2.401354493e-08
194.117 | -2.40458089e-08
194.399 | -2.410334e-08
194.686 | -2.411398e-08
194.977 | -2.416445e-08
195.281 | -2.395913512e-08
195.631 | -2.389534e-08
195.877 | -2.430844e-08
196.222 | -2.431397661e-08
196.515 | -2.430268e-08
196.832 | -2.441701e-08
197.077 | -2.418832068e-08
197.429 | -2.446986e-08
197.748 | -2.43995e-08
198.047 | -2.449978e-08
198.322 | -2.410613e-08
198.582 | -2.429128e-08
198.899 | -2.422787e-08
199.214 | -2.429329e-08
199.516 | -2.440592e-08
199.817 | -2.429933e-08
200.122 | -2.445049e-08
200.377 | -2.446616e-08
200.696 | -2.417651e-08
201.036 | -2.434724e-08
201.297 | -2.427135e-08
201.601 | -2.439231e-08
201.893 | -2.442306e-08
202.219 | -2.447375e-08
202.528 | -2.459523e-08
202.813 | -2.493036e-08
203.103 | -2.518377e-08
203.43 | -2.553788e-08
203.699 | -2.591264e-08
204.022 | -2.605841e-08
204.292 | -2.586968e-08
204.616 | -2.580525e-08
204.887 | -2.538051902e-08
205.218 | -2.55295e-08
205.513 | -2.551566e-08
205.81 | -2.598608e-08
206.099 | -2.653668e-08
206.404 | -2.71142e-08
206.713 | -3.104409e-08
207.014 | -3.095178e-08
207.287 | -3.143256e-08
207.611 | -3.599724252e-08
207.921 | -3.947453e-08
208.206 | -4.256441e-08
208.538 | -4.511811e-08
208.809 | -4.081696e-08
209.101 | -3.509346e-08
209.377 | -3.702571e-08
209.718 | -3.351046e-08
210.012 | -3.504221e-08
210.31 | -3.836169e-08
210.605 | -3.564402e-08
210.905 | -3.527982e-08
211.203 | -3.436194973e-08
211.503 | -3.42814e-08
211.804 | -3.433119e-08
212.105 | -4.057201e-08
212.407 | -4.244824936e-08
212.691 | -3.866769e-08
212.993 | -3.843408e-08
213.308 | -3.690132e-08
213.589 | -3.69344e-08
213.889 | -4.130756e-08
214.189 | -3.684861e-08
214.488 | -3.438421e-08
214.788 | -3.621513e-08
215.106 | -3.93443e-08
215.406 | -3.724505e-08
215.706 | -3.22886e-08
216.007 | -3.138612e-08
216.307 | -3.247347e-08
216.608 | -3.389847e-08
216.907 | -2.777695407e-08
217.208 | -2.733522e-08
217.508 | -2.786542e-08
217.808 | -2.817458e-08
218.107 | -2.798635e-08
218.394 | -2.396852e-08
218.695 | -1.516684e-08
218.998 | -2.775805e-08
219.319 | -2.817668e-08
219.625 | -2.174414e-08
219.913 | -2.557939e-08
220.216 | -2.835538e-08
220.536 | -2.792469e-08
220.82 | -2.822104e-08
221.119 | -2.791882e-08
221.419 | -2.803066e-08
221.717 | -1.085408563e-08
222.014 | -2.463939e-08
222.314 | -2.735688e-08
222.611 | -2.385599e-08
222.927 | -1.0498e-08
223.224 | -2.146876e-09
223.524 | -2.332109e-09
223.824 | -1.315037e-08
224.122 | -1.825630136e-08
224.422 | -2.521721e-08
224.707 | -1.829874e-08
225.005 | -3.824878e-09
225.305 | -8.654191e-09
225.606 | -2.900574e-08
225.904 | -2.986805e-08
226.204 | -2.990981e-08
226.489 | -3.026866e-08
226.788 | -2.855082748e-08
227.088 | -2.989269e-08
227.388 | -2.950514e-08
227.704 | -4.135335e-09
228.005 | -3.605702e-09
228.301 | -7.793129e-09
228.599 | -9.838762e-09
228.896 | -2.067864e-08
229.194 | -2.626484e-08
229.543 | -2.827296e-08
229.842 | -2.869342e-08
230.142 | -2.914061e-08
230.442 | -3.021331e-08
230.743 | -3.034086e-08
230.979 | -3.050842e-08
231.297 | -3.055272e-08
231.583 | -3.082542e-08
231.884 | -3.074969e-08
232.202 | -3.095671e-08
232.503 | -3.054048e-08
232.803 | -3.050712e-08
233.104 | -3.059418674e-08
233.403 | -3.090438e-08
233.72 | -3.092281e-08
234.02 | -3.106967e-08
234.318 | -3.11583e-08
234.619 | -3.117568e-08
234.92 | -3.133768e-08
235.22 | -3.120853e-08
235.519 | -3.132228e-08
235.82 | -3.194238829e-08
236.12 | -3.21905e-08
236.404 | -3.238337e-08
236.721 | -3.251809e-08
237.02 | -3.260207e-08
237.32 | -3.250646e-08
237.62 | -3.259944e-08
237.938 | -3.24792e-08
238.239 | -3.232345e-08
238.49 | -3.210787014e-08
238.79 | -3.203617e-08
239.089 | -3.257411e-08
239.388 | -3.247715e-08
239.688 | -2.814591582e-08
240.005 | -2.906903e-08
240.305 | -2.97425e-08
240.606 | -3.035397e-08
240.906 | -3.064793e-08
241.206 | -2.889304e-08
241.506 | -2.202131455e-08
241.805 | -3.378326241e-08
242.106 | -3.369687e-08
242.406 | -3.394548e-08
242.706 | -3.400023374e-08
243.023 | -1.873804e-08
243.322 | -1.826084e-08
243.622 | -2.366052243e-08
243.923 | -2.24941e-08
244.22 | -1.874063e-08
244.516 | -2.539089e-08
244.814 | -2.459966e-08
245.112 | -2.515044e-08
245.412 | -2.495536e-08
245.711 | -2.455729e-08
246.009 | -2.156156e-08
246.309 | -1.72151573e-08
246.61 | -1.877324e-08
246.911 | -1.395864e-08
247.21 | -1.812015e-08
247.51 | -1.390195e-08
247.812 | -1.394964e-08
248.112 | -1.452204e-08
248.415 | -1.668906e-08
248.714 | -1.489268e-08
249.014 | -1.288906e-08
249.314 | -1.287148e-08
249.617 | -1.488797e-08
249.899 | -1.593973e-08
250.2 | -1.718296e-08
250.5 | -1.387716e-08
250.802 | -9.316515e-09
251.118 | -8.271003e-09
251.419 | -9.193363e-09
251.72 | -9.691133e-09
252.019 | -1.850878e-08
252.302 | -1.630596e-08
252.621 | -3.290603e-08
252.904 | -3.690657e-08
253.206 | -3.692563e-08
253.504 | -3.708599e-08
253.803 | -3.721761388e-08
254.105 | -3.737721e-08
254.405 | -7.432741e-09
254.722 | -6.737866e-09
255.021 | -5.417029e-09
255.323 | -5.843257e-09
255.606 | -6.167404365e-09
255.922 | -7.958824e-09
256.222 | -1.214876e-08
256.523 | -1.414769e-08
256.822 | -1.23988384e-08
257.138 | -1.212653e-08
257.422 | -1.247269e-08
257.722 | -1.287175877e-08
258.024 | -2.261301e-08
258.338 | -3.03255554e-08
258.623 | -3.408045e-08
258.922 | -3.285773e-08
259.239 | -3.063018e-08
259.489 | -3.167211e-08
259.789 | -3.284393e-08
260.09 | -3.550329e-08
260.389 | -3.637455e-08
260.69 | -3.713522e-08
260.99 | -3.937494e-08
261.333 | -4.038831e-08
261.585 | -4.048898e-08
261.881 | -4.04647e-08
262.23 | -4.070234e-08
262.478 | -4.074183e-08
262.828 | -4.099686e-08
263.128 | -4.098739e-08
263.394 | -4.115963e-08
263.693 | -4.128425e-08
264.011 | -2.719619e-08
264.295 | -2.525852e-08
264.596 | -3.09717052e-08
264.897 | -2.96902e-08
265.196 | -2.851701e-08
265.497 | -3.700433e-08
265.798 | -3.68925e-08
266.099 | -3.625608e-08
266.399 | -3.461928e-08
266.716 | -1.104437e-08
267.017 | -1.112879e-08
267.301 | -1.279733e-08
267.618 | -1.422752e-08
267.919 | -5.513201e-08
268.219 | -5.455421e-08
268.52 | -5.499724e-08
268.819 | -5.486736e-08
269.136 | -5.525826e-08
269.437 | -5.511459e-08
269.737 | -5.578724e-08
269.987 | -5.586953e-08
270.288 | -5.64376e-08
270.588 | -5.692552e-08
270.887 | -5.707139e-08
271.187 | -5.721706e-08
271.489 | -5.741165e-08
271.788 | -5.793062e-08
272.088 | -5.790986e-08
272.388 | -5.785302e-08
272.704 | -5.782511e-08
272.989 | -5.80391e-08
273.289 | -5.821506e-08
273.588 | -5.868051e-08
273.905 | -5.878456e-08
274.206 | -5.88898e-08
274.505 | -5.90242486e-08
274.804 | -5.915242e-08
275.105 | -5.943884e-08
275.406 | -5.947079e-08
275.722 | -5.977278e-08
276.022 | -5.959748e-08
276.321 | -5.975164e-08
276.621 | -6.002454e-08
276.888 | -6.013274e-08
277.189 | -6.137687e-08
277.505 | -6.2593e-08
277.805 | -6.264118e-08
278.105 | -6.288248e-08
278.406 | -6.295056e-08
278.688 | -6.328615143e-08
278.988 | -6.351841364e-08
279.285 | -6.363016e-08
279.6 | -6.39043e-08
279.897 | -6.413303e-08
280.178 | -6.422173e-08
280.495 | -6.450141e-08
280.843 | -6.470041e-08
281.093 | -6.475317e-08
281.393 | -6.491229243e-08
281.711 | -6.514871e-08
282.011 | -6.516043e-08
282.329 | -6.551162e-08
282.579 | -6.56304e-08
282.896 | -6.576438949e-08
283.197 | -6.600636e-08
283.497 | -6.621567e-08
283.797 | -6.625502e-08
284.098 | -6.655167e-08
284.399 | -6.678998e-08
284.717 | -6.704065e-08
285.017 | -6.745232e-08
285.317 | -6.743509e-08
285.618 | -6.774806e-08
285.919 | -6.821011e-08
286.218 | -6.826699e-08
286.485 | -6.849579e-08
286.785 | -6.848888745e-08
287.135 | -6.847745e-08
287.385 | -6.873871e-08
287.685 | -6.895849e-08
287.986 | -6.931298e-08
288.304 | -6.945244e-08
288.603 | -6.972044e-08
288.904 | -6.990248e-08
289.205 | -7.011069e-08
289.503 | -7.031255933e-08
289.804 | -7.040013e-08
290.104 | -7.077923e-08
290.387 | -7.086899e-08
290.686 | -7.102012e-08
290.988 | -7.127979984e-08
291.304 | -7.169157e-08
291.605 | -7.183737e-08
291.906 | -7.215293607e-08
292.222 | -7.211367e-08
292.521 | -7.27175e-08
292.821 | -7.292568e-08
293.122 | -7.316938e-08
293.421 | -7.348599e-08
293.723 | -7.376424e-08
294.021 | -7.417056e-08
294.32 | -7.401848e-08
294.621 | -7.449556e-08
294.938 | -7.459558e-08
295.237 | -7.490362e-08
295.539 | -7.521918e-08
295.804 | -7.549193e-08
296.103 | -7.588982e-08
296.405 | -7.636707e-08
296.705 | -7.678402e-08
297.005 | -7.680482e-08
297.305 | -7.720657e-08
297.604 | -7.752689e-08
297.922 | -7.79221e-08
298.221 | -7.810696e-08
298.522 | -7.819393e-08
298.819 | -7.854376e-08
299.117 | -7.862553e-08
299.415 | -7.898006e-08
299.73 | -7.913327e-08
299.98 | -7.926365e-08
300.279 | -7.971931e-08
300.595 | -8.00046e-08
300.897 | -8.010108e-08
301.197 | -8.078155e-08
301.514 | -8.126584e-08
301.813 | -8.174658e-08
302.115 | -8.195735e-08
302.417 | -8.224717e-08
302.715 | -8.216205e-08
302.983 | -8.259796e-08
303.301 | -8.306377e-08
303.6 | -8.298865e-08
303.935 | -8.349733e-08
304.184 | -8.370824e-08
304.486 | -8.412638e-08
304.802 | -8.448754e-08
305.102 | -8.453164e-08
305.402 | -8.480331104e-08
305.702 | -8.51669e-08
306.004 | -8.510723e-08
306.321 | -8.554201e-08
306.62 | -8.604869e-08
306.922 | -8.618721381e-08
307.222 | -8.633391e-08
307.539 | -8.621912e-08
307.789 | -8.695611e-08
308.107 | -8.629295e-08
308.406 | -8.714505e-08
308.707 | -8.725413e-08
309.007 | -8.769791e-08
309.307 | -8.803605e-08
309.607 | -8.849599e-08
309.907 | -8.853713e-08
310.224 | -8.911265e-08
310.541 | -8.962729e-08
310.791 | -8.995781e-08
311.09 | -9.020346e-08
311.406 | -9.079712e-08
311.724 | -9.114108e-08
312.025 | -9.149199e-08
312.325 | -9.168825e-08
312.625 | -9.189183e-08
312.925 | -9.217074e-08
313.224 | -9.260938e-08
313.492 | -9.306031e-08
313.792 | -9.3533e-08
314.092 | -9.364847e-08
314.391 | -9.398164e-08
314.709 | -9.41749e-08
315.009 | -9.465643e-08
315.308 | -9.469819e-08
315.624 | -9.50342e-08
315.924 | -9.537369e-08
316.225 | -9.58099e-08
316.523 | -9.623243e-08
316.825 | -9.624186e-08
317.091 | -9.651604671e-08
317.425 | -9.690429e-08
317.724 | -9.710807e-08
318.025 | -9.706142e-08
318.323 | -9.735361e-08
318.641 | -9.769039e-08
318.94 | -9.856311e-08
319.19 | -9.889106e-08
319.506 | -9.881708e-08
319.807 | -9.979733e-08
320.106 | -1.002058454e-07