## Settings
Sample Info | so303, b8, run06
Sample Description | -1.0/+0.0/-1.0 V
Major Measurement Parameters
Starting Temperature | 308.414
Initial Temperature | 81
Final Temperature | 320
Preliminary Voltage | -1
Pulse Voltage | 0
Pulse Time | 5
Measurement Voltage | -1
Subsidiary Measurement Parameters
Step | 0.3
Accuracy Step | 0.1
Accuracy Stable | 0.5
Accuracy End | 0.2
Lakeshore TC Parameters
Ramp | 10
Range | 3
P | 100
I | 50
D | 20
Keithley SM Parameters
NPLC | 3
Measurecount | 1
время
Date | 20.9.2023
Time | 20:40:56

## Stabilization
Temperature | Current
307.167 | -1.059647019e-07
306.174 | -8.525138e-08
305.353 | -8.048143485e-08
304.624 | -8.230971e-08
303.873 | -7.786367e-08
302.998 | -7.841211e-08
302.343 | -8.495368e-08
301.607 | -8.532304e-08
300.831 | -7.86268e-08
300.068 | -7.851038e-08
299.208 | -7.908182198e-08
298.397 | -8.472128e-08
297.579 | -1.030185e-07
296.208 | -1.179826e-07
295.459 | -1.08588e-07
294.537 | -1.131263e-07
293.806 | -1.209879e-07
292.949 | -1.448089e-07
292.193 | -1.517567e-07
291.233 | -1.324843e-07
290.551 | -1.412062e-07
289.858 | -1.657983e-07
288.931 | -1.847529e-07
288.219 | -2.039832e-07
287.454 | -1.617579e-07
286.796 | -1.325271e-07
285.981 | -1.426189e-07
285.064 | -8.756203e-08
283.878 | -1.395916e-07
283.167 | -1.193647e-07
282.25 | -9.502297e-08
281.596 | -9.382985e-08
280.351 | -8.268459e-08
279.325 | -7.754562148e-08
278.51 | -7.944751701e-08
277.793 | -7.209111e-08
277.034 | -7.124538115e-08
276.395 | -7.166442e-08
275.553 | -7.210983e-08
274.896 | -7.35107e-08
274.161 | -7.4235e-08
273.485 | -7.564255e-08
272.605 | -7.804861e-08
272.01 | -8.857438e-08
271.395 | -9.63763e-08
270.684 | -9.912148e-08
269.515 | -1.170152e-07
268.727 | -1.328936e-07
268.025 | -1.391682e-07
267.402 | -1.472994e-07
266.678 | -1.477344e-07
266.157 | -1.365172e-07
265.489 | -1.363683e-07
265.011 | -1.34269e-07
264.297 | -1.359783397e-07
263.781 | -1.337790394e-07
263.052 | -1.335253e-07
262.574 | -1.318891e-07
261.978 | -1.300312e-07
261.47 | -1.29332e-07
260.778 | -1.2839e-07
260.321 | -1.271637e-07
259.787 | -1.259023179e-07
259.157 | -1.259716953e-07
258.65 | -1.253334e-07
258.184 | -1.241106e-07
257.776 | -1.226242e-07
257.241 | -1.194471082e-07
256.847 | -1.187884e-07
256.27 | -1.18262e-07
255.808 | -1.173126e-07
255.348 | -1.158415e-07
254.969 | -1.137316e-07
254.451 | -1.140391e-07
254.07 | -1.122391e-07
253.539 | -1.123645e-07
253.223 | -1.136011e-07
252.676 | -1.156506e-07
252.36 | -1.126124e-07
251.992 | -1.076933e-07
251.738 | -1.173207e-07
251.519 | -1.423008e-07
251.312 | -2.37373e-07
251.086 | -3.425892e-07
250.918 | -7.069581e-07
250.729 | -6.360059e-07
250.498 | -1.771738e-07
250.073 | -6.105071e-08
249.542 | -5.907840972e-08
249.28 | -5.817764e-08
248.998 | -1.049468e-07
248.711 | -7.323353e-08
248.411 | -6.272577e-08
248.157 | -7.245451e-08
247.84 | -9.263903e-08
247.471 | -8.883774e-08
247.149 | -9.266633e-08
246.676 | -1.001345e-07
246.438 | -2.527872e-08
246.036 | -2.552899e-08
245.63 | -1.242219e-08
245.138 | -2.674679e-08
244.963 | -1.150165e-08
244.773 | -7.295348e-09
244.608 | -8.854928e-09
244.442 | -4.024745e-09
244.162 | -3.983584e-09
244.005 | -3.269744e-09
243.865 | -3.235641e-09
243.723 | -3.110167901e-09
243.507 | -2.587698e-09
243.223 | -3.950853e-09
242.987 | -2.00028e-09
242.852 | -1.816364e-09
242.658 | -1.915598e-09
242.509 | -1.475693e-09
242.212 | -9.600352513e-09
241.848 | -1.882683e-09
241.707 | -1.164566e-09
241.553 | -1.204244815e-09
241.382 | -4.34825e-10
241.242 | -1.038834e-09
241.082 | -1.363376e-09
240.942 | -1.558795093e-09
240.801 | -1.641669245e-09
240.585 | -2.126831e-09
240.333 | -2.617234e-09
240.193 | -4.547217e-09
240.053 | -4.154475e-09
239.908 | -5.107464e-09
239.717 | -3.312906e-09
239.557 | -3.167529e-09
239.42 | -1.959521e-09
239.276 | -2.423169e-09
239.141 | -2.0682e-09
238.964 | -3.402746529e-09
238.824 | -6.986158e-09
238.682 | -7.957836e-09
238.554 | -5.878541e-10
238.414 | -6.953831e-10
238.276 | -7.814839e-10
238.138 | -7.070434e-10
238.006 | -8.769755e-10
237.862 | -9.848072e-10
237.724 | -1.669042e-09
237.586 | -6.834425e-10
237.458 | -6.133031e-10
237.321 | -6.760281e-10
237.179 | -7.983767e-10
237.033 | -8.915905e-10
236.892 | -1.031691399e-09
236.707 | -7.125263e-10
236.423 | -7.002911584e-10
236.268 | -6.132198e-10
236.127 | -6.176457e-10
235.991 | -6.285377e-10
235.851 | -8.214352e-10
235.717 | -2.096586e-09
235.572 | -2.259609e-09
235.427 | -2.445329e-09
235.276 | -2.404573e-09
235.073 | -2.610314e-09
234.928 | -2.756642e-09
234.783 | -3.264262e-09
234.649 | -3.563436e-09
234.506 | -3.494842e-09
234.349 | -3.938531723e-09
234.205 | -4.028589e-09
234.051 | -3.879792e-09
233.897 | -4.358372e-09
233.734 | -4.321245e-09
233.581 | -4.6604e-09
233.432 | -5.368331113e-09
233.257 | -5.669416e-09
233.118 | -5.864515e-09
232.965 | -5.373319123e-09
232.811 | -6.032531e-09
232.652 | -6.931281e-09
232.46 | -6.60443e-09
232.264 | -5.150935e-09
232.116 | -4.793379e-09
231.967 | -5.015599e-09
231.82 | -5.272338e-09
231.669 | -5.309982e-09
231.514 | -5.505e-09
231.362 | -5.975281e-09
231.216 | -6.702173e-09
231.06 | -7.35577e-09
230.921 | -8.592215e-09
230.641 | -1.201469e-08
230.467 | -1.246356e-08
230.26 | -1.224645e-08
230.12 | -1.279983497e-08
229.969 | -1.020389e-08
229.775 | -7.987941e-09
229.616 | -9.055903e-09
229.459 | -7.597054541e-09
229.307 | -6.30034e-09
229.142 | -6.722576e-09
228.974 | -6.121989e-09
228.794 | -6.406741e-09
228.65 | -6.365442e-09
228.493 | -5.914091e-09
228.34 | -5.557658e-09
228.171 | -6.090304e-09
228.014 | -6.430462e-09
227.853 | -5.067562e-09
227.706 | -4.080412e-09
227.552 | -5.995364e-09
227.382 | -5.513541e-09
227.221 | -5.060125e-09
227.061 | -3.630563e-09
226.902 | -4.169311e-09
226.739 | -3.314837e-09
226.577 | -4.261258e-09
226.419 | -4.374991e-09
226.267 | -2.853813e-09
226.069 | -4.483858e-09
225.789 | -4.025454e-09
225.597 | -3.898871892e-09
225.38 | -3.40846e-09
225.157 | -3.891007e-09
224.936 | -4.206506e-09
224.718 | -4.205786e-09
224.501 | -2.300836e-09
224.283 | -3.362224e-09
224.065 | -2.730809e-09
223.835 | -2.785451e-09
223.63 | -3.306147e-09
223.414 | -3.650889e-09
223.189 | -4.660737e-09
222.918 | -5.944661e-09
222.59 | -4.484243e-09
222.308 | -6.673544e-09
222.06 | -5.839341e-09
221.814 | -4.611965e-09
221.576 | -5.002482e-09
221.322 | -4.90529e-09
221.068 | -4.282615e-09
220.817 | -3.109777e-09
220.574 | -3.490886e-09
220.314 | -3.803089399e-09
220.058 | -4.244292e-09
219.811 | -8.156607e-09
219.593 | -7.753802e-09
219.341 | -8.233853e-09
219.096 | -9.508136e-09
218.705 | -3.134899e-08
218.463 | -3.640161e-08
218.227 | -1.930500737e-08
217.98 | -2.14443e-08
217.739 | -2.408634e-08
217.49 | -2.465174e-08
217.236 | -2.429448e-08
216.961 | -2.073434e-08
216.691 | -2.045216e-08
216.419 | -2.0334e-08
216.149 | -2.205111e-08
215.868 | -2.196644e-08
215.584 | -1.629252e-08
215.323 | -1.149866e-08
215.03 | -2.000009e-08
214.727 | -1.296965646e-08
214.435 | -1.519511e-08
214.162 | -1.66138e-08
213.87 | -1.275744e-08
213.567 | -1.353643e-08
213.268 | -1.374554e-08
212.959 | -1.242594e-08
212.643 | -1.1102e-08
212.311 | -1.142826e-08
211.968 | -1.15704e-08
211.618 | -1.100519e-08
211.259 | -1.120783e-08
210.923 | -1.13307e-08
210.542 | -1.029943e-08
210.075 | -6.656554e-09
209.694 | -6.749206e-09
209.332 | -6.498512839e-09
208.961 | -6.069808e-09
208.562 | -5.734518e-09
208.178 | -4.518661445e-09
207.786 | -4.225153e-09
207.356 | -5.574871e-09
206.882 | -5.868704e-09
206.431 | -4.266638e-09
206.026 | -3.91953e-09
205.565 | -3.819807e-09
205.123 | -3.788643621e-09
204.684 | -4.062429e-09
204.215 | -4.055368e-09
203.759 | -5.74094e-09
203.304 | -6.861628e-09
202.777 | -5.272905e-09
202.24 | -5.438296e-09
201.689 | -9.651549e-09
201.117 | -1.793668547e-09
200.486 | -1.785148e-09
199.865 | -1.444366e-09
199.249 | -1.28557609e-09
198.664 | -1.262887e-09
198.121 | -1.261997e-09
197.569 | -1.378281822e-09
196.914 | -1.218624e-09
196.22 | -2.043013092e-09
195.554 | -2.907167e-09
194.849 | -4.317114e-09
194.057 | -9.445712e-09
192.683 | -4.166124512e-08
191.866 | -1.16865e-08
190.254 | -1.368774e-08
189.105 | -6.840049e-09
187.636 | -1.927144e-08
186.574 | -9.59058e-09
185.188 | -1.515956e-08
184.326 | -1.08843e-08
183.478 | -5.213173182e-08
182.408 | -6.220508e-09
181.53 | -3.591879e-09
180.711 | -5.792156e-09
179.273 | -5.382313e-08
178.468 | -4.946775e-08
177.678 | -4.827918e-08
176.896 | -4.905489e-08
176.066 | -4.863516e-08
175.345 | -4.6019e-08
174.481 | -4.444464e-08
173.611 | -4.789417e-08
172.776 | -5.320399e-08
171.938 | -6.705181e-08
171.147 | -5.531190439e-08
170.332 | -6.782309e-08
169.591 | -5.514099044e-08
168.926 | -4.682905e-08
168.351 | -3.767536e-08
167.878 | -3.837517e-08
167.399 | -3.583358e-08
166.875 | -3.49268e-08
166.343 | -3.462355e-08
165.818 | -3.474311e-08
165.302 | -3.466074e-08
164.821 | -3.556926e-08
164.38 | -3.661264e-08
163.926 | -3.707173e-08
163.475 | -3.710965e-08
162.973 | -3.402265e-08
162.499 | -3.267062e-08
161.988 | -3.221042e-08
161.388 | -3.199114e-08
160.862 | -3.174112e-08
160.262 | -3.149357e-08
159.655 | -3.127072e-08
159.019 | -3.110551e-08
158.322 | -3.103595e-08
157.619 | -3.093458e-08
156.878 | -3.138218e-08
156.14 | -3.161044e-08
155.407 | -3.221617e-08
154.618 | -3.336033e-08
153.912 | -3.299501e-08
153.152 | -4.362386e-08
152.495 | -2.961826695e-08
151.843 | -2.927556e-08
151.251 | -3.063558e-08
150.723 | -3.298637e-08
150.101 | -3.150896e-08
149.518 | -3.06313e-08
148.934 | -3.119138e-08
148.354 | -3.086893e-08
147.787 | -3.054414e-08
147.24 | -3.090715e-08
146.755 | -3.07093e-08
146.29 | -2.972369e-08
145.858 | -2.960465e-08
145.432 | -2.995108872e-08
144.916 | -3.008495e-08
144.418 | -2.906777e-08
143.862 | -2.875069e-08
143.226 | -2.845996e-08
142.643 | -2.829372e-08
142.03 | -2.819518e-08
141.373 | -2.810118e-08
140.791 | -2.81753e-08
140.185 | -2.835874e-08
139.63 | -2.770445e-08
139.078 | -2.80605e-08
138.561 | -2.826985e-08
138.159 | -2.838805e-08
137.765 | -2.800372e-08
137.418 | -3.101174e-08
137.089 | -3.210844e-08
136.708 | -3.088415923e-08
136.344 | -2.912029e-08
136.004 | -3.129212e-08
135.661 | -2.969485e-08
135.294 | -2.76867e-08
134.816 | -3.057469e-08
134.264 | -3.092946e-08
133.801 | -3.05948e-08
133.346 | -2.913071e-08
132.963 | -2.859234e-08
132.579 | -2.227633e-08
132.166 | -3.085648e-08
131.728 | -3.426646e-08
131.233 | -4.626026e-08
130.792 | -5.25813e-08
130.113 | -2.889664e-07
129.261 | -6.624918e-08
128.737 | -7.1373e-08
128.385 | -5.700846e-08
127.805 | -6.752858e-08
127.428 | -6.628803817e-08
127.16 | -7.155987447e-08
126.839 | -6.704214e-08
126.532 | -6.613399961e-08
126.229 | -5.274532e-08
125.929 | -3.95598e-08
125.617 | -3.733614e-08
125.214 | -4.0873e-08
124.719 | -6.01386e-08
124.231 | -6.708164e-08
123.751 | -5.821003e-08
123.244 | -6.595408e-08
122.689 | -6.603659e-08
122.132 | -8.353152e-08
121.477 | -8.824558e-08
120.21 | -8.830582e-08
119.382 | -7.808414e-08
118.84 | -4.5838e-08
118.366 | -3.980571e-08
117.949 | -3.618615e-08
117.376 | -3.274974e-08
116.721 | -3.530424e-08
116.118 | -2.982706e-08
115.615 | -2.327318e-08
115.023 | -3.343875e-08
114.3 | -1.908902e-08
113.624 | -1.719551e-08
112.851 | -1.5141012e-08
112.178 | -1.483442e-08
111.544 | -1.165177e-08
111.029 | -1.117959e-08
110.64 | -1.110546e-08
110.303 | -1.116943249e-08
110.019 | -1.115702e-08
109.738 | -1.075224e-08
109.503 | -1.062351e-08
109.3 | -1.063856e-08
109.127 | -1.013771e-08
108.687 | -9.671674e-09
108.28 | -9.750186e-09
107.9 | -9.069689888e-09
107.575 | -9.268645e-09
107.308 | -9.400915e-09
107.088 | -1.022471e-08
106.884 | -1.04139e-08
106.69 | -1.03878e-08
106.53 | -9.174893e-09
106.403 | -8.737478e-09
106.219 | -6.200742e-09
106.102 | -7.032083e-09
105.966 | -1.338439e-08
105.892 | -1.008662e-08
105.831 | -1.105005e-08
105.785 | -1.027373e-08
105.758 | -2.005564e-08
105.739 | -2.296934e-08
105.73 | -1.990172e-08
105.731 | -2.723293e-08
105.74 | -2.394960319e-08
105.759 | -1.293874341e-08
105.787 | -1.485024e-08
105.819 | -2.412684e-08
105.857 | -2.32491e-08
105.906 | -3.95818e-08
105.959 | -3.527789e-08
106.023 | -3.003566e-08
106.084 | -1.479751e-08
106.136 | -1.997814e-08
106.134 | -2.116857e-08
106.061 | -2.241653e-08
105.96 | -2.544096e-08
105.815 | -1.933425e-08
105.434 | -4.98538e-08
105.069 | -1.745731e-08
104.82 | -1.641277e-08
104.637 | -1.037452e-08
104.441 | -9.502713e-09
104.218 | -9.479685e-09
104.002 | -9.349144e-09
103.781 | -9.318187999e-09
103.588 | -9.257353e-09
103.417 | -9.162126e-09
102.917 | -9.122926e-09
102.373 | -9.067001e-09
101.837 | -9.02407e-09
101.263 | -8.980724e-09
100.581 | -8.890877e-09
99.8268 | -8.802008e-09
99.0349 | -8.759747e-09
98.2993 | -8.689005071e-09
97.6982 | -8.669849727e-09
97.2695 | -8.758153e-09
96.9136 | -8.728403e-09
96.3106 | -8.673059e-09
95.6936 | -8.797453e-09
94.9824 | -8.830138e-09
94.2976 | -8.709698e-09
93.6317 | -8.753901e-09
92.6827 | -8.758446e-09
92.0987 | -8.838685e-09
91.5507 | -8.857913e-09
91.3227 | -8.805195e-09
91.0443 | -8.738549e-09
90.9294 | -8.664288e-09
90.8843 | -8.667021e-09
90.8229 | -8.660629e-09
90.2915 | -8.22835311e-09
90.1759 | -8.040271e-09
90.0137 | -7.730467e-09
89.9376 | -7.583534e-09
89.6298 | -7.472606e-09
89.2524 | -7.77506e-09
89.0463 | -7.689741e-09
88.4541 | -7.625352e-09
87.1277 | -7.485531e-09
86.295 | -7.300565e-09
85.217 | -7.532079e-09
84.5521 | -7.542813e-09
83.8576 | -7.663324e-09
83.4473 | -8.058728e-09
83.2109 | -7.865896e-09
83.0174 | -7.777676e-09
82.8442 | -7.423467e-09
82.5943 | -7.234562e-09
82.4017 | -7.235329e-09
82.0421 | -7.225874e-09
82.0928 | -7.115633e-09
81.8118 | -7.068311e-09
81.8005 | -6.677343567e-09
81.6281 | -6.969645e-09
81.3164 | -6.652357e-09
80.9743 | -6.605841e-09
80.8361 | -6.78277e-09
80.8044 | -6.895655158e-09
80.8327 | -6.819066e-09
80.9025 | -6.702584e-09
80.9936 | -6.633611e-09
81.1144 | -6.58612e-09
81.2469 | -6.258932e-09
81.3579 | -6.251095e-09

## Measurements
Temperature | Current
81.615 | -6.122621965e-09
81.7273 | -6.139899e-09
82.021 | -5.884571e-09
82.3438 | -5.902401e-09
82.6338 | -5.801565e-09
82.9369 | -5.770081e-09
83.2504 | -5.677414e-09
83.5196 | -5.63517e-09
83.8551 | -5.616928e-09
84.1535 | -5.580667e-09
84.428 | -5.588283e-09
84.7691 | -5.530194e-09
85.0397 | -5.626138222e-09
85.3364 | -5.557784e-09
85.6428 | -5.495368e-09
85.9474 | -5.451088e-09
86.2416 | -5.415338e-09
86.5532 | -5.426320282e-09
86.8385 | -5.318073e-09
87.1273 | -5.364682e-09
87.4249 | -5.167962e-09
87.731 | -5.148473e-09
88.0458 | -5.105649e-09
88.3666 | -5.06989e-09
88.6335 | -5.044505258e-09
88.9593 | -5.020107e-09
89.2469 | -5.001440595e-09
89.5483 | -4.955481e-09
89.8583 | -4.925482e-09
90.1221 | -4.911125e-09
90.44 | -4.901447e-09
90.7572 | -4.879897e-09
91.0797 | -4.85158e-09
91.3484 | -4.827139e-09
91.6692 | -4.813474e-09
91.9314 | -4.793829e-09
92.2481 | -4.762027e-09
92.5605 | -4.750026e-09
92.8205 | -4.739566e-09
93.1321 | -4.723304e-09
93.4398 | -4.696758e-09
93.7435 | -4.679222e-09
94.0417 | -4.65195793e-09
94.3373 | -4.630772e-09
94.6801 | -4.60835e-09
94.9783 | -4.599651e-09
95.277 | -4.572541e-09
95.527 | -4.576244e-09
95.8752 | -5.034412e-09
96.1802 | -4.712624e-09
96.4325 | -4.761787e-09
96.772 | -4.683573529e-09
97.0233 | -4.67385e-09
97.3509 | -4.686042665e-09
97.6501 | -4.667595e-09
97.9661 | -4.618578e-09
98.2545 | -4.554888e-09
98.5642 | -4.517692e-09
98.8253 | -4.498743e-09
99.145 | -4.50583304e-09
99.4688 | -4.490558e-09
99.7412 | -4.47687e-09
100.015 | -4.481065e-09
100.342 | -4.484704e-09
100.666 | -4.465182e-09
100.935 | -4.460933e-09
101.253 | -4.428046374e-09
101.516 | -4.435645e-09
101.832 | -4.417974e-09
102.148 | -4.432897e-09
102.467 | -4.410857013e-09
102.725 | -4.395661e-09
103.04 | -4.405533e-09
103.35 | -4.372879e-09
103.658 | -4.363677e-09
103.967 | -4.347127e-09
104.273 | -4.337376236e-09
104.576 | -4.326402e-09
104.828 | -4.307774e-09
105.129 | -4.321381919e-09
105.428 | -4.287319e-09
105.774 | -4.278075e-09
106.069 | -4.306910828e-09
106.366 | -4.296842e-09
106.659 | -4.291894e-09
106.948 | -4.283509103e-09
107.238 | -4.290694e-09
107.578 | -4.294582e-09
107.868 | -4.279203214e-09
108.151 | -4.274077e-09
108.436 | -4.275371e-09
108.752 | -4.248656e-09
109.04 | -4.250862e-09
109.365 | -4.226846e-09
109.628 | -4.24526e-09
109.955 | -4.233001949e-09
110.239 | -4.241989e-09
110.546 | -4.228141e-09
110.859 | -4.250607e-09
111.131 | -4.349357e-09
111.453 | -4.305991e-09
111.737 | -4.345012794e-09
112.024 | -4.386702e-09
112.357 | -4.292739e-09
112.646 | -4.296808e-09
112.953 | -4.331703e-09
113.25 | -4.284807e-09
113.55 | -4.237479e-09
113.847 | -4.239046e-09
114.141 | -4.255512e-09
114.437 | -4.256067e-09
114.756 | -4.281843e-09
115.045 | -4.287747e-09
115.346 | -4.290067e-09
115.642 | -4.262738e-09
115.959 | -4.274169e-09
116.264 | -4.282533e-09
116.521 | -4.275429e-09
116.827 | -4.283589039e-09
117.126 | -4.281089e-09
117.448 | -4.293564e-09
117.752 | -4.290566e-09
118.06 | -4.321475e-09
118.315 | -4.305722e-09
118.624 | -4.304295e-09
118.929 | -4.3109e-09
119.253 | -4.299846e-09
119.557 | -4.311324e-09
119.847 | -4.306814e-09
120.152 | -4.299961e-09
120.456 | -4.311438e-09
120.76 | -4.300178e-09
121.065 | -4.320817e-09
121.322 | -4.316524e-09
121.631 | -4.3115e-09
121.932 | -4.314471e-09
122.267 | -4.336348e-09
122.56 | -4.33098e-09
122.865 | -4.328987e-09
123.127 | -4.333626e-09
123.438 | -4.347097e-09
123.741 | -4.357556e-09
124.038 | -4.390452446e-09
124.333 | -4.398267528e-09
124.636 | -4.46907e-09
124.941 | -4.501755e-09
125.252 | -4.593738e-09
125.552 | -4.406096e-09
125.849 | -4.408445e-09
126.147 | -4.418437e-09
126.445 | -4.411722e-09
126.744 | -4.417668e-09
127.072 | -4.436806e-09
127.335 | -4.432937e-09
127.651 | -4.447027e-09
127.961 | -4.455686e-09
128.216 | -4.454442e-09
128.521 | -4.458518e-09
128.832 | -4.464489e-09
129.144 | -4.47067805e-09
129.457 | -4.477658e-09
129.716 | -4.488115e-09
130.025 | -4.726292e-09
130.342 | -4.554581e-09
130.638 | -4.544307e-09
130.92 | -4.557078e-09
131.247 | -4.558176e-09
131.546 | -4.567593e-09
131.85 | -4.562066e-09
132.164 | -4.563028e-09
132.445 | -4.559136e-09
132.748 | -4.569869e-09
133.068 | -4.577664e-09
133.358 | -4.57937821e-09
133.64 | -4.586287e-09
133.947 | -4.585388e-09
134.242 | -4.608634363e-09
134.545 | -4.601675041e-09
134.854 | -4.605597e-09
135.18 | -4.625889e-09
135.439 | -4.636479e-09
135.742 | -4.6464e-09
136.052 | -4.652142227e-09
136.353 | -4.647598e-09
136.64 | -4.652425e-09
136.962 | -4.652805e-09
137.215 | -4.651594e-09
137.57 | -4.667167e-09
137.82 | -4.677723e-09
138.121 | -4.700133e-09
138.463 | -4.703316403e-09
138.759 | -4.723951e-09
139.058 | -4.758311e-09
139.354 | -4.725637659e-09
139.654 | -4.740371e-09
139.955 | -4.747851e-09
140.261 | -4.76052e-09
140.517 | -4.766614e-09
140.873 | -4.761643e-09
141.124 | -4.784289e-09
141.474 | -4.785055463e-09
141.757 | -4.793909e-09
142.058 | -4.799322717e-09
142.359 | -4.806434e-09
142.665 | -4.827232e-09
142.933 | -4.834102e-09
143.235 | -4.843126e-09
143.534 | -4.851889e-09
143.834 | -4.867165e-09
144.135 | -4.884897e-09
144.45 | -4.885401e-09
144.747 | -4.903812e-09
145.051 | -4.90399e-09
145.351 | -4.935708e-09
145.652 | -4.955461e-09
145.95 | -4.9565e-09
146.25 | -4.969614e-09
146.547 | -4.973745e-09
146.855 | -4.986802e-09
147.159 | -5.003109e-09
147.461 | -5.022259e-09
147.763 | -5.026501e-09
148.016 | -5.022207e-09
148.362 | -5.042191e-09
148.656 | -5.069593e-09
148.95 | -5.06727e-09
149.243 | -5.092417e-09
149.557 | -5.115718e-09
149.843 | -5.115617e-09
150.147 | -5.131975e-09
150.462 | -5.147175e-09
150.744 | -5.151762128e-09
151.028 | -5.171562e-09
151.329 | -5.175196e-09
151.637 | -4.451852e-09
151.941 | -5.268169e-09
152.246 | -5.233589e-09
152.559 | -5.252947e-09
152.823 | -5.260817e-09
153.128 | -5.230379e-09
153.432 | -5.278481e-09
153.737 | -5.232145e-09
154.021 | -5.270638e-09
154.361 | -5.281347e-09
154.659 | -5.343001e-09
154.961 | -5.350874e-09
155.262 | -5.379259e-09
155.52 | -5.382306e-09
155.862 | -5.388864e-09
156.154 | -5.399916958e-09
156.457 | -5.428754e-09
156.76 | -5.437226e-09
157.082 | -2.056383e-09
157.33 | -1.560062e-09
157.662 | -4.528391e-09
157.957 | -3.057468e-09
158.252 | -5.506146e-09
158.568 | -2.857758e-10
158.858 | -3.149677e-10
159.165 | -4.251117236e-10
159.437 | -1.237236e-09
159.778 | -5.904944e-10
160.025 | -1.046981e-09
160.327 | -1.018921e-09
160.65 | -1.035648e-09
160.947 | -1.662659e-09
161.233 | -1.200033739e-09
161.549 | -1.122046e-09
161.86 | -1.277636108e-09
162.141 | -6.3599e-09
162.447 | -6.009392e-09
162.737 | -5.893487e-09
163.042 | -6.093569e-09
163.351 | -6.153519e-09
163.661 | -7.351957e-09
163.94 | -6.209917025e-09
164.244 | -1.791004e-09
164.558 | -1.144151e-09
164.865 | -1.036278e-09
165.174 | -2.732116e-09
165.435 | -1.172914e-09
165.751 | -1.446422e-09
166.044 | -1.583715048e-09
166.345 | -1.889508e-09
166.648 | -1.818684e-09
166.954 | -5.058296e-09
167.277 | -2.5558e-10
167.579 | -3.123703e-10
167.83 | -4.028858e-10
168.135 | -4.972744e-10
168.439 | -3.298067e-10
168.749 | -3.423018e-10
169.057 | -4.330466e-10
169.362 | -3.669141e-10
169.652 | -7.194978e-10
169.948 | -4.986257518e-10
170.247 | -5.603548e-10
170.547 | -6.114355e-10
170.856 | -6.801578e-10
171.151 | -4.62689137e-10
171.451 | -3.861212e-10
171.752 | -3.548769e-10
172.052 | -1.032429e-09
172.355 | -1.776567e-09
172.659 | -8.056591e-10
172.934 | -1.011493e-09
173.233 | -2.575947e-09
173.516 | -2.549909e-09
173.858 | -2.400416e-09
174.156 | -2.478225e-09
174.459 | -2.509577e-09
174.764 | -2.525303e-09
175.044 | -2.322007e-09
175.341 | -2.433339e-09
175.659 | -2.418394e-09
175.934 | -2.372219754e-09
176.251 | -2.480236e-09
176.518 | -2.439478e-09
176.832 | -2.420525e-09
177.128 | -2.439559e-09
177.43 | -2.357906e-09
177.734 | -2.460460502e-09
178.074 | -2.366634e-09
178.333 | -2.505152974e-09
178.643 | -2.311793e-09
178.936 | -2.471092e-09
179.233 | -3.170453e-10
179.536 | -2.515517e-09
179.839 | -9.145757e-10
180.147 | -5.645388601e-10
180.451 | -5.639527e-10
180.745 | -6.330984e-10
181.046 | -9.667939e-10
181.347 | -1.070212e-09
181.651 | -1.034227e-09
181.959 | -1.14134e-09
182.25 | -1.133817e-09
182.538 | -6.223385e-10
182.855 | -5.97388361e-10
183.157 | -6.602263e-10
183.462 | -3.047568e-08
183.738 | -3.62101e-08
184.039 | -2.192523e-08
184.357 | -2.504572e-08
184.674 | -1.538625e-08
184.923 | -1.110103e-08
185.227 | -1.48978e-08
185.532 | -1.863689e-08
185.853 | -2.693189e-08
186.151 | -1.878394e-08
186.448 | -1.12029e-08
186.743 | -1.107229e-08
187.04 | -1.916018e-08
187.357 | -2.427619e-08
187.667 | -2.396876e-08
187.937 | -4.076351e-08
188.226 | -2.291117e-07
188.543 | -4.336902e-07
188.844 | -7.937375e-08
189.129 | -1.149061859e-07
189.465 | -1.598801e-08
189.758 | -8.830051e-09
190.021 | -6.416713e-09
190.346 | -4.650148e-09
190.661 | -5.629783e-09
190.964 | -6.340039e-09
191.216 | -5.221351e-09
191.554 | -4.869106e-09
191.86 | -4.169507e-09
192.119 | -4.011432e-09
192.462 | -2.373078e-09
192.758 | -3.316192e-09
193.073 | -1.872017874e-09
193.325 | -1.386906e-09
193.628 | -1.452416e-09
193.936 | -1.012187e-09
194.247 | -2.103747e-09
194.525 | -1.972774e-09
194.821 | -1.776737979e-09
195.15 | -1.040486e-09
195.468 | -1.8549e-09
195.728 | -3.586463e-09
196.046 | -9.902889e-10
196.325 | -8.703622e-10
196.659 | -1.820493e-09
196.95 | -1.0066e-09
197.248 | -1.473824e-09
197.556 | -8.743908e-10
197.818 | -1.684377e-09
198.17 | -5.2662e-10
198.449 | -9.002359e-10
198.735 | -9.566202e-10
199.049 | -1.712823e-09
199.352 | -2.111024e-09
199.658 | -1.259296778e-09
199.98 | -8.733116e-10
200.233 | -4.775217e-10
200.535 | -6.964293e-10
200.854 | -5.272626e-10
201.189 | -1.019876e-09
201.471 | -2.874489e-09
201.752 | -2.104124e-09
202.067 | -1.401316e-09
202.336 | -1.216193e-09
202.632 | -1.202213e-09
202.926 | -3.952022265e-09
203.219 | -3.234565e-09
203.556 | -1.669977e-09
203.849 | -1.539508e-09
204.144 | -1.112754e-09
204.451 | -9.561758052e-10
204.742 | -1.490827e-09
205.03 | -4.179673e-09
205.35 | -3.984476e-09
205.641 | -4.929191e-09
205.926 | -3.705628e-09
206.258 | -2.144897e-09
206.537 | -4.567047629e-09
206.861 | -1.028395e-08
207.151 | -4.630869e-09
207.434 | -5.62396e-09
207.736 | -3.958467e-09
208.053 | -4.018124e-09
208.339 | -2.55605e-09
208.646 | -3.089032e-09
208.94 | -3.797602e-09
209.229 | -3.770634e-09
209.564 | -5.176603e-09
209.858 | -5.078634846e-09
210.15 | -5.36305e-09
210.469 | -6.782144e-09
210.723 | -6.450992e-09
211.044 | -8.102017e-09
211.335 | -8.515908867e-09
211.623 | -9.139404e-09
211.962 | -7.135616098e-09
212.253 | -6.702928e-09
212.519 | -7.320519e-09
212.823 | -6.88715e-09
213.124 | -7.312986e-09
213.426 | -7.203958e-09
213.727 | -8.233866e-09
214.025 | -8.535788e-09
214.319 | -7.907878e-09
214.635 | -9.510935e-09
214.981 | -1.044676e-08
215.244 | -8.248925e-09
215.559 | -9.613029e-09
215.851 | -1.079637979e-08
216.166 | -1.074447e-08
216.46 | -1.119036e-08
216.754 | -1.28791e-08
217.056 | -1.221264e-08
217.355 | -1.520861e-08
217.676 | -1.513355e-08
217.93 | -1.421416e-08
218.236 | -1.609986e-08
218.523 | -1.683814e-08
218.82 | -1.715805098e-08
219.14 | -1.697977e-08
219.428 | -1.750196e-08
219.738 | -1.974375e-08
220.041 | -2.362411e-08
220.359 | -1.960799e-08
220.659 | -1.837896e-08
220.95 | -1.637586e-08
221.232 | -1.528885e-08
221.545 | -1.548244e-08
221.847 | -1.609289e-08
222.148 | -1.930019e-08
222.444 | -1.533721e-08
222.741 | -1.502975e-08
223.056 | -1.586152e-08
223.359 | -1.692747e-08
223.657 | -1.912809e-08
223.924 | -1.706717e-08
224.219 | -1.84362e-08
224.538 | -1.882445e-08
224.836 | -1.895839e-08
225.132 | -2.079271e-08
225.435 | -1.879571e-08
225.734 | -1.703285335e-08
226.05 | -1.851598e-08
226.353 | -2.015563e-08
226.655 | -2.113472e-08
226.949 | -2.337702e-08
227.262 | -2.340496e-08
227.565 | -2.390442333e-08
227.863 | -2.852115e-08
228.156 | -3.019743e-08
228.42 | -3.550645e-08
228.765 | -4.524688e-08
229.065 | -4.187936e-08
229.316 | -4.671612e-08
229.635 | -3.158311e-08
229.933 | -3.344677e-08
230.233 | -4.095709e-08
230.548 | -3.664369e-08
230.855 | -3.667375e-08
231.161 | -3.298803e-08
231.456 | -3.4274e-08
231.808 | -3.450643e-08
232.075 | -3.58628e-08
232.326 | -3.959432e-08
232.64 | -5.18875e-08
232.938 | -4.812508e-08
233.272 | -5.384561e-08
233.518 | -5.915189e-08
233.822 | -6.357499e-08
234.12 | -6.256697e-08
234.434 | -6.011922e-08
234.737 | -6.59513e-08
235.044 | -7.420682e-08
235.341 | -8.801258e-08
235.642 | -7.483287e-08
235.958 | -7.584894e-08
236.26 | -8.142901e-08
236.562 | -8.792903e-08
236.827 | -1.114302e-07
237.125 | -1.276919e-07
237.425 | -1.288162e-07
237.725 | -1.364652e-07
238.021 | -1.288009e-07
238.337 | -1.553835e-07
238.638 | -1.587455e-07
238.938 | -1.237728e-07
239.251 | -1.437035877e-07
239.602 | -1.273064e-07
239.832 | -1.273473e-07
240.202 | -1.235388e-07
240.455 | -1.260564e-07
240.749 | -1.413026e-07
241.044 | -1.46379e-07
241.359 | -1.510708e-07
241.662 | -1.775235e-07
241.975 | -1.947159e-07
242.216 | -2.119388e-07
242.549 | -1.784218e-07
242.831 | -4.762985e-08
243.155 | -1.351674e-08
243.462 | -1.351169e-08
243.751 | -1.690062e-08
244.067 | -1.233738e-08
244.336 | -1.146898e-08
244.65 | -1.354535e-08
244.919 | -1.241807e-08
245.237 | -1.228445e-08
245.571 | -1.055972e-08
245.843 | -1.08045e-08
246.134 | -1.147195e-08
246.444 | -1.125466e-08
246.722 | -1.949784e-08
247.049 | -1.134253e-08
247.347 | -1.595821e-08
247.632 | -1.700904e-08
247.919 | -3.676407e-08
248.254 | -2.999742e-08
248.56 | -4.616846e-08
248.851 | -5.298376e-08
249.144 | -5.958625e-08
249.454 | -8.523915e-08
249.749 | -1.436701e-07
250.06 | -1.402407e-07
250.372 | -1.331477e-07
250.652 | -1.255927e-07
250.916 | -1.221458e-07
251.263 | -1.193218e-07
251.527 | -1.119657e-07
251.828 | -7.935205e-08
252.16 | -1.121371e-07
252.425 | -9.526617e-08
252.76 | -5.943468e-08
253.077 | -1.009963e-07
253.327 | -1.213311e-07
253.661 | -1.283509e-07
253.962 | -1.391485e-07
254.281 | -1.247818e-07
254.53 | -1.116276e-07
254.832 | -1.01124e-07
255.149 | -1.002259e-07
255.432 | -1.162083e-07
255.75 | -1.240987e-07
256.068 | -1.263506e-07
256.368 | -1.225093e-07
256.616 | -1.376767e-07
256.935 | -1.522067e-07
257.237 | -1.695211e-07
257.555 | -1.555402e-07
257.854 | -1.372794e-07
258.154 | -1.366429e-07
258.454 | -1.412259e-07
258.755 | -1.563863e-07
259.039 | -1.529174e-07
259.355 | -1.702726e-07
259.655 | -1.627781e-07
259.955 | -1.694167e-07
260.256 | -1.78304e-07
260.555 | -1.840307e-07
260.824 | -1.948845e-07
261.122 | -1.97159e-07
261.435 | -1.962085e-07
261.734 | -1.843742865e-07
262.049 | -1.872591e-07
262.347 | -1.826253e-07
262.645 | -1.900203e-07
262.962 | -1.902060518e-07
263.262 | -1.968661536e-07
263.58 | -2.086011e-07
263.83 | -2.422929e-07
264.145 | -2.309288e-07
264.448 | -2.594895e-07
264.764 | -2.378582e-07
265.065 | -1.996262e-07
265.365 | -1.795253e-07
265.632 | -1.710514e-07
265.933 | -1.667299e-07
266.235 | -1.583002387e-07
266.55 | -1.794109e-07
266.852 | -1.504502e-07
267.118 | -1.652427e-07
267.42 | -1.541795e-07
267.735 | -1.552262745e-07
268.054 | -1.526254e-07
268.354 | -1.264756e-07
268.653 | -1.149327e-07
268.921 | -1.250709e-07
269.238 | -1.25669e-07
269.554 | -1.269762e-07
269.853 | -1.288391e-07
270.156 | -1.205652e-07
270.456 | -1.239822e-07
270.756 | -1.209203e-07
271.021 | -1.194342e-07
271.322 | -1.200373e-07
271.64 | -1.19617e-07
271.939 | -1.17711e-07
272.24 | -1.171684e-07
272.54 | -1.210877798e-07
272.84 | -1.207875e-07
273.137 | -1.21046e-07
273.456 | -1.225803e-07
273.755 | -1.258184e-07
274.055 | -1.222009729e-07
274.339 | -1.224002e-07
274.638 | -1.228196e-07
274.938 | -1.249904e-07
275.236 | -1.246512e-07
275.555 | -1.265562e-07
275.854 | -1.268124e-07
276.155 | -1.311526e-07
276.422 | -1.332995e-07
276.738 | -1.327420307e-07
277.038 | -1.373431e-07
277.355 | -1.382365582e-07
277.655 | -1.595853e-07
277.923 | -1.686778e-07
278.223 | -1.723843e-07
278.522 | -2.205447e-07
278.837 | -2.280910536e-07
279.138 | -2.998084e-07
279.453 | -3.378918e-07
279.747 | -3.275725e-07
280.063 | -2.49264275e-07
280.362 | -2.116597e-07
280.627 | -5.341045e-08
280.978 | -1.080594e-07
281.227 | -7.913211e-08
281.561 | -5.894810684e-08
281.862 | -1.416736e-08
282.129 | -1.458139e-08
282.445 | -1.699136e-08
282.745 | -2.241844e-08
283.063 | -2.148598e-08
283.365 | -2.332625e-08
283.665 | -2.512071e-08
283.93 | -2.423437e-08
284.233 | -4.062493e-08
284.533 | -3.604381e-08
284.849 | -4.395638e-08
285.151 | -3.983136e-08
285.451 | -4.464996e-08
285.752 | -3.111685e-08
286.05 | -2.297369e-08
286.351 | -2.681139e-08
286.652 | -2.524561e-08
286.918 | -2.255403e-08
287.22 | -2.403876e-08
287.536 | -2.852155e-08
287.835 | -2.665147e-08
288.137 | -2.776258512e-08
288.451 | -2.819304e-08
288.753 | -2.88104e-08
289.054 | -3.14813e-08
289.32 | -2.103372e-08
289.637 | -2.183352e-08
289.939 | -2.540595e-08
290.254 | -2.836040558e-08
290.554 | -4.500131e-08
290.855 | -5.907961e-08
291.121 | -4.218406e-08
291.439 | -6.156316e-08
291.739 | -4.569956e-08
292.038 | -4.508661e-08
292.353 | -3.263881e-08
292.655 | -2.961104606e-08
292.955 | -2.498628e-08
293.272 | -2.78765e-08
293.522 | -3.054521e-08
293.839 | -3.585792e-08
294.139 | -3.498061e-08
294.44 | -3.702091e-08
294.756 | -4.060391e-08
295.056 | -3.617221e-08
295.356 | -4.941899e-08
295.656 | -5.900669e-08
295.924 | -5.46276e-08
296.222 | -5.600655e-08
296.536 | -4.904085e-08
296.838 | -5.896483e-08
297.139 | -5.60902e-08
297.455 | -5.960676e-08
297.756 | -5.220262e-08
298.056 | -4.838551e-08
298.356 | -3.448557e-08
298.619 | -2.929893e-08
298.935 | -3.654694e-08
299.234 | -3.095685841e-08
299.562 | -3.023855e-08
299.862 | -2.889914e-08
300.163 | -2.53804e-08
300.48 | -2.632612e-08
300.729 | -2.837235e-08
301.029 | -1.035764e-07
301.346 | -2.878386e-08
301.647 | -2.417856e-08
301.963 | -2.352038e-08
302.264 | -2.219285e-08
302.565 | -1.92757e-08
302.882 | -1.920635e-08
303.133 | -1.578112041e-08
303.432 | -3.986888e-08
303.75 | -4.096408901e-08
304.05 | -1.613682e-08
304.35 | -2.638602048e-08
304.668 | -1.974232e-08
304.918 | -2.319929e-08
305.219 | -2.726957e-08
305.535 | -3.063034e-08
305.836 | -2.735057e-08
306.135 | -2.698815e-08
306.453 | -2.891795603e-08
306.754 | -3.471962e-08
307.021 | -5.018779e-08
307.338 | -3.553133e-08
307.639 | -3.660395e-08
307.938 | -3.318953e-08
308.256 | -2.162728e-08
308.522 | -2.308884e-08
308.84 | -3.167617e-08
309.139 | -3.914671e-08
309.456 | -4.654885e-08
309.757 | -1.050358e-07
310.039 | -1.215761e-07
310.339 | -1.16689e-07
310.657 | -8.69399e-08
310.957 | -9.385269e-08
311.257 | -1.64993e-07
311.54 | -2.049088e-07
311.841 | -1.617603e-07
312.156 | -3.412009e-07
312.475 | -2.727802e-07
312.741 | -2.952007776e-07
313.057 | -8.133433e-07
313.356 | -1.998009509e-07
313.658 | -1.882456786e-07
313.923 | -1.200316e-07
314.242 | -1.668655e-07
314.557 | -1.599064e-07
314.858 | -1.990986e-07
315.125 | -1.495263291e-07
315.441 | -1.245267e-07
315.741 | -8.799493e-08
316.042 | -9.925792e-08
316.342 | -9.540675e-08
316.658 | -1.151179e-07
316.924 | -9.609069e-08
317.259 | -9.102514e-08
317.525 | -8.534555e-08
317.824 | -7.629205e-08
318.14 | -7.708669e-08
318.441 | -8.010144e-08
318.757 | -8.668291e-08
319.057 | -1.408837e-07
319.341 | -9.581390259e-08
319.624 | -8.726738e-08
319.94 | -9.134073e-08
320.238 | -1.01916e-07