## Settings
Sample Info | so303, b8, run07
Sample Description | -0.5/+0.5/-0.5 V
Major Measurement Parameters
Starting Temperature | 297.692
Initial Temperature | 81
Final Temperature | 320
Preliminary Voltage | -0.5
Pulse Voltage | 0.5
Pulse Time | 5
Measurement Voltage | -0.5
Subsidiary Measurement Parameters
Step | 0.3
Accuracy Step | 0.1
Accuracy Stable | 0.5
Accuracy End | 0.2
Lakeshore TC Parameters
Ramp | 10
Range | 3
P | 100
I | 50
D | 20
Keithley SM Parameters
NPLC | 3
Measurecount | 1
время
Date | 20.9.2023
Time | 21:23:25

## Stabilization
Temperature | Current
296.027 | -2.962116e-07
295.181 | -2.869383e-07
294.412 | -2.87534e-07
293.596 | -2.82998e-07
292.83 | -2.796197e-07
291.994 | -2.717863e-07
291.208 | -2.709363e-07
290.468 | -2.633754e-07
289.572 | -2.693768e-07
288.755 | -2.762879e-07
288.027 | -3.128706e-07
287.288 | -4.012185002e-07
285.765 | -7.830281e-07
284.815 | -3.498537e-07
283.959 | -3.419815e-07
283.27 | -2.237867136e-07
282.501 | -2.27266e-07
281.746 | -2.379535e-07
280.941 | -2.537963e-07
280.15 | -3.089823e-07
279.435 | -2.71161e-07
278.608 | -2.101551e-07
277.864 | -1.437910413e-07
277.155 | -1.324023e-07
276.448 | -1.28352e-07
275.404 | -5.016173e-08
274.609 | -5.168651e-08
273.933 | -4.493274e-08
273.276 | -4.954337e-08
272.44 | -4.003808e-08
271.786 | -4.076634e-08
270.99 | -4.329157e-08
270.329 | -4.677585963e-08
269.644 | -4.202625e-08
268.901 | -3.984109e-08
268.158 | -3.73655e-08
267.466 | -3.363126e-08
266.93 | -3.354492e-08
266.086 | -3.145028e-08
265.47 | -3.066202e-08
264.943 | -2.926276e-08
264.28 | -2.86242e-08
263.604 | -2.912721e-08
262.803 | -2.917305e-08
262.254 | -2.752289e-08
261.412 | -2.469857e-08
260.728 | -2.334904e-08
260.205 | -2.154916e-08
259.432 | -1.867055e-08
258.796 | -1.85256e-08
257.917 | -1.554559e-08
257.351 | -1.610825e-08
256.722 | -1.552186e-08
256.174 | -1.559721e-08
255.489 | -1.540308e-08
254.859 | -1.530086e-08
254.244 | -1.550861e-08
253.671 | -1.520684e-08
253.164 | -1.51935e-08
252.398 | -1.469523e-08
251.935 | -1.471972233e-08
251.431 | -1.4883e-08
251.031 | -1.506666e-08
250.562 | -1.512814e-08
250.143 | -1.55667e-08
249.799 | -1.57993e-08
249.441 | -1.570329e-08
249.012 | -1.530185e-08
248.642 | -1.544665551e-08
248.017 | -1.499426e-08
247.592 | -1.501408e-08
247.162 | -1.495278e-08
246.751 | -1.52158e-08
246.315 | -1.53436e-08
245.996 | -1.565848e-08
245.585 | -1.580071e-08
245.108 | -1.48324e-08
244.482 | -1.42165e-08
244.142 | -1.413003e-08
243.826 | -1.42449e-08
243.487 | -1.441723e-08
243.187 | -1.457468457e-08
242.826 | -1.455409e-08
242.286 | -1.439776e-08
241.964 | -1.446825e-08
241.31 | -1.420089e-08
240.948 | -1.416933e-08
240.553 | -1.421143e-08
240.283 | -1.436532e-08
240.062 | -1.435537e-08
239.783 | -1.489068e-08
239.352 | -1.491708e-08
239.135 | -1.561881e-08
238.845 | -1.567755e-08
238.654 | -1.459103e-08
238.495 | -1.429424e-08
238.359 | -1.500704272e-08
238.214 | -1.521866e-08
238.078 | -1.522336e-08
237.841 | -1.503547864e-08
237.68 | -1.563487e-08
237.27 | -1.485453e-08
237.076 | -1.434977e-08
236.835 | -1.497847e-08
236.676 | -1.422117e-08
236.555 | -1.350858e-08
236.3 | -1.330139e-08
235.981 | -1.226584e-08
235.814 | -1.180725e-08
235.326 | -1.111028e-08
235.091 | -1.110816e-08
234.855 | -1.126757e-08
234.676 | -1.099403e-08
234.511 | -1.128517e-08
234.128 | -1.121272e-08
233.932 | -1.128521e-08
233.784 | -1.122233e-08
233.34 | -1.079426e-08
233.069 | -1.096429e-08
232.665 | -1.047203e-08
231.958 | -8.456786e-09
231.673 | -8.720142e-09
231.191 | -7.300037e-09
230.874 | -5.737329e-09
230.604 | -5.882202e-09
230.263 | -6.556856e-09
230.062 | -6.051656e-09
229.863 | -5.909364e-09
229.587 | -5.75259e-09
229.43 | -5.578343e-09
229.275 | -5.4095e-09
228.969 | -4.781847e-09
228.537 | -4.148727e-09
228.327 | -3.53709e-09
228.107 | -2.526581e-09
227.914 | -2.188773e-09
227.748 | -2.26025e-09
227.592 | -2.125371e-09
227.453 | -2.20857e-09
227.303 | -2.086612e-09
227.153 | -2.200973e-09
227.001 | -2.220382e-09
226.863 | -2.300689e-09
226.707 | -2.410101e-09
226.535 | -2.410929e-09
226.386 | -2.139167e-09
226.113 | -2.035657e-09
225.963 | -1.659234e-09
225.814 | -1.497276e-09
225.599 | -1.300399e-09
225.259 | -1.457142e-09
225.094 | -1.206237e-09
224.926 | -1.089897e-09
224.765 | -1.025716e-09
224.625 | -8.498819426e-10
224.467 | -8.821043e-10
224.309 | -1.173839e-09
224.157 | -1.662129e-09
224.016 | -1.241073e-09
223.866 | -1.087778e-09
223.726 | -1.847872e-09
223.579 | -9.983036e-10
223.437 | -8.736936e-10
223.273 | -8.424459e-10
223.113 | -8.253334e-10
222.94 | -8.282831e-10
222.788 | -8.15652e-10
222.628 | -1.339108e-09
222.467 | -8.027779e-10
222.26 | -9.57049e-10
222.034 | -6.584469e-10
221.71 | -6.702799e-10
221.432 | -5.949413e-10
221.207 | -6.239954e-10
221 | -6.24964e-10
220.807 | -6.314353e-10
220.593 | -6.165106e-10
220.374 | -6.115505e-10
220.167 | -7.785582179e-10
219.932 | -7.466986e-10
219.71 | -6.45831e-10
219.474 | -6.802012e-10
219.218 | -6.878619e-10
218.954 | -1.013782e-09
218.698 | -8.80631e-10
218.466 | -7.565493e-10
218.232 | -8.237651e-10
217.995 | -8.123042794e-10
217.747 | -1.044649e-09
217.498 | -1.493673e-09
217.284 | -7.142062e-10
217.048 | -1.195288e-09
216.818 | -8.085366e-10
216.573 | -7.167651e-10
216.355 | -9.739014e-10
216.118 | -9.029971e-10
215.881 | -4.321556446e-09
215.646 | -1.262211e-09
215.412 | -9.234135e-10
215.193 | -7.117438e-10
214.966 | -7.29202e-10
214.729 | -6.902380334e-10
214.516 | -6.790787932e-10
214.266 | -6.763644e-10
214.029 | -6.925139e-10
213.791 | -6.960669e-10
213.568 | -7.728635e-10
213.33 | -6.802609e-10
213.095 | -6.730408e-10
212.857 | -6.960065857e-10
212.64 | -6.8283e-10
212.405 | -6.549231e-10
212.16 | -6.545545e-10
211.862 | -6.60355437e-10
211.532 | -6.608776304e-10
211.211 | -6.601163e-10
210.891 | -6.669253e-10
210.56 | -6.669273e-10
210.236 | -6.424026e-10
209.949 | -6.500054e-10
209.637 | -6.50655e-10
209.325 | -6.658920082e-10
209.006 | -6.718933e-10
208.713 | -7.68128e-10
208.387 | -6.718256e-10
208.061 | -9.989733e-10
207.704 | -9.439848e-10
207.346 | -7.994084e-10
206.993 | -6.588212198e-10
206.612 | -6.654556e-10
206.286 | -6.654676e-10
205.945 | -6.59971e-10
205.595 | -6.651021e-10
205.267 | -7.01639e-10
204.891 | -6.627007e-10
204.505 | -6.630965e-10
204.066 | -6.501956e-10
203.629 | -6.514341e-10
203.199 | -6.786788e-10
202.816 | -6.55424e-10
202.417 | -6.515178e-10
202.012 | -6.502557e-10
201.668 | -6.433535e-10
201.293 | -6.402381e-10
200.905 | -6.316682e-10
200.509 | -5.829275e-10
200.053 | -5.815835e-10
199.622 | -5.721638e-10
199.193 | -5.761829e-10
198.575 | -5.734104e-10
198.011 | -5.542286e-10
197.5 | -5.75878e-10
196.893 | -5.66830749e-10
196.34 | -5.574843e-10
195.786 | -5.901399e-10
195.226 | -6.056098e-10
194.744 | -5.951395e-10
194.238 | -5.885826e-10
193.761 | -5.935881e-10
193.286 | -5.893206e-10
192.883 | -5.924443e-10
192.449 | -6.026411592e-10
192.028 | -5.983563e-10
191.595 | -5.902254e-10
191.101 | -5.852804e-10
190.607 | -5.91429e-10
190.038 | -5.855874e-10
189.395 | -5.838361461e-10
188.765 | -5.472025e-10
188.102 | -5.289683136e-10
187.358 | -5.760702e-10
186.621 | -5.796944591e-10
185.792 | -5.871149e-10
184.969 | -4.532021e-10
184.097 | -4.153007e-10
183.312 | -4.289605e-10
182.37 | -5.172025e-10
181.553 | -5.565565e-10
180.628 | -4.860247e-10
179.752 | -5.1562421e-10
178.865 | -4.659671e-10
178.072 | -4.881116e-10
177.182 | -1.03996e-09
176.247 | -4.867194e-10
175.372 | -4.708929e-10
174.484 | -5.093726e-10
173.626 | -8.626785e-10
172.866 | -1.656716e-09
172.077 | -1.705865e-09
171.367 | -1.669356e-09
170.645 | -1.79639e-09
170.007 | -1.599636e-09
169.407 | -1.622168e-09
168.884 | -1.645812e-09
168.431 | -1.48831e-09
168.046 | -1.105307e-09
167.594 | -1.574574e-09
167.102 | -1.479818e-09
166.624 | -1.712116e-09
166.127 | -1.680529e-09
165.611 | -5.580976e-10
165.034 | -1.415973e-09
164.429 | -1.296673e-09
163.799 | -1.730177e-09
163.252 | -1.801473e-09
162.743 | -1.709506e-09
162.153 | -1.682408e-09
161.567 | -1.662082e-09
160.81 | -1.289243e-09
160.147 | -1.745013356e-09
159.463 | -1.489075e-09
158.709 | -1.854616e-09
157.963 | -1.652823e-09
157.211 | -1.756996e-09
156.555 | -1.669271e-09
155.878 | -1.705637e-09
155.175 | -1.251662e-09
154.503 | -1.900407387e-09
153.854 | -1.667599e-09
153.255 | -2.047209e-09
152.593 | -1.599145e-09
151.928 | -1.570565e-09
151.26 | -1.234383e-09
150.66 | -6.340796e-10
150.111 | -2.86478e-10
149.515 | -3.442524e-10
148.99 | -1.12142e-09
148.496 | -6.724181e-10
148.05 | -8.852579e-10
147.635 | -7.38765e-10
147.21 | -6.106982e-10
146.823 | -6.952514e-10
146.474 | -8.430151e-10
146.057 | -9.1292e-10
145.593 | -5.552477e-10
145.057 | -4.547959509e-10
144.464 | -5.472431952e-10
143.883 | -4.831066e-10
143.385 | -4.44838e-10
142.916 | -4.544912e-10
142.474 | -4.463253e-10
142.032 | -5.101048e-10
141.538 | -3.980449e-10
140.995 | -4.323236e-10
140.495 | -4.120545e-10
140.077 | -3.259929e-10
139.667 | -3.81323e-10
139.285 | -1.066992e-09
138.845 | -6.082502e-10
138.352 | -1.0259e-09
137.793 | -9.520167e-10
137.098 | -1.043784e-09
136.382 | -1.210943e-09
135.735 | -1.714165e-09
135.111 | -1.062778e-09
134.532 | -1.30093325e-09
133.88 | -1.031854e-09
133.151 | -1.689761e-09
132.48 | -1.752083e-09
131.789 | -1.638393e-09
131.172 | -1.213671e-09
130.517 | -1.811197e-09
129.829 | -1.493348e-09
129.119 | -1.62289e-09
128.336 | -2.7113e-09
127.626 | -2.712595e-09
126.972 | -1.998567e-09
126.279 | -1.31773e-09
125.577 | -1.072807e-09
124.257 | -2.201881e-08
123.372 | -5.266453e-09
122.712 | -1.012567e-08
122.02 | -4.148085e-09
121.393 | -2.96693492e-09
120.675 | -9.126516e-10
119.873 | -9.322116e-10
119.088 | -1.658553e-09
118.257 | -1.380465e-09
117.222 | -2.590934e-08
116.378 | -7.777222e-09
115.696 | -9.144776e-09
115.013 | -1.028125e-08
114.064 | -1.883912e-08
113.397 | -1.688468e-08
112.633 | -1.678607e-08
111.862 | -1.522750992e-08
111.145 | -1.48995e-08
110.58 | -2.524624e-08
110.15 | -1.045373e-08
109.82 | -2.178712e-08
109.435 | -1.753052e-08
108.943 | -1.371842e-08
108.417 | -1.462787e-08
107.798 | -1.734366e-08
107.105 | -1.490692e-08
106.375 | -3.067196e-08
105.871 | -3.626203e-08
105.326 | -4.779102e-08
104.783 | -6.244706e-08
104.29 | -6.354565e-08
103.774 | -6.395627139e-08
103.233 | -7.254066e-08
102.739 | -7.148886e-08
102.268 | -4.894877037e-08
101.84 | -5.645252088e-08
101.439 | -4.44581e-08
100.989 | -5.289023e-08
100.552 | -4.243272e-08
99.9082 | -3.575335e-08
99.2858 | -4.843817e-08
98.5606 | -4.51795e-08
97.7974 | -4.230366e-08
96.901 | -5.45343e-08
95.9376 | -3.872232e-08
95.0118 | -4.938376108e-08
94.0177 | -7.195824e-08
93.1746 | -5.879422e-08
92.4785 | -6.925109e-08
91.1391 | -6.768198e-08
90.0226 | -6.15197e-08
89.5561 | -5.606173e-08
89.1293 | -5.547759e-08
88.6251 | -5.037292e-08
88.5292 | -4.961596e-08
88.5601 | -6.84851e-08
88.3641 | -7.871467e-08
87.9255 | -4.271881e-08
87.1613 | -3.52971e-08
86.5052 | -3.436068e-08
86.6071 | -3.186756814e-08
86.5921 | -3.287742345e-08
86.5169 | -3.092318e-08
86.5547 | -2.744621e-08
86.2172 | -2.866597e-08
86.2762 | -2.711314373e-08
85.9582 | -2.736346e-08
86.0546 | -2.63815e-08
85.9683 | -2.669822e-08
85.8293 | -2.774535e-08
85.8087 | -2.697492e-08
85.3571 | -2.693745e-08
85.3985 | -2.673335e-08
85.1514 | -2.66846e-08
84.4806 | -2.664517e-08
84.0943 | -2.685682e-08
83.647 | -2.737896e-08
83.2903 | -2.692357e-08
82.8833 | -2.616135e-08
82.5219 | -2.518276e-08
82.2648 | -2.531577e-08
82.114 | -2.578304e-08
82.0792 | -2.580315e-08
81.8057 | -2.619928e-08
81.6196 | -2.56827839e-08
81.6172 | -2.461359e-08
81.333 | -2.362261e-08
81.3381 | -2.348336e-08
81.2546 | -2.409514e-08
81.2817 | -2.380287e-08
81.3135 | -2.377542e-08
81.3907 | -2.322552e-08
81.2761 | -2.353552e-08
81.0199 | -2.345439e-08
80.9882 | -2.346266e-08
80.7988 | -2.322745e-08

## Measurements
Temperature | Current
80.5136 | -2.338373e-09
80.6256 | -1.348266e-09
80.9422 | -1.630901e-09
81.2315 | -2.006648625e-09
81.528 | -1.824413e-09
81.8312 | -1.149946e-09
82.1379 | -1.794503e-09
82.4703 | -5.807377e-10
82.7211 | -5.458528e-10
83.0379 | -5.310124e-10
83.3772 | -4.416057e-10
83.6635 | -3.59427e-10
83.9454 | -2.922753e-10
84.242 | -2.350639e-10
84.5916 | -3.308754104e-10
84.8508 | -4.759484e-10
85.1287 | -4.996945635e-10
85.46 | -2.482057e-10
85.7504 | -3.069956e-10
86.0147 | -2.467108462e-10
86.3619 | -3.354924e-10
86.6307 | -2.459343e-10
87.0041 | -2.408282e-10
87.2723 | -2.888351e-10
87.5462 | -3.025767e-10
87.8406 | -3.275442e-10
88.1356 | -4.235578277e-10
88.5164 | -1.199854327e-09
88.761 | -1.03663e-09
89.0836 | -9.795084e-10
89.4002 | -1.149698e-09
89.639 | -1.372941e-09
89.9321 | -1.363085e-09
90.2998 | -1.464811e-09
90.5671 | -1.628823e-09
90.8898 | -2.360992e-09
91.1847 | -1.559168461e-09
91.4394 | -1.435959e-09
91.7563 | -1.014156e-09
92.0329 | -2.726003e-10
92.3825 | -2.968687e-10
92.6393 | -2.377568e-10
92.8865 | -2.469148e-10
93.2316 | -2.331322e-10
93.5187 | -2.335303e-10
93.852 | -2.488058e-10
94.1328 | -2.457129e-10
94.4622 | -2.420125e-10
94.7478 | -2.43554e-10
95.0793 | -2.518732e-10
95.3156 | -2.424939971e-10
95.6389 | -2.403175e-10
95.9463 | -2.400323e-10
96.3065 | -2.331768e-10
96.5719 | -2.266108e-10
96.8321 | -2.27696e-10
97.1862 | -2.298977e-10
97.483 | -2.312799e-10
97.7878 | -2.316198e-10
98.0672 | -2.301482e-10
98.3206 | -2.310413e-10
98.6161 | -2.290746e-10
98.9553 | -2.291192e-10
99.3066 | -2.296977053e-10
99.5474 | -2.285562e-10
99.8181 | -2.271641e-10
100.149 | -2.275252e-10
100.499 | -2.277716e-10
100.786 | -2.288221e-10
101.069 | -2.2916e-10
101.363 | -2.282688e-10
101.623 | -2.2863e-10
102.048 | -2.287327e-10
102.286 | -2.300123e-10
102.551 | -2.299192e-10
102.855 | -2.26766e-10
103.139 | -2.264361e-10
103.481 | -2.262362e-10
103.811 | -2.271523e-10
104.03 | -2.273603e-10
104.369 | -2.257041e-10
104.613 | -2.257003e-10
104.939 | -2.254033e-10
105.256 | -2.260943e-10
105.542 | -2.265643e-10
105.843 | -2.25611e-10
106.12 | -2.27053501e-10
106.431 | -5.433773e-10
106.716 | -6.341263e-10
107.031 | -4.714967e-10
107.341 | -5.037524e-10
107.644 | -5.483593e-10
107.956 | -4.097521e-10
108.257 | -3.26981e-10
108.553 | -2.602642e-10
108.818 | -2.667838e-10
109.128 | -2.367046e-10
109.416 | -2.372851e-10
109.756 | -2.363764e-10
110.02 | -2.442257e-10
110.374 | -2.543949e-10
110.637 | -2.289658e-10
110.974 | -2.272458e-10
111.276 | -2.291134e-10
111.515 | -2.31375e-10
111.837 | -2.305094e-10
112.156 | -2.298802e-10
112.425 | -2.309966e-10
112.732 | -2.322392e-10
113.051 | -2.321576e-10
113.34 | -2.318488318e-10
113.656 | -2.227803e-10
113.938 | -2.251703e-10
114.267 | -2.239316e-10
114.528 | -2.23885e-10
114.823 | -2.233122e-10
115.127 | -2.230949e-10
115.434 | -2.227531e-10
115.741 | -2.23619e-10
116.046 | -2.240598e-10
116.356 | -2.243994e-10
116.654 | -2.232561e-10
116.952 | -2.232694e-10
117.254 | -2.252867e-10
117.53 | -2.232208e-10
117.826 | -2.231686e-10
118.116 | -2.233316e-10
118.443 | -2.241994e-10
118.734 | -2.243976e-10
119.032 | -2.254149e-10
119.334 | -2.258304e-10
119.626 | -2.26597e-10
119.923 | -2.256324e-10
120.245 | -2.248072839e-10
120.528 | -2.255973e-10
120.821 | -2.254497e-10
121.113 | -2.267059e-10
121.47 | -2.264904e-10
121.754 | -2.256867e-10
122.08 | -2.264904e-10
122.34 | -2.272535e-10
122.651 | -2.25941e-10
122.98 | -2.259856e-10
123.254 | -2.24228483e-10
123.548 | -2.234578e-10
123.861 | -2.24413e-10
124.121 | -2.235548e-10
124.435 | -2.253118e-10
124.743 | -2.225939e-10
125.036 | -2.217182e-10
125.343 | -2.23219e-10
125.63 | -2.228367e-10
125.934 | -2.244675e-10
126.235 | -2.226715895e-10
126.535 | -2.224871537e-10
126.829 | -2.246811e-10
127.159 | -2.226949e-10
127.454 | -2.229453e-10
127.744 | -2.240868463e-10
128.034 | -2.251895892e-10
128.358 | -2.241083e-10
128.668 | -2.230211571e-10
128.938 | -2.23854e-10
129.237 | -2.240461e-10
129.529 | -2.23553e-10
129.855 | -2.243529e-10
130.164 | -2.238985e-10
130.454 | -2.239005e-10
130.734 | -2.237471e-10
131.026 | -2.242013e-10
131.317 | -2.231103e-10
131.657 | -2.24182e-10
131.955 | -2.232443258e-10
132.254 | -2.239025e-10
132.553 | -2.244363e-10
132.85 | -2.224560397e-10
133.148 | -2.23384089e-10
133.445 | -2.262886e-10
133.727 | -2.255915e-10
134.043 | -2.251043e-10
134.342 | -2.24151e-10
134.644 | -2.235356e-10
134.942 | -2.234735e-10
135.238 | -2.24013e-10
135.522 | -2.239432e-10
135.821 | -2.224794e-10
136.138 | -2.237025e-10
136.458 | -2.226832e-10
136.714 | -2.223901e-10
137.016 | -2.234909e-10
137.315 | -2.240423e-10
137.615 | -2.22009508e-10
137.912 | -2.221183e-10
138.259 | -2.228928e-10
138.556 | -2.227394e-10
138.851 | -2.241082e-10
139.128 | -2.230618e-10
139.423 | -2.227687e-10
139.722 | -2.222366e-10
140.073 | -2.218929e-10
140.358 | -2.227493e-10
140.658 | -2.219473e-10
140.96 | -2.244168e-10
141.234 | -2.210699e-10
141.55 | -2.226036161e-10
141.87 | -2.230948e-10
142.14 | -2.234579e-10
142.458 | -2.223083e-10
142.714 | -2.22491e-10
143.019 | -2.213997e-10
143.337 | -2.21759e-10
143.637 | -2.204758e-10
143.918 | -2.215415e-10
144.229 | -2.220309e-10
144.515 | -2.21137747e-10
144.875 | -2.217608e-10
145.171 | -2.217047e-10
145.462 | -2.204621e-10
145.748 | -2.201843e-10
146.026 | -2.208485e-10
146.322 | -2.208795e-10
146.668 | -2.206816e-10
146.967 | -2.217085e-10
147.262 | -2.212853e-10
147.556 | -2.212446e-10
147.853 | -2.221803e-10
148.147 | -2.210951e-10
148.44 | -2.199845e-10
148.73 | -2.215687217e-10
149.024 | -2.218365075e-10
149.317 | -2.218929e-10
149.664 | -2.216736239e-10
149.975 | -2.204309929e-10
150.235 | -2.207493e-10
150.532 | -2.207067e-10
150.83 | -2.214076e-10
151.13 | -2.222347e-10
151.427 | -2.216133e-10
151.721 | -2.21399718e-10
152.068 | -2.221978e-10
152.318 | -2.21792e-10
152.667 | -2.210795e-10
152.954 | -2.203883e-10
153.249 | -2.206077e-10
153.55 | -2.207454e-10
153.848 | -2.216776e-10
154.145 | -2.203299e-10
154.446 | -2.228655e-10
154.748 | -2.221823e-10
155.031 | -2.232693e-10
155.322 | -2.219279e-10
155.618 | -2.214076e-10
155.938 | -2.225996e-10
156.245 | -2.221046e-10
156.541 | -2.221726e-10
156.821 | -2.224988e-10
157.113 | -2.232132e-10
157.46 | -2.219164e-10
157.713 | -2.231529822e-10
158.02 | -2.22823e-10
158.322 | -2.231353e-10
158.661 | -2.229162e-10
158.961 | -2.219144174e-10
159.213 | -2.269641e-10
159.52 | -2.292356e-10
159.824 | -2.280881e-10
160.146 | -2.497687e-10
160.443 | -2.760349e-10
160.735 | -2.385993e-10
161.037 | -2.332449e-10
161.341 | -2.299851e-10
161.656 | -2.336953e-10
161.932 | -2.320392e-10
162.221 | -2.333866e-10
162.522 | -2.348368e-10
162.827 | -2.320625e-10
163.13 | -2.336778e-10
163.429 | -2.450488e-10
163.751 | -2.360502e-10
164.021 | -2.428802e-10
164.318 | -2.385545e-10
164.676 | -2.423426e-10
164.933 | -2.416805e-10
165.243 | -2.472874e-10
165.539 | -2.480641e-10
165.844 | -2.461885e-10
166.146 | -2.440802005e-10
166.453 | -2.442646e-10
166.779 | -2.446877e-10
167.031 | -2.47468e-10
167.354 | -2.432181e-10
167.647 | -2.462605e-10
167.946 | -2.49095e-10
168.253 | -2.512423e-10
168.559 | -2.481515e-10
168.819 | -2.500599e-10
169.153 | -2.453654e-10
169.437 | -2.47233e-10
169.738 | -2.486485e-10
170.043 | -2.465226e-10
170.348 | -2.458431e-10
170.654 | -2.463556e-10
170.915 | -2.460644e-10
171.239 | -2.509471797e-10
171.531 | -2.529255e-10
171.83 | -2.549815e-10
172.135 | -2.518419e-10
172.442 | -2.51776e-10
172.752 | -2.563716e-10
173.044 | -2.527781e-10
173.315 | -2.548475e-10
173.615 | -2.5802e-10
173.936 | -2.567346e-10
174.243 | -2.589711e-10
174.553 | -2.568822e-10
174.859 | -2.593575e-10
175.144 | -2.559522e-10
175.443 | -2.571153e-10
175.734 | -2.529935e-10
176.044 | -2.512403e-10
176.359 | -2.540031e-10
176.656 | -2.539136e-10
176.996 | -2.541233e-10
177.247 | -2.609283e-10
177.551 | -2.577208e-10
177.86 | -2.564065904e-10
178.153 | -2.580704e-10
178.432 | -2.610486e-10
178.73 | -2.583596e-10
179.029 | -2.578296e-10
179.377 | -2.572898e-10
179.629 | -2.610601e-10
179.937 | -2.658033e-10
180.248 | -2.636792451e-10
180.54 | -2.573831e-10
180.855 | -2.540805e-10
181.153 | -2.513160513e-10
181.479 | -2.569618e-10
181.739 | -2.612039e-10
182.053 | -2.553194e-10
182.342 | -2.530206e-10
182.668 | -2.521836906e-10
182.921 | -2.602874305e-10
183.231 | -2.548144e-10
183.543 | -2.625764e-10
183.858 | -2.728897e-10
184.128 | -2.784675e-10
184.439 | -2.825795431e-10
184.752 | -2.739846e-10
185.054 | -2.747417e-10
185.357 | -2.916365e-10
185.612 | -2.891612e-10
185.925 | -2.975018e-10
186.224 | -2.849462e-10
186.56 | -2.9099e-10
186.829 | -2.917549e-10
187.136 | -2.955952e-10
187.444 | -5.953121e-10
187.754 | -1.557042606e-09
188.06 | -4.512954e-10
188.359 | -3.726892e-10
188.658 | -3.519096e-10
188.957 | -3.551945e-10
189.262 | -3.637253e-10
189.557 | -3.577708e-10
189.851 | -3.485449e-10
190.125 | -3.924687797e-10
190.439 | -3.796704e-10
190.764 | -3.189393e-10
191.021 | -3.092611e-10
191.331 | -3.747317e-10
191.62 | -3.826956e-10
191.918 | -3.747935e-10
192.223 | -3.742809e-10
192.528 | -3.867416e-10
192.839 | -3.760789e-10
193.158 | -4.135569e-10
193.437 | -4.079016e-10
193.734 | -4.909113e-10
194.032 | -4.633071149e-10
194.351 | -4.329351877e-10
194.66 | -4.237381e-10
194.915 | -4.283879e-10
195.247 | -4.344319e-10
195.542 | -4.241943e-10
195.84 | -4.570091805e-10
196.139 | -4.292731e-10
196.444 | -4.346027e-10
196.771 | -4.232758033e-10
197.06 | -4.2341e-10
197.356 | -4.173157e-10
197.653 | -4.22179e-10
197.968 | -4.259901e-10
198.273 | -4.885135e-10
198.597 | -4.606535e-10
198.826 | -4.714341e-10
199.163 | -4.555279e-10
199.466 | -4.715178e-10
199.754 | -4.479329e-10
200.05 | -4.485054e-10
200.367 | -4.626609e-10
200.658 | -4.53631e-10
200.949 | -4.533279e-10
201.265 | -4.41825e-10
201.573 | -4.552426e-10
201.873 | -4.45312e-10
202.125 | -4.310421e-10
202.44 | -4.394678e-10
202.75 | -4.396698e-10
203.07 | -4.397574e-10
203.339 | -4.701297e-10
203.636 | -4.941046e-10
203.915 | -4.969568e-10
204.25 | -4.81006e-10
204.554 | -4.755931e-10
204.842 | -4.628647e-10
205.148 | -4.437802e-10
205.458 | -4.46671e-10
205.76 | -4.465351e-10
206.044 | -4.33043712e-10
206.352 | -4.292557e-10
206.63 | -4.391943198e-10
206.923 | -4.377459e-10
207.255 | -4.43104331e-10
207.549 | -4.746419e-10
207.844 | -4.845334e-10
208.126 | -5.198451e-10
208.44 | -5.495803812e-10
208.731 | -7.441875e-10
209.038 | -9.827233e-10
209.348 | -1.258288e-09
209.618 | -1.53124e-09
209.936 | -3.137779e-09
210.214 | -2.675953e-09
210.538 | -2.726298e-09
210.821 | -1.825751994e-09
211.154 | -3.034035e-09
211.426 | -2.908656e-09
211.716 | -2.231685e-09
212.07 | -2.508264e-09
212.315 | -2.832869e-09
212.659 | -2.424572e-09
212.955 | -2.366779e-09
213.246 | -2.432558e-09
213.542 | -2.39292e-09
213.837 | -2.357479989e-09
214.134 | -2.40019e-09
214.449 | -2.386144e-09
214.748 | -2.440236e-09
215.048 | -2.388159e-09
215.35 | -2.384871e-09
215.65 | -2.347235e-09
215.967 | -2.296827e-09
216.252 | -2.299395e-09
216.519 | -2.285563e-09
216.821 | -2.299398e-09
217.123 | -2.23906e-09
217.474 | -2.185033e-09
217.741 | -2.167682e-09
218.045 | -2.128436094e-09
218.364 | -2.090408e-09
218.667 | -2.190139e-09
218.969 | -2.134072e-09
219.225 | -2.160469e-09
219.548 | -2.215476e-09
219.855 | -2.19276e-09
220.16 | -2.139519e-09
220.464 | -2.188653e-09
220.716 | -2.146454e-09
221.015 | -2.190778e-09
221.315 | -2.23696e-09
221.614 | -2.23996377e-09
221.912 | -2.209747e-09
222.26 | -2.273581e-09
222.559 | -2.33232e-09
222.86 | -2.262527e-09
223.174 | -2.216394e-09
223.457 | -2.18087437e-09
223.773 | -2.202249e-09
224.023 | -2.150846e-09
224.324 | -2.203681e-09
224.623 | -2.234049612e-09
224.922 | -2.157286e-09
225.239 | -2.178586e-09
225.539 | -2.139283e-09
225.838 | -2.296573e-09
226.14 | -2.331422e-09
226.439 | -2.301939972e-09
226.74 | -2.326733e-09
227.039 | -2.318867e-09
227.339 | -2.173872e-09
227.639 | -2.130232e-09
227.939 | -2.189306e-09
228.236 | -2.134587e-09
228.533 | -2.163986e-09
228.831 | -2.114032e-09
229.178 | -2.115912e-09
229.476 | -2.140207e-09
229.759 | -2.207842e-09
230.059 | -2.164848e-09
230.376 | -2.157564e-09
230.677 | -2.088388e-09
230.929 | -2.118731e-09
231.248 | -2.119285e-09
231.55 | -2.085735e-09
231.851 | -2.179590286e-09
232.154 | -2.160811e-09
232.453 | -2.669762e-09
232.755 | -2.685712e-09
233.054 | -2.591656e-09
233.354 | -2.470693e-09
233.671 | -2.475576e-09
233.969 | -2.486644e-09
234.22 | -2.381781e-09
234.537 | -2.419199e-09
234.835 | -2.411315e-09
235.136 | -2.25355e-09
235.436 | -2.272694e-09
235.751 | -2.317197e-09
236.054 | -2.394941e-09
236.353 | -2.426072e-09
236.654 | -2.404717e-09
236.97 | -2.506111e-09
237.271 | -2.480918e-09
237.521 | -2.429253e-09
237.821 | -2.471792e-09
238.121 | -2.452483e-09
238.421 | -2.453783e-09
238.723 | -2.42077e-09
239.038 | -2.483938e-09
239.338 | -2.54303e-09
239.639 | -2.513784958e-09
239.939 | -2.584631e-09
240.257 | -2.555033296e-09
240.556 | -2.462847e-09
240.856 | -2.576632907e-09
241.155 | -2.605021e-09
241.422 | -2.629406e-09
241.721 | -2.557638e-09
242.023 | -2.564807e-09
242.34 | -2.576739e-09
242.639 | -2.570575e-09
242.956 | -2.676911e-09
243.257 | -2.674105e-09
243.556 | -2.685594e-09
243.854 | -2.636302e-09
244.154 | -2.819211e-09
244.467 | -2.73063e-09
244.747 | -2.845675029e-09
245.045 | -2.798672e-09
245.344 | -2.72133e-09
245.658 | -2.743284e-09
245.959 | -2.711889e-09
246.259 | -2.744363e-09
246.56 | -2.722004e-09
246.86 | -2.700776e-09
247.162 | -2.825347e-09
247.477 | -2.807635e-09
247.728 | -2.742548e-09
248.029 | -2.790455e-09
248.329 | -2.792318e-09
248.646 | -2.854156e-09
248.948 | -2.953526e-09
249.248 | -2.943306e-09
249.549 | -2.94654e-09
249.851 | -3.021586e-09
250.165 | -3.037417e-09
250.468 | -3.174904e-09
250.718 | -3.294215e-09
251.018 | -3.231564e-09
251.319 | -3.379873e-09
251.636 | -3.442838e-09
251.936 | -3.454281e-09
252.236 | -3.471864e-09
252.553 | -3.426483e-09
252.853 | -3.464691e-09
253.171 | -3.807771e-09
253.47 | -3.793388e-09
253.771 | -3.796224668e-09
254.071 | -3.692016e-09
254.32 | -3.664151e-09
254.639 | -3.647716e-09
254.938 | -3.526528e-09
255.238 | -3.579337049e-09
255.539 | -3.600991e-09
255.838 | -3.635751e-09
256.139 | -3.761386e-09
256.455 | -3.595017e-09
256.755 | -3.602186327e-09
257.056 | -3.592868e-09
257.372 | -3.496242e-09
257.623 | -3.450063e-09
257.923 | -3.404761e-09
258.255 | -3.536457e-09
258.57 | -3.713314e-09
258.822 | -3.510528e-09
259.122 | -3.537281e-09
259.438 | -3.734141e-09
259.74 | -3.720192e-09
260.041 | -3.792137e-09
260.34 | -3.778292e-09
260.638 | -3.797528e-09
260.94 | -3.79463172e-09
261.253 | -3.878566357e-09
261.552 | -3.894301e-09
261.865 | -3.935169e-09
262.112 | -4.024573e-09
262.414 | -4.085107e-09
262.761 | -4.099529e-09
263.077 | -4.232656e-09
263.327 | -3.97984e-09
263.629 | -4.119304009e-09
263.929 | -4.058775e-09
264.228 | -4.119155e-09
264.53 | -4.07388e-09
264.83 | -4.022118e-09
265.147 | -3.944329e-09
265.447 | -4.095927e-09
265.749 | -4.178924e-09
266.065 | -3.73451e-09
266.317 | -3.318789e-09
266.617 | -3.380075e-09
266.934 | -3.404403e-09
267.234 | -3.644848201e-09
267.535 | -3.531288e-09
267.836 | -3.368425e-09
268.153 | -3.270645e-09
268.453 | -3.336432e-09
268.719 | -3.438052e-09
269.035 | -3.300814e-09
269.336 | -3.476026e-09
269.637 | -3.456323e-09
269.937 | -3.444323049e-09
270.237 | -3.417494e-09
270.536 | -3.424646e-09
270.838 | -3.494849e-09
271.154 | -3.49172e-09
271.454 | -3.60768e-09
271.737 | -3.506181e-09
272.038 | -3.520861e-09
272.337 | -3.463911824e-09
272.656 | -3.479373e-09
272.955 | -3.643837e-09
273.254 | -3.271699e-09
273.522 | -3.41787e-09
273.821 | -3.336506e-09
274.139 | -3.306122e-09
274.439 | -3.267425e-09
274.739 | -3.280358e-09
275.054 | -3.227529e-09
275.355 | -3.175455e-09
275.654 | -3.133531e-09
275.97 | -3.157713202e-09
276.222 | -3.1809e-09
276.538 | -3.226463e-09
276.838 | -3.255885e-09
277.139 | -3.314415e-09
277.455 | -3.327023e-09
277.754 | -3.293962e-09
278.056 | -3.311165e-09
278.355 | -3.565326e-09
278.655 | -3.469603e-09
278.921 | -3.437302e-09
279.235 | -3.655721e-09
279.534 | -3.718963e-09
279.831 | -3.623141e-09
280.147 | -3.595079e-09
280.445 | -3.683929e-09
280.743 | -3.74294e-09
281.044 | -3.935225e-09
281.361 | -3.852267e-09
281.66 | -4.094226e-09
281.962 | -4.090896e-09
282.229 | -3.882783e-09
282.528 | -3.831391e-09
282.846 | -3.671843e-09
283.144 | -3.643133e-09
283.447 | -3.643443e-09
283.747 | -3.659063e-09
284.065 | -4.067109e-09
284.315 | -4.029084e-09
284.632 | -3.903985e-09
284.933 | -4.14679e-09
285.232 | -4.082023e-09
285.533 | -4.054334e-09
285.85 | -4.17502e-09
286.151 | -4.213349e-09
286.451 | -4.208077e-09
286.751 | -4.210006e-09
287.07 | -4.181056e-09
287.321 | -3.857985e-09
287.62 | -3.591828e-09
287.938 | -3.615012e-09
288.237 | -3.675054483e-09
288.537 | -3.505058e-09
288.838 | -3.536226e-09
289.137 | -3.558901e-09
289.455 | -3.633428225e-09
289.755 | -3.446938e-09
290.056 | -3.51541e-09
290.372 | -3.549806e-09
290.622 | -3.672841e-09
290.939 | -3.587022e-09
291.238 | -3.616058e-09
291.555 | -3.61953e-09
291.857 | -3.687108e-09
292.172 | -3.666469e-09
292.423 | -3.838896e-09
292.741 | -3.883633e-09
293.039 | -3.824011e-09
293.356 | -3.703577e-09
293.656 | -3.847948e-09
293.956 | -3.765165e-09
294.256 | -3.77704e-09
294.522 | -3.637628e-09
294.822 | -3.541946e-09
295.121 | -3.611562e-09
295.44 | -3.601397e-09
295.738 | -3.817341e-09
296.056 | -3.886639e-09
296.356 | -3.976802887e-09
296.655 | -4.037909e-09
296.971 | -3.991049e-09
297.222 | -3.843048e-09
297.539 | -4.028593e-09
297.856 | -3.91917e-09
298.171 | -3.905004e-09
298.439 | -3.939037e-09
298.72 | -3.854403e-09
299.034 | -3.943122e-09
299.35 | -3.970355e-09
299.647 | -3.91235e-09
299.963 | -3.77389e-09
300.229 | -3.816627e-09
300.528 | -3.78466e-09
300.845 | -3.917731e-09
301.145 | -3.83638e-09
301.463 | -3.855117e-09
301.714 | -3.944903e-09
302.029 | -3.926113e-09
302.33 | -3.943465e-09
302.632 | -3.897949e-09
302.964 | -3.756538e-09
303.215 | -3.736756e-09
303.566 | -3.643855e-09
303.832 | -3.678045e-09
304.134 | -3.624054e-09
304.45 | -3.568733e-09
304.752 | -3.674365e-09
305.019 | -3.512253e-09
305.335 | -3.51119e-09
305.635 | -3.60067e-09
305.953 | -3.464171e-09
306.219 | -3.490964e-09
306.521 | -3.46595e-09
306.837 | -3.512125e-09
307.137 | -3.396427e-09
307.454 | -3.36786e-09
307.755 | -3.424534e-09
308.055 | -3.394682313e-09
308.355 | -3.437141e-09
308.623 | -3.398166859e-09
308.924 | -3.355317e-09
309.239 | -3.398449e-09
309.539 | -3.368232e-09
309.857 | -3.416077e-09
310.156 | -3.436506e-09
310.456 | -3.411412e-09
310.773 | -3.442408e-09
311.025 | -3.336525e-09
311.324 | -3.379476e-09
311.641 | -3.311916e-09
311.957 | -3.311097e-09
312.24 | -3.333156e-09
312.541 | -3.378054e-09
312.84 | -3.442739e-09
313.14 | -3.447843e-09
313.457 | -3.389762e-09
313.757 | -3.468358e-09
314.058 | -3.43815e-09
314.359 | -3.411972e-09
314.66 | -3.216978e-09
314.976 | -3.334146e-09
315.225 | -3.370104e-09
315.524 | -3.26583e-09
315.841 | -3.249192e-09
316.141 | -3.297966e-09
316.442 | -3.348152644e-09
316.742 | -3.322494e-09
317.057 | -3.296781e-09
317.359 | -3.265533e-09
317.641 | -3.345912e-09
317.975 | -3.311011465e-09
318.275 | -3.365328e-09
318.542 | -3.397018e-09
318.842 | -3.27794e-09
319.158 | -3.315734e-09
319.457 | -3.287423e-09
319.757 | -3.282519e-09
320.024 | -3.287612e-09