## Settings
Sample Info | SO303, dot c6, run 01
Sample Description | 01: 0/0.7/-1
Major Measurement Parameters
Starting Temperature | 80.063
Initial Temperature | 81
Final Temperature | 220
Preliminary Voltage | 0
Pulse Voltage | 0.7
Pulse Time | 5
Measurement Voltage | -1
Subsidiary Measurement Parameters
Step | 0.3
Accuracy Step | 0.1
Accuracy Stable | 0.5
Accuracy End | 0.2
Lakeshore TC Parameters
Ramp | 10
Range | 3
P | 100
I | 50
D | 20
Keithley SM Parameters
NPLC | 3
Measurecount | 1
время
Date | 25.9.2023
Time | 17:33:1

## Stabilization
Temperature | Current
80.0636 | 7.111792e-09
80.0416 | 7.75548e-09
80.0335 | 9.472026e-09
80.0382 | 7.2302e-09
80.0349 | 7.742970709e-09
80.0349 | 9.920821e-09
80.0709 | 1.019961e-08
80.1067 | 8.608494e-09
80.1488 | 7.175125e-09
80.1812 | 7.080536e-09
80.2047 | 7.293984e-09
80.2293 | 7.886222e-09
80.2577 | 8.097274e-09
80.2721 | 8.687885078e-09
80.2894 | 9.406431e-09
80.3158 | 8.392003e-09
80.3454 | 8.280025e-09
80.3563 | 8.447527e-09
80.3866 | 1.097346e-08
80.4219 | 8.698805e-09
80.4306 | 7.78769e-09
80.4516 | 9.060074e-09
80.4803 | 7.796588e-09
80.5139 | 1.820173e-08
80.5312 | 1.99029e-08
80.5254 | 3.758538e-08
80.5302 | 5.181786e-08
80.547 | 4.883735e-08
80.5553 | 4.668653375e-08
80.5522 | 2.583447e-08
80.5617 | 2.48934e-08
80.5932 | 2.589215e-08
80.6026 | 9.880254e-08

## Measurements
Temperature | Current
80.7057 | -3.928882e-08
80.8062 | -3.672555e-08
81.1062 | -3.545168e-08
81.4399 | -3.151891e-08
81.7501 | -3.330209e-08
82.041 | -3.381796e-08
82.3469 | -3.26931e-08
82.6191 | -3.345767e-08
82.948 | -3.414721e-08
83.221 | -3.476479904e-08
83.5861 | -3.418947e-08
83.9965 | -3.441702e-08
84.2483 | -5.616312e-08
84.6544 | -5.408053e-08
84.9753 | -5.68222e-08
85.2826 | -5.948014e-08
85.5346 | -3.003425e-08
87.9807 | -2.887544e-08
88.9905 | -6.185860002e-08
89.2168 | -5.003109e-08
89.5528 | -4.738181e-08
89.8896 | -4.732773e-08
90.1657 | -4.698056e-08
90.467 | -4.691355926e-08
90.7654 | -4.444495e-08
91.0481 | -4.432901e-08
91.3436 | -4.44519e-08
91.8257 | -4.446008e-08
92.1747 | -4.449779e-08
94.5481 | -4.44844801e-08
95.5469 | -4.453879e-08
95.8678 | -4.450027e-08
96.1168 | -4.447068e-08
96.4472 | -4.455952e-08
96.7329 | -4.459469e-08
97.0591 | -4.465282899e-08
97.363 | -4.471999e-08
97.613 | -4.475988e-08
97.9221 | -4.478009e-08
98.2411 | -4.485607e-08
98.5334 | -4.501512052e-08
98.8688 | -4.496799e-08
99.1512 | -4.504359552e-08
99.4559 | -4.501188e-08
99.7527 | -4.500886e-08
100.046 | -4.507712e-08
100.332 | -4.503365e-08
100.623 | -4.51729818e-08
100.94 | -4.518699015e-08
101.275 | -4.522236e-08
101.527 | -4.523658248e-08
101.806 | -4.537218e-08
102.122 | -4.545898e-08
102.408 | -4.545588e-08
102.798 | -4.544089e-08
103.038 | -4.546875e-08
103.342 | -4.564972e-08
103.65 | -4.562802e-08
103.915 | -4.562451e-08
104.208 | -4.55879e-08
104.582 | -4.558899e-08
104.885 | -4.56376e-08
105.275 | -4.565004e-08
105.522 | -4.573752e-08
105.757 | -4.578876e-08
106.083 | -4.579043e-08
106.377 | -4.575022e-08
106.645 | -4.579251e-08
106.999 | -4.582133e-08
107.286 | -4.576953e-08
107.547 | -4.582929e-08
107.826 | -4.589958e-08
108.151 | -4.595052161e-08
108.437 | -4.602041e-08
108.713 | -4.603428394e-08
109.03 | -4.601601e-08
109.308 | -4.641098e-08
109.62 | -4.636354e-08
109.942 | -4.653066199e-08
110.238 | -4.684478e-08
110.529 | -4.915731e-08
110.857 | -4.916915e-08
111.156 | -4.951536e-08
111.424 | -5.338447e-08
111.744 | -5.159476e-08
112.012 | -5.085698e-08
112.338 | -4.920041e-08
112.62 | -4.92795e-08
112.97 | -4.914811e-08
113.207 | -4.927879e-08
113.511 | -4.886786e-08
113.84 | -4.897665e-08
114.177 | -4.946844e-08
114.442 | -4.747777e-08
114.75 | -4.757632e-08
115.023 | -4.730752e-08
115.332 | -4.743242954e-08
115.641 | -4.754446e-08
115.937 | -4.748923e-08
116.22 | -4.754608e-08
116.538 | -4.760414285e-08
116.908 | -4.766144e-08
117.169 | -4.782452e-08
117.498 | -4.869134e-08
117.773 | -4.868163e-08
118.05 | -4.784227059e-08
118.31 | -4.790362e-08
118.618 | -4.789692e-08
118.915 | -4.79572968e-08
119.237 | -4.80439e-08
119.514 | -4.820805e-08
119.847 | -4.835387e-08
120.149 | -4.845889e-08
120.422 | -4.844213e-08
120.715 | -4.859958e-08
121.028 | -4.871807846e-08
121.328 | -4.877135e-08
121.62 | -4.887303e-08
121.943 | -4.921219e-08
122.224 | -4.925618e-08
122.555 | -4.932657e-08
122.843 | -4.939947118e-08
123.116 | -4.941823e-08
123.492 | -4.971092e-08
123.752 | -4.959652e-08
124.068 | -4.979484e-08
124.348 | -4.99556e-08
124.63 | -5.013611e-08
124.984 | -5.030134e-08
125.236 | -5.02024875e-08
125.553 | -5.020526e-08
125.814 | -5.024988e-08
126.109 | -5.050596e-08
126.421 | -5.099062e-08
126.743 | -5.135595e-08
127.068 | -5.111272e-08
127.368 | -5.08197e-08
127.638 | -5.113979e-08
127.958 | -5.096673e-08
128.226 | -5.215928e-08
128.517 | -5.188105e-08
128.866 | -5.116412e-08
129.138 | -5.135048653e-08
129.427 | -5.103088e-08
129.739 | -5.08598e-08
130.039 | -5.100835e-08
130.337 | -5.09987e-08
130.621 | -5.112449e-08
130.943 | -5.126883e-08
131.259 | -5.129255598e-08
131.55 | -5.136148e-08
131.814 | -5.150983e-08
132.139 | -5.156334e-08
132.447 | -5.167278e-08
132.715 | -5.187801122e-08
133.052 | -5.184885e-08
133.35 | -5.206476e-08
133.638 | -5.203285e-08
133.924 | -5.22993e-08
134.249 | -5.245688e-08
134.563 | -5.238521e-08
134.875 | -5.247558e-08
135.163 | -5.259544622e-08
135.424 | -5.255370894e-08
135.766 | -5.266292e-08
136.045 | -5.27906e-08
136.325 | -5.285265e-08
136.668 | -5.302449e-08
136.958 | -5.301582e-08
137.276 | -5.307121e-08
137.54 | -5.307485651e-08
137.854 | -5.32233706e-08
138.169 | -5.334678e-08
138.428 | -5.352425e-08
138.752 | -5.358462e-08
139.036 | -5.3654e-08
139.347 | -5.375723e-08
139.623 | -5.382236e-08
139.926 | -5.390156e-08
140.256 | -5.407708e-08
140.546 | -5.406467e-08
140.841 | -5.417684e-08
141.14 | -5.435058e-08
141.447 | -5.446834e-08
141.714 | -5.453774e-08
142.037 | -5.460831e-08
142.354 | -5.471616e-08
142.608 | -5.47941994e-08
142.941 | -5.48777e-08
143.246 | -5.501894e-08
143.53 | -5.518855e-08
143.821 | -5.519633e-08
144.146 | -5.530655e-08
144.426 | -5.537838e-08
144.732 | -5.552405824e-08
145.052 | -5.571981e-08
145.368 | -5.577716e-08
145.646 | -5.590060681e-08
145.957 | -5.605856e-08
146.258 | -5.616519e-08
146.52 | -5.624579e-08
146.854 | -5.632598e-08
147.156 | -5.659441e-08
147.433 | -5.700467e-08
147.71 | -5.651442e-08
148.051 | -5.666081e-08
148.349 | -5.675979e-08
148.612 | -5.688241e-08
148.943 | -5.695145e-08
149.213 | -5.715505e-08
149.578 | -5.717244278e-08
149.832 | -5.729469e-08
150.154 | -5.74236e-08
150.42 | -5.740828e-08
150.762 | -5.758534e-08
151.012 | -5.775184e-08
151.326 | -5.789727453e-08
151.639 | -5.786408e-08
151.938 | -5.797284075e-08
152.257 | -5.811422e-08
152.509 | -5.815819e-08
152.86 | -5.837512e-08
153.197 | -5.873294e-08
153.47 | -5.864604e-08
153.732 | -5.873713e-08
154.041 | -5.884342e-08
154.349 | -5.89953e-08
154.632 | -5.907962e-08
154.933 | -5.923938e-08
155.222 | -5.937448e-08
155.531 | -5.9462e-08
155.842 | -5.960337e-08
156.158 | -5.965527e-08
156.461 | -5.981676e-08
156.764 | -5.984404e-08
157.054 | -5.993853e-08
157.312 | -6.004308517e-08
157.652 | -6.011773479e-08
157.922 | -6.030906e-08
158.211 | -6.036696e-08
158.543 | -6.043671e-08
158.849 | -6.068759e-08
159.149 | -6.117799245e-08
159.429 | -6.150951e-08
159.733 | -6.1157e-08
160.016 | -6.107892e-08
160.324 | -6.112259e-08
160.663 | -6.123393e-08
160.918 | -6.131652e-08
161.219 | -6.14584e-08
161.526 | -6.161685917e-08
161.839 | -6.169105e-08
162.106 | -6.191686e-08
162.444 | -6.186283e-08
162.73 | -6.19246e-08
163.042 | -6.243572e-08
163.36 | -6.274745e-08
163.631 | -6.23826e-08
163.912 | -6.245472e-08
164.231 | -6.263295e-08
164.552 | -6.275212e-08
164.807 | -6.284576e-08
165.156 | -6.326585833e-08
165.448 | -6.331237e-08
165.735 | -6.336448e-08
166.048 | -6.339608e-08
166.336 | -6.345409e-08
166.622 | -6.364004e-08
166.943 | -6.375006e-08
167.25 | -6.379698e-08
167.55 | -6.382994e-08
167.819 | -6.397087e-08
168.132 | -6.40344e-08
168.432 | -6.409282e-08
168.713 | -6.4212e-08
169.073 | -6.433013e-08
169.319 | -6.444777e-08
169.664 | -6.450981e-08
169.964 | -6.459938362e-08
170.252 | -6.460901858e-08
170.535 | -6.471603e-08
170.836 | -6.483155e-08
171.166 | -6.495914e-08
171.421 | -6.507943e-08
171.753 | -6.516198e-08
172.042 | -6.523537e-08
172.346 | -6.54369e-08
172.65 | -6.549933e-08
172.935 | -6.551036e-08
173.252 | -6.564327748e-08
173.567 | -6.575835e-08
173.822 | -6.582311e-08
174.14 | -6.592849e-08
174.446 | -6.596258828e-08
174.74 | -6.609482e-08
175.035 | -6.623571e-08
175.375 | -6.635342e-08
175.633 | -6.652132e-08
175.958 | -6.654758e-08
176.246 | -6.665825e-08
176.555 | -6.677013431e-08
176.871 | -6.682072e-08
177.138 | -6.693205e-08
177.41 | -6.696967e-08
177.756 | -6.72392e-08
178.041 | -6.728872e-08
178.326 | -6.753756e-08
178.627 | -6.76784e-08
178.933 | -6.786907e-08
179.227 | -6.786605e-08
179.537 | -6.796957e-08
179.844 | -6.805094e-08
180.143 | -6.820762e-08
180.424 | -6.818467e-08
180.741 | -6.824867e-08
181.027 | -6.849868e-08
181.315 | -6.847302e-08
181.639 | -6.851896e-08
181.931 | -6.871241709e-08
182.258 | -6.874649e-08
182.539 | -6.896767e-08
182.824 | -6.902302e-08
183.124 | -6.906136e-08
183.413 | -6.917426e-08
183.745 | -6.924451e-08
184.049 | -6.930203e-08
184.338 | -6.944384e-08
184.625 | -6.963731e-08
184.925 | -6.973372e-08
185.239 | -6.978266498e-08
185.548 | -6.983959e-08
185.859 | -7.00305e-08
186.147 | -7.002487e-08
186.446 | -7.00725e-08
186.711 | -7.017696e-08
187.028 | -7.027137e-08
187.35 | -7.025669e-08
187.654 | -7.035435e-08
187.945 | -7.055635e-08
188.234 | -7.066666e-08
188.529 | -7.065067e-08
188.815 | -7.077706e-08
189.125 | -7.077134e-08
189.437 | -7.104973e-08
189.747 | -7.130664e-08
190.056 | -7.128929e-08
190.317 | -7.130152e-08
190.632 | -7.139496e-08
190.945 | -7.142172e-08
191.244 | -7.163548e-08
191.54 | -7.17214e-08
191.836 | -7.185908e-08
192.136 | -7.199091101e-08
192.441 | -7.203725e-08
192.75 | -7.218253e-08
193.029 | -7.158343e-08
193.368 | -7.173148e-08
193.608 | -7.188003e-08
193.915 | -7.184925721e-08
194.233 | -7.203081e-08
194.524 | -7.211492e-08
194.822 | -7.229039e-08
195.12 | -7.239316e-08
195.468 | -7.265061e-08
195.722 | -7.276382e-08
196.048 | -7.293448e-08
196.338 | -7.295618e-08
196.613 | -7.309803e-08
196.974 | -7.307084e-08
197.28 | -7.322046e-08
197.511 | -7.340417e-08
197.836 | -7.340766e-08
198.135 | -7.350332254e-08
198.424 | -7.36131e-08
198.782 | -7.358108e-08
199.03 | -7.376097e-08
199.378 | -7.377179e-08
199.632 | -7.379698e-08
199.961 | -7.382239e-08
200.255 | -7.398947e-08
200.555 | -7.422914e-08
200.871 | -7.434258e-08
201.119 | -7.437235e-08
201.408 | -7.444434e-08
201.724 | -7.462488e-08
202.023 | -7.462344e-08
202.365 | -7.482909e-08
202.63 | -7.491428e-08
202.947 | -7.515423e-08
203.239 | -7.521719e-08
203.54 | -7.539599e-08
203.832 | -7.549963e-08
204.121 | -7.569002e-08
204.44 | -7.586972e-08
204.727 | -7.604776e-08
205.043 | -7.633306609e-08
205.322 | -7.652259626e-08
205.615 | -7.746319e-08
205.941 | -8.059008394e-08
206.244 | -8.025154e-08
206.547 | -8.065826762e-08
206.842 | -7.822121e-08
207.154 | -7.849133965e-08
207.426 | -7.958629e-08
207.744 | -8.265743e-08
208.025 | -9.158142e-08
208.351 | -8.374496e-08
208.636 | -8.276840191e-08
208.922 | -8.55584e-08
209.242 | -8.643325e-08
209.53 | -8.616011e-08
209.821 | -8.628741e-08
210.115 | -8.635017e-08
210.426 | -8.648895e-08
210.756 | -8.675104e-08
211.051 | -8.76317e-08
211.35 | -8.804376e-08
211.648 | -8.756716e-08
211.932 | -8.802791e-08
212.231 | -8.784971e-08
212.532 | -8.799481e-08
212.833 | -8.884625e-08
213.132 | -8.826183e-08
213.429 | -8.961604e-08
213.726 | -9.022267e-08
214.027 | -9.012784119e-08
214.327 | -8.984143e-08
214.626 | -8.989206e-08
214.911 | -9.04022599e-08
215.212 | -9.099249e-08
215.513 | -9.078106e-08
215.815 | -9.085721e-08
216.117 | -9.163734e-08
216.469 | -9.145926e-08
216.769 | -9.207834e-08
217.066 | -9.229363e-08
217.348 | -9.259806e-08
217.651 | -9.372427e-08
217.936 | -9.499551e-08
218.232 | -9.464144e-08
218.537 | -9.753372e-08
218.846 | -9.645819e-08
219.156 | -9.666073e-08
219.43 | -9.657433e-08
219.737 | -9.632345e-08
220.041 | -9.482074e-08