## Settings
Sample Info | SO303, dot c6, run 03
Sample Description | 03: +0.2/+1/+0.2
Major Measurement Parameters
Starting Temperature | 202.428
Initial Temperature | 81
Final Temperature | 320
Preliminary Voltage | 0.2
Pulse Voltage | 1
Pulse Time | 5
Measurement Voltage | 0.2
Subsidiary Measurement Parameters
Step | 0.3
Accuracy Step | 0.1
Accuracy Stable | 0.5
Accuracy End | 0.2
Lakeshore TC Parameters
Ramp | 10
Range | 3
P | 100
I | 50
D | 20
Keithley SM Parameters
NPLC | 3
Measurecount | 1
время
Date | 25.9.2023
Time | 18:37:53

## Stabilization
Temperature | Current
201.325 | 3.108217e-05
201.071 | 2.748224e-05
200.897 | 2.672032133e-05
200.685 | 2.568922e-05
200.367 | 2.501471e-05
200.22 | 2.401896e-05
199.967 | 2.360415e-05
199.862 | 2.323285e-05
199.734 | 2.309514e-05
199.651 | 2.259339e-05
199.572 | 2.214778e-05
199.485 | 2.199362e-05
199.265 | 2.19009e-05
199.18 | 2.168516e-05
199.087 | 2.139286e-05
199.013 | 2.1241789e-05
198.948 | 2.120904719e-05
198.878 | 2.094532e-05
198.81 | 2.093892e-05
198.737 | 2.037687e-05
198.647 | 1.992569e-05
198.571 | 1.966898e-05
198.494 | 1.949879e-05
198.399 | 1.922601e-05
198.33 | 1.875743e-05
198.254 | 1.853187e-05
198.141 | 1.792384e-05
198.057 | 1.753746e-05
197.885 | 1.509961e-05
197.798 | 1.338149923e-05
197.724 | 1.197823e-05
197.596 | 8.911651e-06
197.456 | 6.780413e-06
197.374 | 4.682493e-06
197.226 | 1.574694e-07
197.048 | 1.533801e-07
196.951 | 1.138279e-07
196.746 | 1.389843e-07
196.634 | 2.307656e-07
196.536 | 1.611635e-07
196.443 | 2.262157e-07
196.345 | 1.642363e-07
196.245 | 3.103055e-07
196.152 | 2.514415e-07
196.022 | 2.439576e-08
195.92 | 2.371439e-08
195.814 | 2.308551e-08
195.719 | 2.176036e-08
195.608 | 2.699407e-08
195.501 | 2.835054e-08
195.403 | 2.632669e-08
195.289 | 2.648753e-08
195.182 | 2.697359e-08
195.075 | 2.609361e-08
194.965 | 2.588572e-08
194.855 | 2.691304e-08
194.747 | 2.590471e-08
194.635 | 2.656969e-08
194.532 | 2.672398e-08
194.421 | 2.747298e-08
194.3 | 2.774469e-08
194.197 | 2.828607e-08
194.082 | 2.58970978e-08
193.969 | 2.606432e-08
193.862 | 2.796034e-08
193.75 | 2.836928e-08
193.639 | 2.782317e-08
193.532 | 2.77474e-08
193.416 | 3.126618e-08
193.298 | 3.188052e-08
193.183 | 3.479154e-08
193.073 | 3.272235e-08
192.956 | 3.273482e-08
192.839 | 3.286853e-08
192.733 | 3.417444816e-08
192.613 | 3.39979e-08
192.495 | 3.540454685e-08
192.377 | 5.392676e-08
192.267 | 1.036646e-07
192.139 | 3.93997e-08
192.015 | 4.544276e-08
191.898 | 4.533071e-08
191.775 | 4.65687e-08
191.654 | 5.093171e-08
191.542 | 4.541253e-08
191.416 | 4.678808e-08
191.293 | 5.363929e-08
191.181 | 5.965428e-08
191.056 | 7.781717e-08
190.93 | 5.803935e-08
190.808 | 7.19366966e-08
190.673 | 8.385324e-08
190.558 | 8.097312e-08
190.428 | 7.710698e-08
190.299 | 6.909853e-08
190.168 | 7.16547e-08
190.049 | 7.234581e-08
189.92 | 9.963844e-08
189.789 | 6.998799e-08
189.653 | 7.522256e-08
189.523 | 7.632993e-08
189.4 | 7.238349e-08
189.256 | 7.109274236e-08
189.12 | 7.155379933e-08
188.996 | 6.917698e-08
188.864 | 6.83773e-08
188.727 | 6.873847e-08
188.587 | 7.702135e-08
188.426 | 7.791926e-08
188.261 | 7.401459e-08
188.103 | 6.190843e-08
187.933 | 5.21625e-08
187.75 | 3.33797e-08
187.573 | 3.092471e-08
187.412 | 2.292517e-08
187.223 | 1.879244e-08
187.045 | 2.161828e-08
186.864 | 1.757366e-08
186.676 | 1.026371e-08
186.445 | 7.662458e-09
186.253 | 8.553191e-09
186.073 | 9.312001e-09
185.875 | 3.948396e-09
185.678 | 1.214268e-09
185.48 | 1.632587e-10
185.292 | -5.787996e-11
185.084 | -4.992786e-11
184.88 | -1.543032e-10
184.687 | -1.52385e-10
184.477 | -1.300002e-10
184.269 | -1.503582e-10
184.073 | -1.496747587e-10
183.862 | -1.517501e-10
183.647 | -1.453492e-10
183.433 | -1.413227e-10
183.21 | -1.649713e-10
182.947 | -1.555553e-10
182.69 | -1.540372e-10
182.441 | -1.27558e-10
182.177 | -1.322504e-10
181.925 | -1.226364e-10
181.676 | -1.337899791e-10
181.444 | -1.217452944e-10
181.195 | -1.425731e-10
180.945 | -5.630934e-11
180.693 | -9.776669e-11
180.437 | -3.520986e-11
180.201 | -5.471736e-11
179.953 | -9.178509e-11
179.703 | -1.082349e-10
179.454 | -5.814009e-11
179.208 | -9.683287e-11
178.981 | -8.844007e-11
178.738 | -9.998961e-11
178.498 | -8.775473e-11
178.278 | -9.614361e-11
178.035 | -1.187186e-10
177.785 | -1.100307484e-10
177.545 | -1.024882e-10
177.309 | -9.329559e-11
177.09 | -5.625302e-11
176.856 | -1.00772e-10
176.626 | -9.483318e-11
176.397 | -9.591847e-11
176.168 | -1.006575e-10
175.936 | -9.126874e-11
175.718 | -8.931175e-11
175.491 | -7.321538e-11
175.259 | -5.327293e-11
175.037 | -6.32461e-11
174.803 | -6.969553e-11
174.575 | -5.616565546e-11
174.346 | -6.218218e-11
174.118 | -7.342114e-11
173.895 | -7.662841e-11
173.679 | -8.009772e-11
173.457 | -8.136936e-11
173.236 | -9.250726e-11
173.031 | -8.970007e-11
172.807 | -8.560162e-11
172.589 | -8.809256e-11
172.371 | -8.84769e-11
172.152 | -8.340399e-11
171.952 | -8.272646e-11
171.739 | -7.028768e-11
171.523 | -7.297073e-11
171.294 | -6.859086e-11
171.071 | -7.443458e-11
170.856 | -7.084099e-11
170.622 | -8.145286e-11
170.393 | -7.869404e-11
170.171 | -5.773630532e-11
169.95 | -7.365798943e-11
169.736 | -7.582463e-11
169.521 | -7.831551e-11
169.308 | -7.069149e-11
169.111 | -6.727845e-11
168.906 | -5.827408e-11
168.709 | -5.40437e-11
168.531 | -7.051285e-11
168.342 | -6.314512e-11
168.153 | -5.167903e-11
167.967 | -3.697462e-11
167.788 | -1.125646e-11
167.624 | -6.659152e-12
167.451 | -2.513576e-11
167.282 | -3.612817e-11
167.108 | -1.411619e-11
166.947 | -9.542728413e-11
166.676 | 6.198997e-07
166.518 | 6.228029e-07
166.363 | 6.196387e-07
166.219 | 6.137858e-07
166.069 | 6.169652e-07
165.922 | 6.174791e-07
165.787 | 6.164663e-07
165.644 | 6.215499e-07
165.489 | 6.241667e-07
165.34 | 6.211222e-07
165.186 | 6.113139e-07
165.03 | 6.182776e-07
164.885 | 6.199236e-07
164.735 | 6.230447e-07
164.583 | 6.198243e-07
164.433 | 6.239928e-07
164.262 | 6.215794e-07
164.098 | 6.259781e-07
163.938 | 6.238574e-07
163.783 | 6.242944437e-07
163.621 | 6.228736e-07
163.463 | 6.226447e-07
163.283 | 6.202833e-07
163.115 | 6.215794e-07
162.968 | 6.1821e-07
162.815 | 6.160321e-07
162.656 | 6.192339e-07
162.502 | 6.222201e-07
162.359 | 6.208098e-07
162.214 | 6.215481e-07
162.072 | 6.197031e-07
161.932 | 6.194381e-07
161.801 | 6.206956e-07
161.656 | 6.211432e-07
161.52 | 6.189496e-07
161.395 | 6.19223e-07
161.262 | 6.205491e-07
161.149 | 6.198169e-07
161.025 | 6.159954e-07
160.902 | 6.179243e-07
160.78 | 6.174549e-07
160.658 | 6.207207e-07
160.548 | 6.192853e-07
160.426 | 6.151847e-07
160.301 | 6.166108e-07
160.176 | 6.149347e-07
160.058 | 6.643809e-07
159.952 | 5.782787e-07
159.842 | 5.776569e-07
159.729 | 5.897074e-07
159.625 | 5.883908e-07
159.514 | 5.857478e-07
159.402 | 5.955008e-07
159.302 | 5.366726441e-07
159.195 | 5.386e-07
159.086 | 5.369729e-07
158.977 | 5.400727332e-07
158.872 | 5.45246e-07
158.778 | 5.462859e-07
158.605 | 3.567377e-06
158.506 | 3.469807e-06
158.405 | 3.484403e-06
158.305 | 2.350492e-06
158.216 | 1.595654e-06
158.119 | 1.469776e-06
158.027 | 1.481453e-06
157.934 | 1.531710268e-06
157.84 | 1.461154e-06
157.748 | 1.471031e-06
157.663 | 1.485175e-06
157.573 | 1.460299e-06
157.485 | 1.460431e-06
157.398 | 1.443923e-06
157.31 | 1.441594e-06
157.22 | 1.433742e-06
157.136 | 1.432299e-06
157.05 | 1.431193e-06
156.967 | 1.432718e-06
156.883 | 1.426459e-06
156.803 | 1.428536e-06
156.721 | 1.428732e-06
156.632 | 1.405948e-06
156.552 | 1.400697e-06
156.473 | 1.388482e-06
156.389 | 1.391385e-06
156.299 | 1.38303e-06
156.205 | 1.387353e-06
156.113 | 1.387472e-06
156.028 | 1.382847e-06
155.935 | 1.389134e-06
155.843 | 1.381055e-06
155.75 | 1.368502e-06
155.653 | 1.373262e-06
155.559 | 1.3574e-06
155.459 | 1.35816e-06
155.363 | 1.364115e-06
155.265 | 1.344547e-06
155.166 | 1.351583e-06
155.069 | 1.364855e-06
154.963 | 1.369365e-06
154.862 | 1.361993327e-06
154.755 | 1.359037e-06
154.658 | 1.350228672e-06
154.557 | 1.362261e-06
154.451 | 1.356657e-06
154.336 | 1.356876e-06
154.216 | 1.353829e-06
154.09 | 1.358848e-06
153.963 | 1.381026e-06
153.846 | 1.383386e-06
153.724 | 1.379672e-06
153.595 | 1.378597e-06
153.457 | 1.36891e-06
153.311 | 1.374501e-06
153.174 | 1.379024e-06
153.025 | 1.376303e-06
152.872 | 1.378449e-06
152.722 | 1.373967e-06
152.567 | 1.387081e-06
152.41 | 1.374938e-06
152.257 | 1.370531e-06
152.095 | 1.376731e-06
151.932 | 1.379875e-06
151.746 | 1.38325845e-06
151.562 | 1.381353627e-06
151.355 | 1.379341e-06
151.13 | 1.369586e-06
150.926 | 1.384158e-06
150.731 | 1.379295e-06
150.552 | 1.384806e-06
150.379 | 1.3865e-06
150.204 | 1.389642e-06
150.028 | 1.381242e-06
149.845 | 1.390547e-06
149.623 | 1.390457669e-06
149.405 | 1.38401e-06
149.192 | 1.392299e-06
148.991 | 1.386312e-06
148.751 | 1.387954e-06
148.465 | 1.382374e-06
148.25 | 1.390753e-06
148.057 | 1.39059e-06
147.874 | 1.393527e-06
147.657 | 1.394006e-06
147.457 | 1.396375e-06
147.254 | 1.390818e-06
147.01 | 1.399039e-06
146.78 | 1.383321e-06
146.581 | 1.388125e-06
146.399 | 1.395273e-06
146.201 | 1.391171736e-06
145.984 | 1.39583e-06
145.749 | 1.395783e-06
145.485 | 1.390571e-06
145.265 | 1.402283e-06
145.045 | 1.397056e-06
144.84 | 1.403494e-06
144.627 | 1.399449e-06
144.379 | 1.398558e-06
144.062 | 1.397225e-06
143.753 | 1.394051e-06
143.463 | 1.393213438e-06
143.2 | 1.390209e-06
142.975 | 1.395601e-06
142.739 | 1.392679e-06
142.425 | 1.39687e-06
142.034 | 1.396013e-06
141.68 | 1.393068942e-06
141.373 | 1.391721e-06
141.11 | 1.387566e-06
140.839 | 1.392103e-06
140.524 | 1.392832246e-06
140.186 | 1.393671e-06
139.877 | 1.387538e-06
139.598 | 1.382635e-06
139.363 | 1.395774e-06
139.12 | 1.390260195e-06
138.838 | 1.388452e-06
138.482 | 1.399484e-06
138.157 | 1.404637e-06
137.854 | 1.401004e-06
137.578 | 1.409083e-06
137.347 | 1.400405e-06
137.088 | 1.403571332e-06
136.862 | 1.402547e-06
136.639 | 1.397976e-06
136.394 | 1.390479e-06
136.148 | 1.396237e-06
135.919 | 1.398699e-06
135.646 | 1.40161e-06
135.413 | 1.409074e-06
135.176 | 1.405756052e-06
134.967 | 1.396365974e-06
134.753 | 1.402095e-06
134.492 | 1.401332e-06
134.073 | 1.402842e-06
133.723 | 1.400248e-06
133.424 | 1.390143e-06
133.163 | 1.394904e-06
132.937 | 1.399767e-06
132.686 | 1.397769e-06
132.37 | 1.394261e-06
132.004 | 1.396501716e-06
131.687 | 1.402351e-06
131.4 | 1.400569e-06
131.143 | 1.402843e-06
130.868 | 1.396451e-06
130.585 | 1.405437e-06
130.296 | 1.407403e-06
130.029 | 1.408043e-06
129.751 | 1.410861e-06
129.494 | 1.406082788e-06
129.244 | 1.409669e-06
129 | 1.419928e-06
128.741 | 1.414282e-06
128.489 | 1.416077e-06
128.24 | 1.408587e-06
128.002 | 1.413844e-06
127.781 | 1.416055e-06
127.549 | 1.415084e-06
127.292 | 1.41506e-06
126.993 | 1.409637e-06
126.674 | 1.407593e-06
126.348 | 1.41067e-06
126.043 | 1.421640718e-06
125.771 | 1.417123e-06
125.519 | 1.418172e-06
125.281 | 1.416584e-06
125.036 | 1.41475e-06
124.785 | 1.407281e-06
124.558 | 1.413574e-06
124.304 | 1.412482e-06
124.06 | 1.418563e-06
123.816 | 1.418369e-06
123.592 | 1.414568e-06
123.35 | 1.416338e-06
123.119 | 1.422745413e-06
122.869 | 1.425108e-06
122.627 | 1.418448e-06
122.393 | 1.422299e-06
122.17 | 1.416058808e-06
121.956 | 1.420593e-06
121.734 | 1.416775e-06
121.523 | 1.415547e-06
121.315 | 1.41827e-06
121.112 | 1.419336e-06
120.912 | 1.420218e-06
120.728 | 1.42467e-06
120.532 | 1.429843e-06
120.333 | 1.424888e-06
119.974 | 1.42488e-06
119.522 | 1.427e-06
119.142 | 1.425173e-06
118.827 | 1.416407e-06
118.556 | 1.424692e-06
118.301 | 1.421266e-06
118.041 | 1.417883e-06
117.715 | 1.430599e-06
117.386 | 1.430838e-06
117.093 | 1.430355e-06
116.842 | 1.423402523e-06
116.615 | 1.419727e-06
116.398 | 1.424266e-06
116.043 | 1.430284e-06
115.673 | 1.427182e-06
115.251 | 1.434935e-06
114.863 | 1.427144e-06
114.55 | 1.423866e-06
114.256 | 1.430318e-06
113.993 | 1.433736e-06
113.707 | 1.422722e-06
113.388 | 1.42764668e-06
113.051 | 1.421458e-06
112.645 | 1.41713e-06
112.304 | 1.419523e-06
112.037 | 1.423825e-06
111.812 | 1.428376e-06
111.615 | 1.420626e-06
111.389 | 1.416529e-06
111.179 | 1.422267e-06
110.969 | 1.428728e-06
110.769 | 1.431232e-06
110.589 | 1.431211e-06
110.321 | 1.436313e-06
110.054 | 1.43021e-06
109.798 | 1.430111e-06
109.555 | 1.436092e-06
109.344 | 1.435918e-06
109.171 | 1.438906e-06
109.018 | 1.435434e-06
108.872 | 1.427567e-06
108.64 | 1.429105e-06
108.298 | 1.43496e-06
107.827 | 1.432638e-06
107.276 | 1.430128e-06
106.817 | 1.429673e-06
106.481 | 1.437106107e-06
106.229 | 1.431561e-06
106.027 | 1.429018e-06
105.743 | 1.426974336e-06
105.389 | 1.426887e-06
105.021 | 1.430500788e-06
104.714 | 1.437971e-06
104.456 | 1.435528e-06
104.257 | 1.439617e-06
104.094 | 1.438774e-06
103.9 | 1.436708e-06
103.696 | 1.438448e-06
103.391 | 1.437584e-06
103.079 | 1.438471e-06
102.742 | 1.444281e-06
102.447 | 1.450923e-06
102.207 | 1.447463e-06
102.034 | 1.435864e-06
101.898 | 1.437795e-06
101.75 | 1.430823e-06
101.572 | 1.434651e-06
101.344 | 1.434643e-06
101.134 | 1.435717e-06
100.972 | 1.439744e-06
100.838 | 1.43236e-06
100.637 | 1.429598e-06
100.352 | 1.428562e-06
100.065 | 1.4423e-06
99.822 | 1.447540626e-06
99.6229 | 1.438373e-06
99.4798 | 1.43859e-06
99.2676 | 1.435936e-06
98.9697 | 1.449681e-06
98.5504 | 1.434672e-06
98.1584 | 1.442046e-06
97.8401 | 1.439276e-06
97.5962 | 1.440602e-06
97.4214 | 1.442772e-06
97.1059 | 1.4441e-06
96.751 | 1.436217e-06
96.376 | 1.439365e-06
95.9665 | 1.443591e-06
95.6885 | 1.442679e-06
95.4775 | 1.439136e-06
95.0864 | 1.44126e-06
94.191 | 1.449776164e-06
93.4913 | 1.443877e-06
92.753 | 1.441695e-06
92.4078 | 1.455741e-06
92.2097 | 1.445399e-06
92.066 | 1.450345e-06
91.4302 | 1.456697e-06
91.1224 | 1.445277e-06
90.8764 | 1.441901e-06
90.7399 | 1.438740469e-06
90.6473 | 1.435923e-06
90.4113 | 1.443728e-06
89.785 | 1.45364e-06
88.6678 | 1.444716e-06
88.4973 | 1.444781e-06
88.4204 | 1.451996e-06
88.3679 | 1.443145e-06
88.3061 | 1.44279e-06
87.5805 | 1.450561e-06
86.8605 | 1.45061e-06
86.5996 | 1.446445e-06
86.5253 | 1.45572767e-06
86.4815 | 1.446424e-06
86.4742 | 1.448897e-06
86.4796 | 1.451489e-06
85.7983 | 1.450476e-06
83.8671 | 1.444074087e-06
82.837 | 1.445753e-06
82.3384 | 1.455318e-06
82.0697 | 1.449929e-06
81.8333 | 1.455684e-06
81.8094 | 1.450326e-06
81.8549 | 1.458269e-06
81.5922 | 1.456397e-06
81.5001 | 1.452548e-06
81.2919 | 1.456638e-06
81.2524 | 1.461483e-06
81.2279 | 1.463517e-06
81.0912 | 1.45898e-06
80.9045 | 1.459233e-06
80.814 | 1.463466e-06
80.6421 | 1.465475e-06
80.4062 | 1.467875677e-06
80.3104 | 1.473302973e-06
80.2775 | 1.469645099e-06
80.2775 | 1.467392e-06
80.2913 | 1.476544e-06
80.3104 | 1.478388e-06
80.2451 | 1.460661e-06
80.2353 | 1.472446e-06
80.2408 | 1.469094e-06
80.2416 | 1.471459e-06
80.2454 | 1.478647e-06
80.2469 | 1.473606e-06
80.2353 | 1.470791e-06
80.2592 | 1.474206e-06
80.2938 | 1.465551e-06
80.2684 | 1.472672011e-06
80.2732 | 1.456357154e-06
80.2942 | 1.462249e-06
80.3233 | 1.4553e-06
80.3555 | 1.455834e-06
80.3866 | 1.455527e-06
80.4138 | 1.462634e-06
80.3914 | 1.452578e-06
80.4306 | 1.458284e-06
80.3546 | 1.457116e-06
80.356 | 1.465086e-06
80.3803 | 1.464836e-06
80.4415 | 1.461933e-06
80.426 | 1.464931e-06
80.4182 | 1.463897e-06
80.4617 | 1.470142e-06
80.5011 | 1.461596e-06
80.5516 | 1.463261e-06
80.6076 | 1.467022e-06
80.6431 | 1.478707e-06
80.5168 | 1.468097e-06
80.5245 | 1.468661e-06
80.5947 | 1.477223e-06
80.633 | 1.477923e-06
80.5751 | 1.466847e-06
80.5737 | 1.475174e-06

## Measurements
Temperature | Current
80.6039 | 1.702696e-06
80.7239 | 1.730495e-06
81.0333 | 1.728798e-06
81.3299 | 1.720663e-06
81.6111 | 1.722907e-06
81.9652 | 1.726222e-06
82.2492 | 1.723555e-06
82.5899 | 1.72778e-06
82.8267 | 1.730355e-06
83.1412 | 1.727588e-06
83.4725 | 1.722968e-06
83.7634 | 1.720337e-06
84.0433 | 1.733061e-06
84.3179 | 1.733898e-06
84.6226 | 1.741301844e-06
84.965 | 1.733518e-06
85.2071 | 1.726872e-06
85.5511 | 1.732353212e-06
85.8325 | 1.721051e-06
86.1976 | 1.728073e-06
86.443 | 1.742419e-06
86.7259 | 1.741386e-06
87.0451 | 1.740992e-06
87.3417 | 1.739624e-06
87.6273 | 1.739195e-06
87.947 | 1.751981e-06
88.2434 | 1.746454e-06
88.5305 | 1.736757e-06
88.8089 | 1.741077e-06
89.1301 | 1.73608e-06
89.45 | 1.756885e-06
89.7098 | 1.75608e-06
90.0431 | 1.747053e-06
90.3538 | 1.748572e-06
90.6312 | 1.743038e-06
90.9086 | 1.751352e-06
91.2437 | 1.759448e-06
91.5046 | 1.756592e-06
91.8427 | 1.745314e-06
92.1341 | 1.756699e-06
92.4471 | 1.753293e-06
92.7402 | 1.757951e-06
93.0429 | 1.765873e-06
93.3074 | 1.762600391e-06
93.6359 | 1.759094e-06
93.9352 | 1.706033e-06
94.2005 | 1.712976e-06
94.5595 | 1.927342737e-06
94.8288 | 2.022266e-06
95.1317 | 5.336627e-07
95.4083 | 4.361847e-07
95.7361 | 2.057884e-06
96.0154 | 2.0450384e-06
96.359 | 2.081142e-06
96.6314 | 2.095407e-06
96.9307 | 2.507493e-06
97.2466 | 5.809698e-07
97.5336 | 1.625374e-06
97.8253 | 2.192245e-06
98.147 | 9.589304e-07
98.4355 | 1.724271e-06
98.736 | 1.684487e-06
99.0435 | 1.004766e-06
99.3123 | 6.480648e-07
99.6351 | 5.050502e-07
99.9316 | 4.847372e-07
100.232 | 4.28332e-07
100.529 | 1.654621e-06
100.831 | 1.651112e-06
101.101 | 1.655881e-06
101.416 | 1.650708e-06
101.723 | 1.638543e-06
102.033 | 1.639522e-06
102.328 | 1.648399e-06
102.621 | 1.641488e-06
102.923 | 1.64912e-06
103.241 | 1.648507e-06
103.506 | 1.651527e-06
103.831 | 1.653772e-06
104.127 | 1.654665e-06
104.443 | 1.658538e-06
104.749 | 1.651387e-06
105.053 | 1.642235e-06
105.319 | 1.64444e-06
105.664 | 1.644221e-06
105.95 | 1.636781e-06
106.207 | 1.6384e-06
106.526 | 1.641209e-06
106.843 | 1.645002e-06
107.124 | 1.649265e-06
107.442 | 1.652743e-06
107.728 | 1.654514e-06
108.013 | 1.650536e-06
108.311 | 1.657176e-06
108.62 | 1.642428856e-06
108.94 | 1.641447e-06
109.248 | 1.645032e-06
109.552 | 1.643042e-06
109.817 | 1.646089e-06
110.156 | 1.650065e-06
110.403 | 1.651123e-06
110.75 | 1.64404e-06
111.008 | 1.656669e-06
111.328 | 1.65228e-06
111.621 | 1.663191e-06
111.967 | 1.648645e-06
112.223 | 1.644528e-06
112.539 | 1.64914e-06
112.808 | 1.656569e-06
113.116 | 1.658114e-06
113.45 | 1.65136e-06
113.74 | 1.660971e-06
114.046 | 1.659366e-06
114.361 | 1.653711e-06
114.623 | 1.656273e-06
114.937 | 1.665604e-06
115.231 | 1.667672e-06
115.529 | 1.65929e-06
115.838 | 1.657036e-06
116.107 | 1.655032e-06
116.424 | 1.663331e-06
116.723 | 1.667475e-06
117.015 | 1.665935e-06
117.312 | 1.663329e-06
117.624 | 1.659021e-06
117.928 | 1.662475e-06
118.22 | 1.663841e-06
118.521 | 1.661645e-06
118.822 | 1.653747e-06
119.124 | 1.667926e-06
119.448 | 1.66767e-06
119.715 | 1.670017e-06
120.043 | 1.677329e-06
120.332 | 1.672982421e-06
120.638 | 1.663724106e-06
120.942 | 1.668194e-06
121.21 | 1.66582e-06
121.519 | 1.660455041e-06
121.866 | 1.674198e-06
122.101 | 1.674036298e-06
122.428 | 1.681276e-06
122.736 | 1.676251145e-06
123.058 | 1.680716e-06
123.326 | 1.680302e-06
123.627 | 1.674081e-06
123.923 | 1.67185e-06
124.237 | 1.686703e-06
124.548 | 1.676172e-06
124.826 | 1.676596e-06
125.128 | 1.670395e-06
125.441 | 1.664194e-06
125.714 | 1.673222e-06
126.025 | 1.665084028e-06
126.347 | 1.664833e-06
126.631 | 1.670391e-06
126.942 | 1.667024e-06
127.219 | 1.673842e-06
127.536 | 1.673008228e-06
127.86 | 1.660685939e-06
128.148 | 1.67357e-06
128.443 | 1.672187e-06
128.723 | 1.671108e-06
129.044 | 1.682403e-06
129.306 | 1.677075e-06
129.621 | 1.682707e-06
129.908 | 1.681102e-06
130.228 | 1.68535e-06
130.511 | 1.687557e-06
130.818 | 1.677535e-06
131.106 | 1.674229793e-06
131.422 | 1.67553e-06
131.752 | 1.677255e-06
132.045 | 1.670739266e-06
132.309 | 1.675077e-06
132.64 | 1.675303e-06
132.916 | 1.669455e-06
133.25 | 1.661667e-06
133.552 | 1.676268e-06
133.864 | 1.663434e-06
134.126 | 1.659446e-06
134.465 | 1.662645559e-06
134.739 | 1.672399e-06
135.033 | 1.65335166e-06
135.337 | 1.666222e-06
135.647 | 1.659433e-06
135.923 | 1.6655e-06
136.24 | 1.657679e-06
136.525 | 1.666265e-06
136.809 | 1.663307e-06
137.148 | 1.668247e-06
137.476 | 1.664309e-06
137.746 | 1.659066e-06
138.01 | 1.658266e-06
138.337 | 1.644726e-06
138.602 | 1.65159e-06
138.924 | 1.655764e-06
139.242 | 1.64533e-06
139.526 | 1.670284e-06
139.831 | 1.655306e-06
140.137 | 1.648985e-06
140.43 | 1.642946e-06
140.707 | 1.656498e-06
141.054 | 1.638172e-06
141.335 | 1.659081e-06
141.647 | 1.647305e-06
141.902 | 1.648513e-06
142.246 | 1.649872388e-06
142.501 | 1.632922e-06
142.83 | 1.669479e-06
143.123 | 1.663147e-06
143.432 | 1.66237e-06
143.726 | 1.657799e-06
144.037 | 1.642424e-06
144.336 | 1.658834e-06
144.608 | 1.657226e-06
144.959 | 1.66137e-06
145.246 | 1.643705e-06
145.544 | 1.626873e-06
145.842 | 1.654849e-06
146.141 | 1.629662e-06
146.454 | 1.638527e-06
146.768 | 1.646262e-06
147.013 | 1.646612e-06
147.316 | 1.633581e-06
147.649 | 1.648625e-06
147.953 | 1.650728e-06
148.231 | 1.635529e-06
148.555 | 1.630927045e-06
148.831 | 1.632324e-06
149.131 | 1.632952376e-06
149.411 | 1.639159e-06
149.747 | 1.63446839e-06
150.005 | 1.628172e-06
150.323 | 1.630529141e-06
150.641 | 1.641247e-06
150.915 | 1.64045e-06
151.24 | 1.631166e-06
151.542 | 1.629759e-06
151.864 | 1.628663e-06
152.134 | 1.625232926e-06
152.434 | 1.626406e-06
152.744 | 1.639303e-06
153.027 | 1.626666e-06
153.336 | 1.629630674e-06
153.643 | 1.632337e-06
153.929 | 1.634263e-06
154.239 | 1.632254e-06
154.524 | 1.63224e-06
154.841 | 1.624137e-06
155.107 | 1.631353e-06
155.433 | 1.627227e-06
155.728 | 1.637049e-06
156.028 | 1.63072e-06
156.325 | 1.624905849e-06
156.614 | 1.626314e-06
156.949 | 1.616313e-06
157.232 | 1.620129e-06
157.534 | 1.614202e-06
157.823 | 1.613876e-06
158.122 | 1.619958e-06
158.408 | 1.615633e-06
158.737 | 1.615716e-06
159.031 | 1.622452e-06
159.328 | 1.610962e-06
159.636 | 1.614712005e-06
159.918 | 1.594454e-06
160.263 | 1.610334e-06
160.516 | 1.594586e-06
160.83 | 1.614704e-06
161.166 | 1.574768e-06
161.446 | 1.604218e-06
161.739 | 1.597395e-06
162.1 | 1.605485e-06
162.321 | 1.606122e-06
162.625 | 1.607341e-06
162.94 | 1.6096e-06
163.234 | 1.609132e-06
163.584 | 1.603292958e-06
163.834 | 1.591183e-06
164.133 | 1.578823e-06
164.444 | 1.589035e-06
164.739 | 1.582156e-06
165.006 | 1.596552e-06
165.325 | 1.600298e-06
165.645 | 1.578706e-06
165.945 | 1.592217e-06
166.258 | 1.594815e-06
166.554 | 1.583839e-06
166.821 | 1.596559e-06
167.111 | 1.591958e-06
167.432 | 1.585863e-06
167.748 | 1.574293e-06
168.05 | 1.572626e-06
168.35 | 1.576631e-06
168.646 | 1.579721e-06
168.945 | 1.578169e-06
169.243 | 1.57871375e-06
169.558 | 1.576371119e-06
169.839 | 1.567311e-06
170.142 | 1.566257e-06
170.437 | 1.573064e-06
170.75 | 1.570286e-06
171.048 | 1.558628e-06
171.348 | 1.548825e-06
171.602 | 1.556721e-06
171.944 | 1.557485e-06
172.247 | 1.562555e-06
172.543 | 1.573709e-06
172.829 | 1.564311e-06
173.102 | 1.552848e-06
173.407 | 1.554979e-06
173.793 | 1.554117e-06
174.026 | 1.554537e-06
174.343 | 1.562912e-06
174.611 | 1.559903e-06
174.928 | 1.578604e-06
175.224 | 1.569043e-06
175.522 | 1.566491e-06
175.821 | 1.546333e-06
176.123 | 1.5436e-06
176.426 | 1.549198e-06
176.726 | 1.542216e-06
177.043 | 1.547156e-06
177.339 | 1.556821e-06
177.636 | 1.563569e-06
177.952 | 1.53464e-06
178.208 | 1.557712e-06
178.515 | 1.553852e-06
178.834 | 1.548872e-06
179.148 | 1.550933e-06
179.446 | 1.553025e-06
179.768 | 1.542443e-06
180.039 | 1.644023e-06
180.359 | 1.6248e-06
180.609 | 1.540402e-06
180.908 | 1.512791e-06
181.221 | 1.531315e-06
181.521 | 1.522442e-06
181.821 | 1.52032e-06
182.118 | 1.512592e-06
182.417 | 1.521445e-06
182.725 | 1.522127377e-06
183.015 | 1.528884e-06
183.311 | 1.515312e-06
183.614 | 1.526534e-06
183.93 | 1.521229e-06
184.245 | 1.527212e-06
184.549 | 1.519758e-06
184.823 | 1.518329e-06
185.138 | 1.521412e-06
185.448 | 1.520473e-06
185.718 | 1.516103e-06
186.062 | 1.50988717e-06
186.355 | 1.513937e-06
186.637 | 1.506736e-06
186.943 | 1.506815e-06
187.251 | 1.51187e-06
187.54 | 1.510732e-06
187.85 | 1.511492e-06
188.148 | 1.501272e-06
188.419 | 1.514807e-06
188.731 | 1.496599e-06
189.032 | 1.506885e-06
189.33 | 1.506458e-06
189.635 | 1.511149e-06
189.94 | 1.510658e-06
190.257 | 1.517737e-06
190.506 | 1.507868e-06
190.807 | 1.500927e-06
191.142 | 1.516339e-06
191.401 | 1.502075e-06
191.73 | 1.516523e-06
192.067 | 1.519474e-06
192.37 | 1.497827725e-06
192.615 | 1.514646442e-06
192.939 | 1.51122e-06
193.255 | 1.513816e-06
193.54 | 1.502408e-06
193.833 | 1.503073e-06
194.157 | 1.502826e-06
194.459 | 1.513754e-06
194.706 | 1.501541e-06
195.026 | 1.488033e-06
195.348 | 1.501935e-06
195.643 | 1.495542e-06
195.932 | 1.511254e-06
196.225 | 1.502409e-06
196.532 | 1.484123e-06
196.826 | 1.486775659e-06
197.111 | 1.500382e-06
197.432 | 1.49699e-06
197.707 | 1.495166e-06
198.023 | 1.492655e-06
198.337 | 1.50768e-06
198.653 | 1.440804e-06
198.929 | 1.444673e-06
199.238 | 1.460101e-06
199.541 | 1.463759e-06
199.831 | 1.463438e-06
200.127 | 1.450618e-06
200.446 | 1.461733e-06
200.753 | 1.462988e-06
201.025 | 1.464360821e-06
201.359 | 1.459789e-06
201.635 | 3.000085e-08
201.932 | 2.454223e-08
202.215 | 2.558264e-08
202.561 | 2.551196e-08
202.805 | 2.467732e-08
203.148 | 2.671722e-08
203.411 | 2.729977e-08
203.722 | 2.900322e-08
204.02 | 2.764851e-08
204.319 | 3.047397e-08
204.67 | 2.717567e-08
204.921 | 2.584346e-08
205.258 | 2.329627e-08
205.525 | 2.101617369e-08
205.86 | 2.32922e-08
206.129 | 2.342549e-08
206.432 | 2.676825e-08
206.72 | 3.844267e-08
207.037 | 3.487111e-08
207.336 | 6.563179e-08
207.643 | 4.09791e-08
207.944 | 3.648677e-08
208.226 | 1.344688e-07
208.545 | 2.995182e-08
208.831 | 2.333981e-08
209.129 | 2.810452e-08
209.43 | 3.188249309e-08
209.747 | 5.120298e-08
210.049 | 1.049951166e-07
210.349 | 8.687402e-08
210.615 | 1.507178e-07
210.931 | 1.292526e-07
211.23 | 9.031113e-08
211.546 | 3.049559e-07
211.828 | 2.182602e-07
212.127 | 2.513172e-07
212.428 | 2.332268e-07
212.727 | 3.075858e-07
213.043 | 2.408499e-07
213.338 | 3.280537e-07
213.634 | 3.216927098e-07
213.93 | 1.125202e-07
214.242 | 4.631749e-07
214.54 | 3.860958e-07
214.823 | 2.995766e-07
215.123 | 2.732583e-07
215.439 | 1.613226317e-07
215.74 | 2.013584e-07
216.041 | 1.284437e-07
216.341 | 1.173925e-07
216.64 | 9.225194475e-08
216.974 | 4.375135e-08
217.242 | 4.645589e-08
217.56 | 2.288915e-08
217.81 | 3.085214e-08
218.111 | 3.019962e-08
218.412 | 2.467037e-08
218.732 | 1.987007e-08
219.031 | 1.976666e-08
219.332 | 1.599057e-08
219.634 | 1.523106e-08
219.934 | 1.608545e-08
220.253 | 1.677127e-08
220.502 | 1.701292e-08
220.806 | 1.534245e-08
221.107 | 1.817013e-08
221.425 | 1.437267e-08
221.725 | 1.598297e-08
222.024 | 1.539185e-08
222.343 | 1.600778e-08
222.626 | 1.179428466e-08
222.925 | 1.193752e-08
223.24 | 1.009167e-08
223.542 | 7.934634e-09
223.858 | 7.192412e-09
224.109 | 7.259976e-09
224.424 | 7.501314e-09
224.722 | 6.815115e-09
225.056 | 7.593118e-09
225.306 | 1.190337116e-06
225.641 | 1.192679e-06
225.957 | 1.18947e-06
226.208 | 1.185469e-06
226.523 | 1.18792e-06
226.822 | 1.193706e-06
227.14 | 1.184239e-06
227.441 | 1.185623e-06
227.741 | 1.179246e-06
228.006 | 1.188895e-06
228.337 | 1.192784e-06
228.617 | 1.191549e-06
228.931 | 1.193698e-06
229.23 | 1.195609e-06
229.526 | 1.194016e-06
229.842 | 1.195244e-06
230.144 | 1.197965e-06
230.459 | 1.187206e-06
230.709 | 1.185257e-06
231.011 | 1.196829e-06
231.311 | 1.210837695e-06
231.612 | 1.26508e-06
231.912 | 1.272522e-06
232.227 | 1.239747121e-06
232.546 | 1.256835e-06
232.847 | 1.323192e-06
233.167 | 1.374201e-06
233.418 | 1.437856e-06
233.723 | 1.448194098e-06
234.042 | 1.531118528e-06
234.345 | 1.717164e-06
234.648 | 1.797129e-06
234.953 | 1.670597e-06
235.221 | 1.725832e-06
235.522 | 1.807973e-06
235.818 | 2.132914e-06
236.133 | 1.89007e-06
236.431 | 1.864172e-06
236.729 | 2.242767e-06
237.045 | 2.222841e-06
237.343 | 2.162307e-06
237.642 | 2.163726e-06
237.941 | 2.284357e-06
238.256 | 2.302241e-06
238.505 | 2.330038e-06
238.821 | 2.207334e-06
239.121 | 2.174344e-06
239.421 | 2.200007e-06
239.738 | 2.070524e-06
240.038 | 2.072905e-06
240.337 | 2.184087e-06
240.637 | 2.266695e-06
240.954 | 2.247092e-06
241.205 | 2.28684e-06
241.522 | 2.266177e-06
241.838 | 2.271798e-06
242.137 | 2.571874802e-06
242.454 | 2.575754e-06
242.705 | 2.604302e-06
243.005 | 2.472565e-06
243.305 | 2.568842e-06
243.622 | 2.549131e-06
243.923 | 2.495289e-06
244.235 | 2.439215e-06
244.534 | 2.443421e-06
244.83 | 2.499288712e-06
245.129 | 2.52923e-06
245.427 | 2.490517e-06
245.743 | 2.37163e-06
246.043 | 2.327209e-06
246.359 | 2.318259e-06
246.611 | 2.349861e-06
246.91 | 2.331697e-06
247.228 | 2.345458e-06
247.527 | 2.349678e-06
247.828 | 2.33586e-06
248.128 | 2.340055e-06
248.447 | 2.331868e-06
248.747 | 2.340018e-06
249.048 | 2.360254e-06
249.366 | 2.382601e-06
249.615 | 2.397671e-06
249.933 | 2.393123e-06
250.234 | 2.405742e-06
250.536 | 2.413229e-06
250.851 | 2.415523e-06
251.102 | 2.44223e-06
251.402 | 2.432469e-06
251.72 | 2.460645e-06
252.037 | 2.499927632e-06
252.337 | 2.438004e-06
252.655 | 2.493728e-06
252.904 | 2.529699e-06
253.221 | 2.529335e-06
253.521 | 2.498134e-06
253.822 | 2.533478e-06
254.123 | 2.536927e-06
254.439 | 2.549963e-06
254.74 | 2.498978e-06
255.04 | 2.518615e-06
255.306 | 2.506865e-06
255.639 | 2.50405e-06
255.905 | 2.503204e-06
256.207 | 2.518186e-06
256.522 | 2.512928404e-06
256.823 | 2.515304e-06
257.123 | 2.538178e-06
257.423 | 2.533902e-06
257.739 | 2.535121439e-06
258.04 | 2.526718e-06
258.341 | 2.539206e-06
258.607 | 2.561698e-06
258.906 | 2.566084e-06
259.223 | 2.554697403e-06
259.523 | 2.563228e-06
259.824 | 2.569156e-06
260.139 | 2.558646e-06
260.437 | 2.551924e-06
260.739 | 2.567514e-06
261.038 | 2.546194e-06
261.335 | 2.549149e-06
261.601 | 2.532896e-06
261.946 | 2.503989208e-06
262.212 | 2.504963e-06
262.527 | 2.476428e-06
262.827 | 2.496084e-06
263.126 | 2.482625e-06
263.444 | 2.516026e-06
263.744 | 2.554257e-06
264.01 | 2.550192e-06
264.33 | 2.562608e-06
264.631 | 2.578353e-06
264.93 | 2.574264272e-06
265.229 | 2.574867e-06
265.548 | 2.583508e-06
265.848 | 2.597767e-06
266.167 | 2.585839e-06
266.417 | 2.604635e-06
266.716 | 2.610063e-06
267.034 | 2.604751e-06
267.335 | 2.599172e-06
267.602 | 2.639732e-06
267.902 | 2.632289e-06
268.22 | 2.646513849e-06
268.519 | 2.659822e-06
268.819 | 2.700378e-06
269.253 | 2.711284e-06
269.436 | 2.690114e-06
269.753 | 2.680411626e-06
270.004 | 2.685258e-06
270.32 | 2.666569344e-06
270.638 | 2.659482e-06
270.903 | 2.737117e-06
271.221 | 2.718678e-06
271.538 | 2.949386e-06
271.838 | 2.837457e-06
272.106 | 2.835526e-06
272.42 | 2.823562e-06
272.721 | 2.850841e-06
273.037 | 2.774006e-06
273.355 | 2.85303e-06
273.604 | 2.846101e-06
273.92 | 2.859924507e-06
274.22 | 2.863262e-06
274.519 | 2.846348e-06
274.835 | 2.848165e-06
275.136 | 2.826635e-06
275.453 | 2.786782261e-06
275.72 | 2.769616458e-06
276.02 | 2.78454e-06
276.32 | 2.823301e-06
276.639 | 2.800666e-06
276.939 | 2.809277e-06
277.239 | 2.787488e-06
277.539 | 2.841692e-06
277.84 | 2.809641e-06
278.105 | 2.739049e-06
278.424 | 2.713638e-06
278.724 | 2.751055e-06
279.024 | 2.798125e-06
279.338 | 2.79336e-06
279.636 | 2.733137e-06
279.95 | 2.800308e-06
280.249 | 2.827274e-06
280.547 | 2.905975e-06
280.812 | 2.862369e-06
281.13 | 2.999608e-06
281.429 | 2.920988e-06
281.73 | 2.909188e-06
282.045 | 3.015658e-06
282.347 | 3.054781e-06
282.648 | 3.020071e-06
282.914 | 3.083308e-06
283.232 | 3.117298e-06
283.532 | 3.103057e-06
283.851 | 3.145549e-06
284.151 | 3.115586e-06
284.451 | 3.120109e-06
284.717 | 3.129856e-06
285.018 | 3.144697e-06
285.318 | 3.185293e-06
285.635 | 3.153717e-06
285.936 | 3.235335e-06
286.251 | 3.401088e-06
286.518 | 3.291331268e-06
286.818 | 3.292737e-06
287.119 | 3.326481e-06
287.435 | 3.266094e-06
287.738 | 3.303905e-06
288.054 | 3.28235501e-06
288.303 | 3.36445e-06
288.604 | 3.374072e-06
288.921 | 3.383869e-06
289.222 | 3.408335e-06
289.522 | 3.472504e-06
289.838 | 3.392853e-06
290.105 | 3.460105e-06
290.422 | 3.463755e-06
290.738 | 3.474063e-06
291.039 | 3.480317e-06
291.322 | 3.409331e-06
291.64 | 3.371591e-06
291.905 | 3.48086337e-06
292.24 | 3.466603e-06
292.539 | 3.544464e-06
292.806 | 3.643984e-06
293.122 | 3.888175e-06
293.439 | 4.213517e-06
293.705 | 3.895527e-06
294.024 | 3.519113e-06
294.341 | 3.69992e-06
294.641 | 3.540544e-06
294.956 | 3.424011e-06
295.207 | 3.443664e-06
295.524 | 3.397598e-06
295.824 | 3.419172e-06
296.139 | 3.312278e-06
296.457 | 3.323269e-06
296.742 | 3.29277e-06
297.04 | 3.25498e-06
297.308 | 3.260524e-06
297.625 | 3.336187774e-06
297.924 | 3.536058e-06
298.24 | 3.509624e-06
298.538 | 3.456227e-06
298.853 | 3.424298e-06
299.101 | 3.447683e-06
299.416 | 3.387981e-06
299.711 | 3.381323e-06
300.011 | 3.325175e-06
300.327 | 3.350854e-06
300.63 | 3.456777e-06
300.931 | 3.487558e-06
301.247 | 3.505175755e-06
301.549 | 3.585556e-06
301.85 | 3.718397e-06
302.117 | 3.763427e-06
302.436 | 3.684297e-06
302.736 | 3.896537e-06
303.052 | 3.780309e-06
303.318 | 3.716968e-06
303.618 | 3.708998e-06
303.936 | 3.739512e-06
304.236 | 3.677369e-06
304.553 | 3.842139e-06
304.803 | 3.722491e-06
305.12 | 3.669742e-06
305.42 | 3.864996e-06
305.738 | 3.825846e-06
306.039 | 3.813855e-06
306.354 | 4.54136e-06
306.606 | 4.24723e-06
306.922 | 4.246081e-06
307.221 | 4.314392e-06
307.539 | 4.440966e-06
307.839 | 4.305901e-06
308.157 | 4.10071e-06
308.407 | 3.911754e-06
308.723 | 3.910804935e-06
309.023 | 3.964619e-06
309.323 | 3.963508334e-06
309.638 | 3.979819e-06
309.939 | 3.996322e-06
310.239 | 4.021589e-06
310.537 | 4.004332e-06
310.838 | 3.980418569e-06
311.105 | 3.974483e-06
311.422 | 3.969967e-06
311.721 | 3.96894e-06
312.038 | 4.031317e-06
312.304 | 4.084764e-06
312.621 | 3.950864e-06
312.921 | 3.986531e-06
313.238 | 3.932647e-06
313.555 | 3.925706e-06
313.805 | 4.01433e-06
314.122 | 4.109185e-06
314.421 | 4.027733e-06
314.739 | 4.059529e-06
315.039 | 4.169325e-06
315.304 | 4.089706e-06
315.606 | 4.209142e-06
315.922 | 4.669278e-06
316.221 | 4.177412e-06
316.522 | 4.133883067e-06
316.838 | 3.994691e-06
317.155 | 4.19336e-06
317.405 | 4.103403e-06
317.722 | 4.201762e-06
318.037 | 4.096148e-06
318.337 | 4.333392e-06
318.604 | 4.200175681e-06
318.92 | 3.959597052e-06
319.221 | 3.965698e-06
319.537 | 4.157343e-06
319.805 | 4.087425e-06
320.103 | 4.142192e-06