## Settings
Sample Info | so303, dot c6, run 04
Sample Description | 04: +0.2/+1.2/+0.2
Major Measurement Parameters
Starting Temperature | 256.387
Initial Temperature | 81
Final Temperature | 450
Preliminary Voltage | 0.2
Pulse Voltage | 1.2
Pulse Time | 5
Measurement Voltage | 0.2
Subsidiary Measurement Parameters
Step | 0.3
Accuracy Step | 0.1
Accuracy Stable | 0.5
Accuracy End | 0.2
Lakeshore TC Parameters
Ramp | 10
Range | 3
P | 100
I | 50
D | 20
Keithley SM Parameters
NPLC | 3
Measurecount | 1
время
Date | 25.9.2023
Time | 19:23:21

## Stabilization
Temperature | Current
255.136 | 1.567767e-06
254.457 | 1.569447e-06
253.749 | 1.561607e-06
253.085 | 1.562418e-06
252.384 | 1.567424e-06
251.679 | 1.576497e-06
251.079 | 1.582295e-06
250.308 | 1.571506e-06
249.766 | 1.574106e-06
248.99 | 1.579521e-06
248.452 | 1.573912e-06
247.784 | 1.573652e-06
247.209 | 1.57432e-06
246.755 | 1.57432e-06
246.105 | 1.575351e-06
245.617 | 1.572195e-06
244.989 | 1.56901e-06
244.531 | 1.569469e-06
243.926 | 1.569739e-06
243.429 | 1.571388e-06
242.923 | 1.568999e-06
242.359 | 1.597648e-06
241.926 | 1.742231e-06
241.176 | 1.743489e-06
240.707 | 1.721456897e-06
240.121 | 1.554867e-06
239.671 | 1.557856e-06
239.202 | 1.543418e-06
238.669 | 1.550497e-06
237.98 | 1.556137e-06
237.55 | 1.559925e-06
237.008 | 1.546821e-06
236.544 | 1.815558e-06
235.958 | 1.840104e-06
235.518 | 1.8289e-06
235.055 | 1.786386e-06
234.735 | 1.800935e-06
234.454 | 1.833388e-06
234.183 | 1.873781116e-06
233.977 | 1.875509e-06
233.718 | 1.893741e-06
233.344 | 1.887291e-06
233.079 | 1.883442e-06
232.721 | 1.88056e-06
232.464 | 1.867426e-06
232.155 | 1.875426e-06
232.004 | 1.875469e-06
231.804 | 1.869618e-06
231.665 | 1.864496e-06
231.448 | 1.869605e-06
231.317 | 1.857548e-06
231.194 | 1.860026e-06
230.878 | 1.868159984e-06
230.55 | 1.873523e-06
230.246 | 1.876627e-06
229.794 | 1.875616249e-06
229.594 | 1.866195e-06
229.167 | 1.867353e-06
228.892 | 1.878571e-06
228.726 | 1.868079e-06
228.553 | 1.770988e-06
228.195 | 1.203763e-06
228.045 | 1.829218e-06
227.867 | 1.409575e-06
227.729 | 1.709154e-06
227.518 | 1.813135e-06
227.355 | 3.913512e-07
227.131 | 3.679622e-07
226.864 | 3.60192e-07
226.66 | 3.517715e-07
226.421 | 3.863583e-07
226.287 | 5.662117e-07
226.12 | 3.295639e-07
225.986 | 4.960428e-07
225.766 | 3.792146e-07
225.651 | 8.701711e-07
225.473 | 1.669215e-06
225.34 | 1.673954e-06
225.211 | 1.570151e-06
225.086 | 1.496064e-06
224.835 | 1.476582e-06
224.694 | 1.481273e-06
224.535 | 1.481005e-06
224.403 | 1.478942e-06
224.287 | 1.4815e-06
224.003 | 1.482708e-06
223.841 | 1.487595e-06
223.652 | 1.49185e-06
223.501 | 1.492301e-06
223.377 | 1.494652e-06
223.148 | 1.489237e-06
222.951 | 1.493179e-06
222.83 | 1.497248e-06
222.614 | 1.498002e-06
222.276 | 1.494614e-06
222.125 | 1.477429e-06
221.996 | 1.478676e-06
221.853 | 1.475767e-06
221.689 | 1.478375566e-06
221.554 | 1.481601e-06
221.422 | 1.487485e-06
221.296 | 1.451305e-06
221.14 | 1.429072e-06
220.997 | 1.426429e-06
220.851 | 1.431605e-06
220.675 | 1.464185e-06
220.545 | 1.492424e-06
220.415 | 1.494444e-06
220.266 | 1.496221e-06
220.085 | 1.496069558e-06
219.931 | 1.504039e-06
219.785 | 1.507769e-06
219.562 | 1.50707e-06
219.355 | 1.49832e-06
219.219 | 1.490316e-06
219.053 | 1.499267e-06
218.85 | 1.461716e-06
218.693 | 1.491295e-06
218.545 | 1.501135e-06
218.409 | 1.508571e-06
218.265 | 1.510702873e-06
218.121 | 1.5018054e-06
217.902 | 1.508844e-06
217.655 | 1.478696845e-06
217.48 | 1.476778e-06
217.314 | 1.472126e-06
217.163 | 1.462387e-06
217.008 | 1.461558e-06
216.845 | 1.469567e-06
216.684 | 1.49565e-06
216.521 | 1.501827e-06
216.362 | 1.450476e-06
216.202 | 1.44340936e-06
216.051 | 1.174195e-06
215.88 | 1.39681e-06
215.714 | 1.361435e-06
215.5 | 7.61437e-07
215.336 | 5.200814e-07
215.172 | 6.384224e-07
215.005 | 4.745846e-07
214.841 | 5.51679e-07
214.689 | 8.353603107e-07
214.525 | 1.586856e-07
214.358 | 8.184725e-07
214.193 | 5.476908e-07
213.919 | 4.722714e-07
213.704 | 1.568779e-07
213.538 | 1.646122e-07
213.366 | 3.34254e-07
213.033 | 9.919511e-07
212.854 | 5.270126e-07
212.684 | 2.574385e-07
212.509 | 3.970056e-07
212.337 | 6.468164e-07
212.176 | 4.558964e-07
212.002 | 4.659922e-07
211.833 | 4.609762e-07
211.673 | 3.706297e-07
211.482 | 7.476907e-07
211.263 | 9.116448e-07
211.043 | 3.764870371e-07
210.853 | 5.285326e-07
210.67 | 5.270599e-07
210.496 | 8.65786e-07
210.297 | 8.670914e-07
210.127 | 9.19398e-07
209.938 | 9.521784e-07
209.755 | 7.002256e-07
209.585 | 7.906155588e-07
209.384 | 1.018053e-06
209.188 | 7.728643e-07
208.821 | 1.052869e-06
208.474 | 7.305813e-07
208.286 | 6.520652e-07
208.09 | 5.960244e-07
207.898 | 4.722857e-07
207.72 | 7.166419e-07
207.529 | 6.207266e-07
207.336 | 8.870372e-07
207.16 | 4.519784e-07
206.967 | 5.747279e-07
206.77 | 6.082529e-07
206.576 | 4.361268e-07
206.4 | 5.020738e-07
206.214 | 3.105225e-07
205.991 | 7.127774e-07
205.803 | 6.020684e-07
205.605 | 4.602476e-07
205.399 | 4.254804e-07
205.204 | 3.932794e-07
205.007 | 1.495007e-07
204.792 | 2.153437606e-07
204.569 | 3.613528e-07
204.361 | 2.366016929e-07
204.17 | 2.154388e-07
203.961 | 5.811535e-07
203.706 | 1.422734357e-07
203.477 | 8.015153e-07
203.276 | 1.749033e-07
203.05 | 3.592314e-07
202.824 | 3.290017e-07
202.61 | 2.220161e-07
202.402 | 2.293403e-07
202.192 | 2.021035e-07
201.957 | 3.706208e-07
201.742 | 3.351051e-07
201.53 | 1.682878e-07
201.314 | 1.558249e-07
201.096 | 1.925778e-07
200.9 | 2.107608168e-07
200.685 | 2.953343e-07
200.473 | 3.470398e-07
200.257 | 3.803536e-07
200.045 | 3.92823e-07
199.847 | 4.763822e-07
199.636 | 5.082612e-07
199.423 | 2.370711e-07
199.216 | 1.902843e-07
199.008 | 1.70699e-07
198.788 | 1.75554e-07
198.578 | 1.688542e-07
198.371 | 1.910452e-07
198.164 | 1.842315811e-07
197.935 | 1.805027e-07
197.725 | 1.776452e-07
197.529 | 1.773321e-07
197.291 | 1.829082e-07
197.079 | 1.830878e-07
196.881 | 1.829489e-07
196.674 | 1.797259e-07
196.451 | 1.751597e-07
196.235 | 1.787329e-07
196.028 | 1.819875e-07
195.815 | 1.778504e-07
195.617 | 1.808489e-07
195.413 | 1.787374e-07
195.209 | 1.791345e-07
194.968 | 1.831873e-07
194.758 | 1.833493144e-07
194.555 | 1.826317e-07
194.334 | 1.818923e-07
194.133 | 1.803526e-07
193.911 | 1.759759e-07
193.697 | 1.765729678e-07
193.484 | 1.761468269e-07
193.268 | 1.771371e-07
193.051 | 1.770838e-07
192.841 | 1.769156e-07
192.629 | 1.767112e-07
192.421 | 1.763849e-07
192.211 | 1.778784e-07
192.02 | 1.786663e-07
191.823 | 1.734083e-07
191.625 | 1.753558e-07
191.425 | 1.741200748e-07
191.216 | 1.765118e-07
191.017 | 1.772613e-07
190.834 | 1.776811871e-07
190.633 | 1.78369e-07
190.437 | 1.758189e-07
190.253 | 1.765280615e-07
190.055 | 1.783847523e-07
189.856 | 1.777643e-07
189.664 | 1.776789e-07
189.467 | 1.786166e-07
189.286 | 1.77797574e-07
189.092 | 1.779370109e-07
188.908 | 1.785351e-07
188.717 | 1.76665e-07
188.528 | 1.775383e-07
188.356 | 1.781303e-07
188.17 | 1.771281e-07
187.989 | 1.769485e-07
187.81 | 1.771343e-07
187.646 | 1.791516e-07
187.438 | 1.764667e-07
187.23 | 1.786123e-07
187.038 | 1.785252e-07
186.853 | 1.763587e-07
186.669 | 1.77128e-07
186.477 | 1.768243e-07
186.299 | 1.755987e-07
186.12 | 1.754234e-07
185.935 | 1.752787e-07
185.771 | 1.757692e-07
185.589 | 1.763617945e-07
185.41 | 1.718588e-07
185.231 | 1.741853e-07
185.03 | 1.732956e-07
184.834 | 1.737295e-07
184.654 | 1.729732e-07
184.491 | 1.743746e-07
184.312 | 1.74723e-07
184.132 | 1.751406e-07
183.936 | 1.732506e-07
183.709 | 1.743141e-07
183.514 | 1.771632e-07
183.337 | 1.773146e-07
183.147 | 1.76656e-07
182.957 | 1.760943e-07
182.772 | 1.755067e-07
182.599 | 1.749541e-07
182.418 | 1.738272033e-07
182.241 | 1.742718e-07
182.069 | 1.734986e-07
181.896 | 1.740436e-07
181.728 | 1.735885e-07
181.535 | 1.726861e-07
181.365 | 1.759067e-07
181.186 | 1.746872e-07
181.007 | 1.765439066e-07
180.841 | 1.750882e-07
180.672 | 1.746826e-07
180.502 | 1.761062e-07
180.332 | 1.747393e-07
180.151 | 1.731261e-07
179.979 | 1.67411e-07
179.823 | 1.713866e-07
179.651 | 1.702269e-07
179.475 | 1.710359e-07
179.276 | 1.696807e-07
179.1 | 1.704446e-07
178.921 | 1.689306e-07
178.736 | 1.700956e-07
178.57 | 1.698477e-07
178.393 | 1.719195e-07
178.213 | 1.704986e-07
178.034 | 1.697211e-07
177.855 | 1.702385e-07
177.681 | 1.688447e-07
177.504 | 1.690392e-07
177.328 | 1.681475e-07
177.148 | 1.701978789e-07
176.963 | 1.675525e-07
176.789 | 1.683972e-07
176.622 | 1.689832e-07
176.468 | 1.698351e-07
176.305 | 1.666636e-07
176.138 | 1.67546e-07
175.972 | 1.670043e-07
175.815 | 1.665828e-07
175.644 | 1.668344e-07
175.485 | 1.665392e-07
175.314 | 1.668139e-07
175.154 | 1.664436e-07
174.99 | 1.66339e-07
174.759 | 1.667084e-07
174.534 | 1.667871885e-07
174.368 | 1.675112e-07
174.218 | 1.669578e-07
174.058 | 1.661658e-07
173.9 | 1.658952e-07
173.747 | 1.654908e-07
173.594 | 1.648291e-07
173.458 | 1.661302e-07
173.31 | 1.665297e-07
173.155 | 1.643669e-07
172.963 | 1.654552193e-07
172.799 | 1.634916e-07
172.625 | 1.668316e-07
172.459 | 1.667716e-07
172.285 | 1.664082987e-07
172.119 | 1.670818e-07
171.959 | 1.67503e-07
171.784 | 1.622192e-07
171.608 | 1.621834e-07
171.433 | 1.656785e-07
171.249 | 1.629959e-07
171.066 | 1.603167e-07
170.885 | 1.623021e-07
170.701 | 1.627994e-07
170.531 | 1.626477e-07
170.34 | 1.624196e-07
170.152 | 1.617133e-07
169.95 | 1.620075e-07
169.746 | 1.641837e-07
169.543 | 1.60936e-07
169.315 | 1.607118e-07
169.105 | 1.601399e-07
168.866 | 1.597047e-07
168.638 | 1.630404e-07
168.409 | 1.623897e-07
168.184 | 1.642518e-07
167.974 | 1.618485e-07
167.75 | 1.607842e-07
167.543 | 1.602966e-07
167.343 | 1.601079e-07
167.133 | 1.620607e-07
166.919 | 1.653343e-07
166.704 | 1.639222e-07
166.492 | 1.630371e-07
166.26 | 1.602999e-07
166.022 | 1.626519e-07
165.817 | 1.672773e-07
165.595 | 1.728146e-07
165.385 | 1.636775e-07
165.157 | 1.625562e-07
164.967 | 1.711475e-07
164.744 | 1.678517e-07
164.526 | 1.641027e-07
164.312 | 1.607108e-07
164.06 | 1.584077e-07
163.834 | 1.609338e-07
163.619 | 1.617828076e-07
163.409 | 1.650395e-07
163.204 | 1.669749e-07
162.998 | 1.678088e-07
162.809 | 1.700406e-07
162.613 | 1.702536e-07
162.392 | 1.699515e-07
162.209 | 1.70835e-07
162.007 | 1.724468e-07
161.778 | 1.732187e-07
161.578 | 1.709452e-07
161.38 | 1.718158984e-07
161.179 | 1.709491e-07
160.991 | 1.702174e-07
160.797 | 1.700844e-07
160.604 | 1.68989e-07
160.415 | 1.681013e-07
160.227 | 1.690504e-07
160.039 | 1.718836e-07
159.857 | 1.717017e-07
159.667 | 1.710303e-07
159.479 | 1.715051e-07
159.294 | 1.694187e-07
159.102 | 1.707004e-07
158.915 | 1.715102087e-07
158.728 | 1.70228e-07
158.543 | 1.714626e-07
158.356 | 1.724869e-07
158.18 | 1.739994e-07
157.986 | 1.73995e-07
157.805 | 1.732456e-07
157.612 | 1.753012e-07
157.359 | 1.748687e-07
157.168 | 1.743804e-07
156.986 | 1.751505e-07
156.807 | 1.716656e-07
156.628 | 1.728241e-07
156.446 | 1.728929e-07
156.285 | 1.729842e-07
156.078 | 1.719385e-07
155.907 | 1.727447e-07
155.71 | 1.739162e-07
155.501 | 1.737944757e-07
155.303 | 1.728408e-07
155.117 | 1.72736e-07
154.941 | 1.737419e-07
154.765 | 1.733912e-07
154.587 | 1.723568e-07
154.41 | 1.737857e-07
154.256 | 1.738999e-07
154.09 | 1.713442e-07
153.92 | 1.73219e-07
153.758 | 1.725226e-07
153.587 | 1.710993e-07
153.42 | 1.720507e-07
153.247 | 1.740935e-07
153.078 | 1.746356e-07
152.91 | 1.76298e-07
152.726 | 1.735413e-07
152.561 | 1.712651e-07
152.401 | 1.731818e-07
152.239 | 1.705429e-07
152.071 | 1.705955e-07
151.909 | 1.70561e-07
151.752 | 1.720948e-07
151.587 | 1.718721e-07
151.446 | 1.717994e-07
151.29 | 1.70791e-07
151.14 | 1.6891e-07
150.988 | 1.689474e-07
150.835 | 1.696311358e-07
150.701 | 1.693246e-07
150.557 | 1.688999e-07
150.412 | 1.69008e-07
150.288 | 1.661501e-07
150.161 | 1.69449e-07
150.037 | 1.664484e-07
149.881 | 1.704742e-07
149.725 | 1.742414e-07
149.579 | 1.68694541e-07
149.449 | 1.691348e-07
149.316 | 1.700591e-07
149.184 | 1.687765e-07
149.058 | 1.692884e-07
148.935 | 1.722659e-07
148.819 | 1.669586e-07
148.705 | 1.672667e-07
148.592 | 1.702743333e-07
148.451 | 1.738938e-07
148.311 | 1.774124172e-07
148.172 | 1.778829e-07
148.04 | 1.793336e-07
147.908 | 1.771874e-07
147.774 | 1.743465e-07
147.647 | 1.727097e-07
147.516 | 1.7803e-07
147.352 | 1.785854e-07
147.208 | 1.786434e-07
147.044 | 1.817121e-07
146.841 | 1.765645e-07
146.655 | 1.763327e-07
146.493 | 1.759284e-07
146.321 | 1.789306e-07
146.144 | 1.782754e-07
145.929 | 1.779772e-07
145.77 | 1.768841e-07
145.612 | 1.773211e-07
145.46 | 1.771649e-07
145.291 | 1.77112e-07
145.141 | 1.746798e-07
144.982 | 1.745405e-07
144.829 | 1.740558e-07
144.676 | 1.736647e-07
144.512 | 1.735665e-07
144.338 | 1.742690614e-07
144.173 | 1.741288e-07
143.93 | 1.743046e-07
143.7 | 1.730195e-07
143.468 | 1.734133e-07
143.276 | 1.738253e-07
143.069 | 1.722517e-07
142.893 | 1.720867e-07
142.695 | 1.712222e-07
142.499 | 1.728978e-07
142.318 | 1.729805e-07
142.138 | 1.738071e-07
141.965 | 1.741383e-07
141.692 | 1.76746e-07
141.525 | 1.751438e-07
141.29 | 1.755423e-07
141.066 | 1.7527e-07
140.802 | 1.754646e-07
140.527 | 1.74329e-07
140.257 | 1.755877e-07
139.939 | 1.75823e-07
139.679 | 1.743673e-07
139.413 | 1.732357e-07
139.095 | 1.737657e-07
138.812 | 1.740851e-07
138.548 | 1.735351e-07
138.241 | 1.745997e-07
137.963 | 1.745393e-07
137.732 | 1.753363e-07
137.466 | 1.74872e-07
137.134 | 1.74265e-07
136.822 | 1.745629e-07
136.477 | 1.737959e-07
136.197 | 1.729734e-07
135.937 | 1.726051e-07
135.686 | 1.736623e-07
135.475 | 1.739173e-07
135.24 | 1.739966e-07
135.023 | 1.718693e-07
134.786 | 1.72554e-07
134.595 | 1.733662458e-07
134.398 | 1.736637e-07
134.227 | 1.73595e-07
134.057 | 1.717474305e-07
133.881 | 1.714757e-07
133.707 | 1.711504e-07
133.543 | 1.705313e-07
133.377 | 1.707786e-07
133.19 | 1.716953e-07
133.031 | 1.725814e-07
132.804 | 1.721084e-07
132.603 | 1.709443e-07
132.393 | 1.718323972e-07
132.133 | 1.729371e-07
131.919 | 1.721113e-07
131.687 | 1.733332482e-07
131.436 | 1.68295e-07
131.219 | 1.673007e-07
131.001 | 1.673874e-07
130.747 | 1.681523969e-07
130.521 | 1.688784e-07
130.225 | 1.686947e-07
129.856 | 1.689851e-07
129.517 | 1.674146e-07
129.184 | 1.677499e-07
128.809 | 1.678774e-07
128.468 | 1.670748e-07
128.17 | 1.784494e-07
127.752 | 4.251166e-08
127.478 | 9.282842e-08
127.14 | 2.736522049e-07
126.956 | 3.734128e-07
126.76 | 3.331187e-07
126.592 | 3.536079e-07
126.384 | 3.533077e-07
126.2 | 3.481566e-07
126.045 | 3.49837e-07
125.879 | 3.518191e-07
125.699 | 3.469047e-07
125.53 | 3.447238e-07
125.366 | 3.449251e-07
125.21 | 3.420948e-07
125.065 | 3.428949924e-07
124.891 | 3.362637e-07
124.721 | 3.372527e-07
124.575 | 3.501106e-07
124.438 | 3.579052e-07
124.288 | 3.694672e-07
124.15 | 3.427332e-07
124.016 | 3.35201e-07
123.885 | 3.422365e-07
123.761 | 3.18846e-07
123.639 | 3.25768e-07
123.522 | 3.274689e-07
123.408 | 3.284401e-07
123.295 | 3.230206e-07
123.183 | 3.14335e-07
123.075 | 3.194428e-07
122.967 | 3.168734e-07
122.863 | 3.190152e-07
122.755 | 2.88695e-07
122.657 | 1.360584605e-07
122.56 | 1.089505e-07
122.435 | 7.454702e-08
122.286 | 7.241989e-07
122.105 | 3.243071e-07
121.974 | 6.938598e-08
121.879 | 7.330505e-08
121.728 | 1.039884e-07
121.606 | 5.808019e-08
121.517 | 5.998983e-08
121.423 | 7.004252e-08
121.321 | 4.298827e-08
121.232 | 3.202004e-08
121.153 | 2.936162e-08
121.069 | 3.735495e-08
120.989 | 3.247218e-08
120.916 | 3.275574e-08
120.843 | 4.846747e-08
120.773 | 4.391248e-08
120.71 | 3.207287e-08
120.655 | 5.793593e-08
120.605 | 3.36584e-08
120.558 | 6.434367e-08
120.516 | 8.699229e-08
120.481 | 1.008005e-07
120.447 | 3.950959e-08
120.417 | 6.381999e-08
120.396 | 6.072258e-08
120.378 | 4.440239e-08
120.362 | 5.782258e-08
120.351 | 4.192451e-08
120.341 | 4.220076e-08
120.335 | 6.889945e-08
120.329 | 3.434205e-08
120.332 | 3.210236e-08
120.336 | 6.896653e-08
120.344 | 1.128515e-07
120.361 | 3.304482e-08
120.373 | 3.768107e-08
120.386 | 3.771892e-08
120.404 | 8.299728e-08
120.424 | 2.758369e-08
120.442 | 9.309457738e-08
120.46 | 2.71472e-08
120.499 | 1.10712e-07
120.528 | 3.773159e-08
120.565 | 1.262083e-07
120.6 | 8.238941e-08
120.628 | 1.049941e-07
120.66 | 4.239956e-08
120.692 | 3.83212857e-08
120.728 | 2.757251e-08
120.765 | 2.721286485e-08
120.8 | 3.544812e-08
120.837 | 2.60207e-08
120.877 | 2.526749e-08
120.913 | 2.409319e-08
120.954 | 2.303617741e-08
121.001 | 1.969583e-08
121.041 | 2.607492e-08
121.08 | 1.771142e-08
121.135 | 3.439076357e-09
121.178 | 8.065249e-09
121.223 | 5.957804e-09
121.269 | 3.863928e-09
121.315 | 4.329259e-09
121.397 | 1.464982e-08
121.442 | 1.464842e-08
121.489 | 1.55906e-08
121.568 | 1.625253e-08
121.667 | 3.298456e-08
121.731 | 1.490095e-08
121.779 | 1.049952e-07
121.826 | 1.925209e-08
121.879 | 4.710209e-08
121.992 | 1.148799e-08
122.074 | 3.676492e-08
122.145 | 3.93684e-08
122.214 | 9.198803e-08
122.255 | 1.862761e-07
122.298 | 2.147718e-07
122.34 | 2.179026e-07
122.389 | 2.181065e-07
122.431 | 2.166703e-07
122.469 | 2.179686e-07
122.5 | 2.173201e-07
122.531 | 2.169025e-07
122.56 | 2.169402e-07
122.596 | 2.146618e-07
122.631 | 2.129443e-07
122.663 | 2.148241e-07
122.697 | 2.195575e-07
122.729 | 2.207744e-07
122.762 | 2.200372e-07
122.792 | 2.185086e-07
122.82 | 2.178289e-07
122.843 | 2.154344e-07
122.867 | 2.147186e-07
122.897 | 2.14174e-07
122.923 | 2.141922e-07
122.945 | 2.144082174e-07
122.965 | 2.140274e-07
122.985 | 2.15888e-07
123.004 | 2.154532e-07
123.024 | 2.142855e-07
123.045 | 2.139639e-07
123.065 | 2.132031e-07
123.084 | 2.131783e-07
123.096 | 2.145091e-07
123.108 | 2.116014e-07
123.109 | 2.122105e-07
123.075 | 2.098781e-07
123.021 | 2.084211e-07
122.993 | 2.056205e-07
122.966 | 2.053935e-07
122.944 | 2.043594e-07
122.929 | 2.023569e-07
122.914 | 2.034492e-07
122.897 | 2.003475e-07
122.873 | 1.995607e-07
122.843 | 1.980285e-07
122.809 | 1.964742e-07
122.782 | 1.971949e-07
122.758 | 1.96422e-07
122.732 | 1.974324e-07
122.697 | 1.943832e-07
122.645 | 1.918717345e-07
122.596 | 1.928563e-07
122.556 | 1.91625e-07
122.519 | 1.491820143e-07
122.474 | 4.164352e-08
122.439 | 5.153974e-08
122.388 | 7.164202e-09
122.328 | 8.321638e-09
122.238 | 8.851018e-09
122.183 | 9.271432e-09
122.139 | 9.891114594e-09
122.06 | 1.173839e-08
122.008 | 1.174226e-08
121.956 | 5.660016e-08
121.906 | 1.470455e-08
121.843 | 3.428418e-08
121.791 | 1.75753474e-08
121.735 | 2.567074e-08
121.678 | 7.28708e-08
121.618 | 1.547456e-08
121.562 | 1.902901e-08
121.471 | 1.970527e-08
121.4 | 2.01989e-08
121.331 | 2.147424e-08
121.261 | 4.350251e-08
121.179 | 3.449069e-08
121.096 | 2.506815e-08
120.935 | 1.790825e-08
120.776 | 2.381069e-08
120.656 | 5.520936e-08
120.539 | 1.942933e-08
120.461 | 1.890852e-08
120.381 | 1.943883e-08
120.291 | 2.684074e-08
120.083 | 2.204145e-07
119.978 | 2.197942e-07
119.887 | 2.62771e-07
119.779 | 8.35613e-08
119.699 | 8.563023e-08
119.625 | 7.563231e-08
119.445 | 7.822125e-07
119.359 | 7.888693e-07
119.287 | 1.144896e-07
119.195 | 7.451206e-08
119.114 | 7.183034e-08
118.98 | 7.237895e-08
118.771 | 7.19661e-08
118.619 | 7.073356e-08
118.483 | 7.012236e-08
118.308 | 1.489931e-06
118.125 | 6.903705696e-08
117.869 | 1.878403e-06
117.561 | 7.506564e-08
117.392 | 7.180173e-08
117.181 | 1.840554e-06
117.033 | 6.792915e-07
116.933 | 5.591542e-07
116.634 | 4.364378e-08
116.538 | 1.049961e-06
116.443 | 1.049963e-06
116.321 | 2.504535e-08
116.222 | 2.195268e-08
116.029 | 3.62516e-08
115.867 | 4.038795e-08
115.677 | 5.214902e-08
115.552 | 5.903492e-08
115.461 | 5.713746e-08
115.362 | 5.026646e-08
115.263 | 7.442799e-08
115.055 | 1.913303e-06
114.835 | 4.040344e-08
114.675 | 4.518024e-08
114.576 | 5.349274e-08
114.482 | 4.571507e-08
114.391 | 4.387304e-08
114.281 | 4.440538e-08
114.153 | 7.235803e-08
113.943 | 7.385286e-08
113.836 | 9.898001e-08
113.746 | 2.782424e-08
113.656 | 1.936188454e-08
113.531 | 1.91093e-08
113.362 | 2.281516e-08
113.163 | 2.276195e-08
112.97 | 2.110402e-08
112.856 | 1.876661e-08
112.754 | 1.896113e-08
112.654 | 1.94859755e-08
112.472 | 1.915596e-08
112.286 | 1.818989e-08
112.138 | 2.005359e-08
112.03 | 2.615977e-08
111.933 | 1.653878e-08
111.849 | 2.639221e-08
111.702 | 2.671815e-08
111.576 | 7.898007226e-08
111.474 | 3.537504e-08
111.223 | 2.684965e-08
111.102 | 3.269309e-07
111.006 | 2.769703e-07
110.887 | 3.222933e-08
110.795 | 3.182439e-08
110.47 | 8.368919e-09
110.319 | 1.044636e-07
110.137 | 5.752145e-07
110.027 | 3.523514e-07
109.915 | 4.592854e-07
109.557 | 1.943559e-06
109.464 | 1.961195494e-06
109.369 | 1.958272e-06
109.283 | 1.957392e-06
109.141 | 1.963737e-06
109.023 | 1.954917e-06
108.912 | 1.955643e-06
108.786 | 1.950423e-06
108.696 | 1.955558e-06
108.606 | 1.950273e-06
108.517 | 1.96065e-06
108.39 | 1.959155e-06
108.241 | 1.960249e-06
108.12 | 1.957505e-06
108.001 | 1.970918e-06
107.904 | 1.960291e-06
107.784 | 1.964577e-06
107.632 | 1.96488e-06
107.464 | 1.966798e-06
107.279 | 1.964598e-06
107.07 | 1.964624e-06
106.868 | 1.95646e-06
106.688 | 1.951371e-06
106.533 | 1.957085e-06
106.322 | 1.962652e-06
106.046 | 1.961266e-06
105.792 | 1.961706e-06
105.558 | 1.955790367e-06
105.358 | 1.954864e-06
105.187 | 1.960567e-06
105.056 | 1.958892e-06
104.897 | 1.956628e-06
104.76 | 1.959884e-06
104.618 | 1.961283e-06
104.487 | 1.964757e-06
104.383 | 1.962371e-06
104.26 | 1.961379e-06
104.104 | 1.953286e-06
103.835 | 1.9516e-06
103.468 | 1.95303e-06
103.07 | 1.959375e-06
102.769 | 1.962833e-06
102.522 | 1.963238e-06
102.337 | 1.964131e-06
102.178 | 1.963221e-06
101.993 | 1.960347e-06
101.773 | 1.962943e-06
101.595 | 1.959534e-06
101.431 | 1.965955e-06
101.296 | 1.962591341e-06
101.189 | 1.964971e-06
101.1 | 1.966248e-06
101.016 | 1.967011e-06
100.909 | 1.960706e-06
100.675 | 1.9617e-06
100.43 | 1.967456e-06
100.161 | 1.962969236e-06
99.9416 | 1.96502e-06
99.7846 | 1.969177e-06
99.6618 | 1.965658e-06
99.5549 | 1.963271e-06
99.4821 | 1.969692e-06
99.431 | 1.964673e-06
99.3403 | 1.966308e-06
99.2589 | 1.968984e-06
98.9937 | 1.968071e-06
98.7215 | 1.956438e-06
98.4558 | 1.964005e-06
98.2766 | 1.967031e-06
98.1552 | 1.966939e-06
98.0592 | 1.962004e-06
97.9765 | 1.960843e-06
97.9068 | 1.966634e-06
97.8492 | 1.966605e-06
97.8 | 1.967164053e-06
97.7365 | 1.96514e-06
97.6822 | 1.963914e-06
97.6305 | 1.9693e-06
97.5744 | 1.969361e-06
97.5029 | 1.967436e-06
97.4304 | 1.967899e-06
97.3473 | 1.966112e-06
97.0997 | 1.967319e-06
96.9104 | 1.968935976e-06
96.7609 | 1.960283e-06
96.6228 | 1.962337e-06
96.5012 | 1.975856e-06
96.3997 | 1.97194e-06
96.2353 | 1.968657e-06
95.9326 | 1.962351e-06
95.6839 | 1.952515e-06
95.4942 | 1.951604e-06
95.3602 | 1.956874e-06
95.2607 | 1.951579e-06
95.185 | 1.95427e-06
95.124 | 1.951115e-06
95.0475 | 1.956423e-06
94.8778 | 1.96034e-06
94.7135 | 1.956333108e-06
94.5771 | 1.956857e-06
94.4466 | 1.958215e-06
94.3457 | 1.956594e-06
94.1006 | 1.957486e-06
93.7967 | 1.957779e-06
93.5301 | 1.958831e-06
93.278 | 1.959501e-06
93.0964 | 1.961527e-06
92.9715 | 1.95905e-06
92.8894 | 1.95865141e-06
92.8342 | 1.958347e-06
92.5291 | 1.961611e-06
92.3701 | 1.961702e-06
92.2576 | 1.956914e-06
92.1586 | 1.959721e-06
91.8825 | 1.958228e-06
91.6353 | 1.956286269e-06
91.3524 | 1.961908e-06
91.2131 | 1.957314e-06
91.0796 | 1.962962e-06
90.9861 | 1.962186e-06
90.9138 | 1.962476e-06
90.3554 | 1.963816203e-06
90.0491 | 1.961569e-06
89.8741 | 1.964499e-06
89.7785 | 1.958907e-06
89.7217 | 1.962344e-06
89.6882 | 1.959245e-06
89.4174 | 1.959196e-06
88.6383 | 1.96718e-06
88.3 | 1.963895e-06
88.2259 | 1.964281e-06
88.141 | 1.964382e-06
88.0946 | 1.969309551e-06
88.0779 | 1.970618996e-06
87.3618 | 1.965939e-06
86.4786 | 1.963682e-06
85.1134 | 1.960836e-06
84.589 | 1.961298e-06
84.3963 | 1.963479e-06
84.4097 | 1.963579e-06
84.4477 | 1.963221e-06
84.5037 | 1.971265e-06
84.5529 | 1.962673e-06
83.8931 | 1.957729e-06
84.0012 | 1.959489e-06
84.0679 | 1.96265e-06
84.1388 | 1.958007e-06
84.1252 | 1.965717e-06
83.3884 | 1.957279e-06
83.2144 | 1.96771839e-06
83.182 | 1.97856e-06
83.1497 | 1.973914e-06
83.1759 | 1.970159e-06
83.2454 | 2.957617e-07
83.2507 | 2.808738e-07
83.0082 | 2.577671e-07
82.8258 | 2.511392e-07
82.8123 | 2.72311e-07
82.8306 | 2.690352e-07
82.8668 | 2.675921e-07
82.6402 | 2.6339e-07
82.5946 | 2.651774e-07
82.0941 | 2.642147e-07
82.0608 | 2.635294e-07
82.0279 | 2.59658e-07
82.0537 | 2.628061e-07
82.1133 | 2.639053e-07
82.0635 | 2.583561e-07
81.9973 | 2.589529e-07
81.9701 | 2.585749e-07
81.821 | 2.601997e-07
81.8338 | 2.55792e-07
81.8765 | 2.547256e-07
81.7322 | 2.526597882e-07
81.7233 | 2.576492e-07
81.6899 | 2.565627e-07
81.6604 | 2.565249e-07
81.3361 | 2.554854e-07
81.1673 | 2.49892e-07
81.0889 | 2.289778e-07
81.074 | 2.390842e-07
81.0903 | 2.394846e-07
81.1477 | 8.582531e-08
81.0137 | 8.911155e-08
80.7463 | 8.574811e-08
80.51 | 8.486294e-08
80.4384 | 8.382155e-08
80.388 | 8.109525e-08
80.3981 | 8.156629e-08
80.4182 | 1.890904e-06
80.2757 | 1.872541e-06
80.2315 | 1.917314e-06
80.1862 | 1.911516847e-06
80.2035 | 1.917343e-06
80.2408 | 1.927213e-06
80.2837 | 1.940909e-06
80.2905 | 1.949662e-06
80.332 | 1.953169e-06
80.3976 | 1.953349e-06
80.4109 | 1.952503e-06
80.3986 | 1.959195e-06
80.4019 | 1.965245e-06
80.4473 | 1.969164e-06
80.4982 | 1.968245e-06
80.289 | 1.972931e-06
80.2425 | 1.97350505e-06
80.2992 | 1.914464292e-06
80.357 | 1.938332e-06
80.4203 | 1.954300842e-06
80.4023 | 1.947692e-06
80.3086 | 1.951522e-06
80.3129 | 1.94425e-06
80.3489 | 1.961232e-06
80.3961 | 1.925949e-06
80.4473 | 1.988623e-06
80.5025 | 1.752561e-06
80.6005 | 1.970083e-06
80.6952 | 1.955963e-06
80.8239 | 1.963786e-06
80.9244 | 1.955834e-06
80.9701 | 1.961319e-06
81.063 | 1.947935e-06
81.1288 | 1.95298e-06
81.087 | 1.95054e-06
80.8302 | 1.947801e-06

## Measurements
Temperature | Current
80.7655 | 1.92046e-06
80.8843 | 1.92036e-06
81.1795 | 1.938686e-06
81.4695 | 1.939948e-06
81.8094 | 1.941238e-06
82.0898 | 1.899145e-06
82.4338 | 1.91107506e-06
82.6651 | 1.923672e-06
82.9664 | 1.926524e-06
83.3175 | 1.9349e-06
83.6214 | 1.931868e-06
83.8851 | 1.849819e-06
84.1872 | 1.263477e-06
84.4993 | 1.750874e-06
84.8217 | 2.123943e-06
85.1074 | 2.076307e-06
85.4026 | 2.015443e-06
85.7149 | 1.994282e-06
85.9946 | 1.997657364e-06
86.3152 | 1.99884e-06
86.5723 | 2.004613e-06
86.9138 | 1.993185e-06
87.1838 | 1.988265e-06
87.4802 | 1.986293e-06
87.8415 | 1.981968e-06
88.0973 | 1.98665e-06
88.418 | 1.988596e-06
88.706 | 2.013292e-06
88.9673 | 2.010269327e-06
89.2734 | 2.004428e-06
89.5982 | 2.006294e-06
89.9035 | 2.013093e-06
90.1812 | 2.018518e-06
90.4788 | 1.999708e-06
90.8294 | 2.026774e-06
91.1063 | 2.027503e-06
91.4008 | 2.021693e-06
91.6958 | 2.027415e-06
91.9852 | 2.029981e-06
92.3049 | 2.024419e-06
92.5687 | 2.022685e-06
92.8853 | 2.01826e-06
93.1955 | 2.000018e-06
93.5024 | 2.02712e-06
93.8056 | 2.025691e-06
94.109 | 2.027856e-06
94.4404 | 2.036433898e-06
94.6844 | 2.034129e-06
94.9755 | 2.037081e-06
95.2661 | 2.038919547e-06
95.598 | 2.035336e-06
95.8971 | 2.031941e-06
96.2005 | 2.035534e-06
96.4897 | 2.043906e-06
96.7803 | 2.038665e-06
97.0819 | 2.043046e-06
97.4047 | 2.040829e-06
97.6972 | 2.041871e-06
98.0148 | 2.038335e-06
98.272 | 2.033047e-06
98.5847 | 2.044402e-06
98.9018 | 2.031573e-06
99.1815 | 2.032124e-06
99.4753 | 2.023295e-06
99.7976 | 2.0252e-06
100.107 | 2.033745e-06
100.409 | 2.03433774e-06
100.686 | 2.028678e-06
101.011 | 2.029041e-06
101.294 | 2.02168e-06
101.596 | 2.027326218e-06
101.875 | 2.028335e-06
102.186 | 2.034679e-06
102.542 | 2.004279e-06
102.785 | 2.031151e-06
103.094 | 2.029464e-06
103.375 | 2.017744e-06
103.714 | 2.015241e-06
104.002 | 2.011157e-06
104.278 | 2.007516e-06
104.581 | 2.022073e-06
104.879 | 2.02313e-06
105.208 | 2.000958375e-06
105.48 | 2.016768e-06
105.815 | 2.012151e-06
106.129 | 2.02209e-06
106.434 | 2.013442554e-06
106.702 | 2.01687e-06
106.992 | 2.029918e-06
107.278 | 2.027107e-06
107.629 | 2.028828e-06
107.871 | 2.028611e-06
108.176 | 2.03081e-06
108.515 | 2.026072e-06
108.777 | 2.031627e-06
109.073 | 2.033561e-06
109.385 | 2.03245e-06
109.696 | 2.031705e-06
109.991 | 2.02614e-06
110.297 | 2.034944e-06
110.613 | 2.034185e-06
110.869 | 2.005127044e-06
111.187 | 2.028268e-06
111.476 | 2.028833e-06
111.792 | 2.021968e-06
112.127 | 2.020372e-06
112.395 | 2.024161e-06
112.732 | 2.015740165e-06
112.984 | 2.026025e-06
113.28 | 2.025472e-06
113.633 | 2.028671e-06
113.896 | 2.031168e-06
114.201 | 2.031577e-06
114.48 | 2.029607e-06
114.796 | 2.021293e-06
115.098 | 2.022754e-06
115.387 | 2.022694e-06
115.703 | 2.015129e-06
116.009 | 2.014177e-06
116.3 | 2.023058e-06
116.592 | 2.017885e-06
116.896 | 2.014483e-06
117.17 | 2.019567e-06
117.497 | 2.020783e-06
117.81 | 2.020363e-06
118.11 | 2.023465413e-06
118.392 | 2.024098e-06
118.704 | 2.028692e-06
118.983 | 2.028385552e-06
119.278 | 2.029688e-06
119.578 | 2.02301e-06
119.903 | 2.009904e-06
120.209 | 2.010926e-06
120.501 | 2.012076e-06
120.804 | 1.999013e-06
121.126 | 2.010367e-06
121.377 | 1.993847e-06
121.699 | 2.01215e-06
121.968 | 2.013789981e-06
122.29 | 2.010734e-06
122.596 | 2.015249e-06
122.911 | 2.012209e-06
123.201 | 2.0139e-06
123.466 | 2.016565e-06
123.776 | 2.001307e-06
124.085 | 2.004565431e-06
124.409 | 1.98056e-06
124.671 | 2.001807e-06
124.966 | 2.00830209e-06
125.325 | 1.974333e-06
125.601 | 2.011828e-06
125.913 | 1.997611e-06
126.184 | 2.002913e-06
126.476 | 1.998385e-06
126.774 | 1.971941e-06
127.103 | 1.995538e-06
127.412 | 1.968945e-06
127.68 | 2.003776e-06
128.01 | 2.004215e-06
128.289 | 1.978119e-06
128.592 | 1.990578e-06
128.903 | 1.996951e-06
129.181 | 1.992111e-06
129.464 | 1.991539e-06
129.772 | 1.992777e-06
130.098 | 1.991781e-06
130.397 | 1.988467e-06
130.688 | 1.988367e-06
130.972 | 1.987477e-06
131.291 | 1.993935e-06
131.575 | 1.992267e-06
131.905 | 1.964063e-06
132.204 | 1.965379e-06
132.5 | 1.982688e-06
132.803 | 1.957052e-06
133.086 | 1.985014e-06
133.414 | 1.988407e-06
133.699 | 1.982146e-06
133.983 | 1.983675e-06
134.323 | 1.985314384e-06
134.631 | 1.983638e-06
134.897 | 1.977345e-06
135.177 | 1.97664e-06
135.508 | 1.968525e-06
135.767 | 1.966651e-06
136.094 | 1.967167e-06
136.373 | 1.966455e-06
136.709 | 1.96074e-06
136.971 | 1.965831e-06
137.322 | 1.945661e-06
137.577 | 1.951752e-06
137.92 | 1.957856e-06
138.168 | 1.963145e-06
138.479 | 1.956e-06
138.774 | 1.954788e-06
139.098 | 1.95875e-06
139.416 | 1.954788e-06
139.707 | 1.951711738e-06
139.973 | 1.937437e-06
140.295 | 1.938957e-06
140.605 | 1.939656e-06
140.927 | 1.941096e-06
141.198 | 1.932657e-06
141.511 | 1.944042e-06
141.793 | 1.938494961e-06
142.102 | 1.937516e-06
142.387 | 1.927996891e-06
142.717 | 1.9397e-06
142.965 | 1.942477e-06
143.271 | 1.934766e-06
143.612 | 1.934193e-06
143.898 | 1.929672e-06
144.207 | 1.930533e-06
144.493 | 1.931153065e-06
144.764 | 1.935733e-06
145.099 | 1.936219e-06
145.392 | 1.934088e-06
145.666 | 1.934504e-06
145.987 | 1.927573e-06
146.308 | 1.928382062e-06
146.625 | 1.926132e-06
146.927 | 1.933828e-06
147.18 | 1.923112e-06
147.469 | 1.932147e-06
147.785 | 1.920253e-06
148.081 | 1.924141e-06
148.412 | 1.923067e-06
148.708 | 1.919169e-06
148.968 | 1.918263e-06
149.306 | 1.925798e-06
149.578 | 1.924753e-06
149.881 | 1.916474e-06
150.197 | 1.922983e-06
150.512 | 1.924305e-06
150.799 | 1.917644e-06
151.1 | 1.919753e-06
151.41 | 1.916849e-06
151.704 | 1.926928e-06
152.018 | 1.924955e-06
152.269 | 1.915955e-06
152.599 | 1.9182e-06
152.871 | 1.918116e-06
153.176 | 1.91639e-06
153.47 | 1.922341e-06
153.764 | 1.91336e-06
154.099 | 1.906813e-06
154.388 | 1.907696e-06
154.723 | 1.905864e-06
154.969 | 1.905775e-06
155.303 | 1.909633e-06
155.581 | 1.903134e-06
155.885 | 1.904467581e-06
156.205 | 1.903967e-06
156.499 | 1.904269e-06
156.77 | 1.913415e-06
157.076 | 1.904169e-06
157.397 | 1.900645e-06
157.669 | 1.914785571e-06
157.988 | 1.912895e-06
158.276 | 1.916527e-06
158.586 | 1.907725e-06
158.885 | 1.911447e-06
159.205 | 1.910918e-06
159.504 | 1.913099e-06
159.771 | 1.908770173e-06
160.071 | 1.901436e-06
160.386 | 1.904063e-06
160.673 | 1.899027211e-06
161.01 | 1.903843e-06
161.306 | 1.901265e-06
161.613 | 1.853484e-06
161.885 | 1.857122e-06
162.191 | 1.859604e-06
162.511 | 1.860951329e-06
162.783 | 1.85843e-06
163.069 | 1.855224e-06
163.376 | 1.856415e-06
163.707 | 1.857883e-06
164.019 | 1.855216e-06
164.272 | 1.853556e-06
164.606 | 1.859521e-06
164.926 | 1.861311e-06
165.164 | 1.857059e-06
165.509 | 1.858017e-06
165.77 | 1.856705353e-06
166.089 | 1.858091764e-06
166.374 | 1.859692e-06
166.701 | 1.8572e-06
166.977 | 1.857686e-06
167.291 | 1.856515e-06
167.612 | 1.858184e-06
167.883 | 1.86209e-06
168.212 | 1.857911e-06
168.481 | 1.860446e-06
168.773 | 1.862922e-06
169.094 | 1.847822e-06
169.421 | 1.857367e-06
169.674 | 1.860274e-06
170.004 | 1.853046e-06
170.297 | 1.859512281e-06
170.565 | 1.85531e-06
170.904 | 1.851707e-06
171.208 | 1.848802e-06
171.484 | 1.853423e-06
171.808 | 1.85452e-06
172.105 | 1.726583e-06
172.442 | 1.836872e-06
172.701 | 1.845733e-06
173.021 | 6.678833e-09
173.291 | 1.015874e-06
173.602 | 1.3383e-06
173.936 | 1.823899e-06
174.182 | 1.844629e-06
174.505 | 1.830908e-06
174.802 | 1.824035e-06
175.091 | 1.828132e-06
175.406 | 1.825634e-06
175.703 | 1.825115e-06
175.983 | 1.814291e-06
176.317 | 1.824318e-06
176.656 | 1.825475e-06
176.909 | 1.828178e-06
177.186 | 1.821274e-06
177.479 | 1.510549e-07
177.808 | 1.045189e-07
178.092 | 7.578944583e-09
178.411 | 9.936434e-09
178.707 | 1.813833137e-06
179.011 | 1.81573e-06
179.327 | 1.81539e-06
179.611 | 1.852966e-06
179.901 | 1.881952e-06
180.177 | 1.908753e-06
180.484 | 1.971837e-06
180.765 | 1.935003e-06
181.071 | 1.931966e-06
181.389 | 1.952529e-06
181.7 | 1.988671e-06
181.992 | 2.038639e-06
182.269 | 2.059545e-06
182.625 | 2.059792e-06
182.871 | 2.110881e-06
183.164 | 2.160868e-06
183.511 | 2.184742e-06
183.805 | 2.164112e-06
184.095 | 2.145296e-06
184.399 | 2.101216e-06
184.698 | 2.067254e-06
184.966 | 2.040524e-06
185.277 | 2.029961e-06
185.581 | 2.023281e-06
185.919 | 1.996482e-06
186.165 | 2.014321e-06
186.48 | 1.999945e-06
186.796 | 1.908996e-06
187.101 | 1.89401e-06
187.408 | 1.85919e-06
187.7 | 1.854104e-06
188.008 | 1.83120369e-06
188.321 | 1.834067e-06
188.57 | 1.83201e-06
188.895 | 1.824982e-06
189.182 | 1.827831e-06
189.485 | 1.816701e-06
189.787 | 1.810407e-06
190.12 | 1.804099e-06
190.372 | 1.806771e-06
190.697 | 1.802018005e-06
190.997 | 1.802375e-06
191.304 | 1.803813e-06
191.566 | 1.80294e-06
191.88 | 1.808327e-06
192.213 | 1.805758e-06
192.467 | 1.803138e-06
192.791 | 1.782358e-06
193.115 | 1.79528e-06
193.377 | 1.793666911e-06
193.694 | 1.789993e-06
194.027 | 1.784844e-06
194.296 | 1.789345788e-06
194.588 | 1.79578e-06
194.867 | 1.801799e-06
195.18 | 1.787251e-06
195.501 | 1.786863e-06
195.825 | 1.7827e-06
196.085 | 1.773356e-06
196.407 | 1.783201e-06
196.71 | 1.778077e-06
197.005 | 1.780816e-06
197.286 | 1.77491e-06
197.604 | 1.778045e-06
197.893 | 1.777999e-06
198.207 | 1.785515e-06
198.502 | 1.778626e-06
198.828 | 1.780766e-06
199.094 | 1.779191507e-06
199.397 | 1.778113301e-06
199.688 | 1.775317e-06
199.998 | 1.762715101e-06
200.295 | 1.77685e-06
200.608 | 1.772553e-06
200.891 | 1.77464e-06
201.213 | 1.768169e-06
201.487 | 1.767808e-06
201.81 | 1.765988e-06
202.11 | 1.769846e-06
202.426 | 1.768311e-06
202.675 | 1.768251e-06
202.999 | 1.763794e-06
203.282 | 1.763892e-06
203.61 | 1.767244953e-06
203.908 | 1.770581e-06
204.201 | 1.770115e-06
204.541 | 1.767009735e-06
204.808 | 1.770784e-06
205.105 | 1.771256e-06
205.386 | 1.771046982e-06
205.693 | 1.769298e-06
205.978 | 1.771836e-06
206.295 | 1.768671e-06
206.565 | 1.772168e-06
206.888 | 1.768155e-06
207.193 | 1.774628e-06
207.47 | 1.772361e-06
207.781 | 1.770399308e-06
208.122 | 1.774901e-06
208.379 | 1.779561e-06
208.696 | 1.770464e-06
208.99 | 1.769174e-06
209.271 | 1.773729e-06
209.588 | 1.772556e-06
209.881 | 1.773851e-06
210.191 | 1.769335e-06
210.502 | 1.767155e-06
210.799 | 1.773246e-06
211.076 | 1.770439e-06
211.392 | 1.768504e-06
211.675 | 1.76388e-06
211.985 | 1.763331e-06
212.268 | 1.76807e-06
212.595 | 1.767131e-06
212.889 | 1.761373e-06
213.212 | 1.756116e-06
213.496 | 1.755311132e-06
213.783 | 1.759839e-06
214.064 | 1.757318e-06
214.406 | 1.758081e-06
214.705 | 1.752976e-06
214.997 | 1.754628e-06
215.29 | 1.753876e-06
215.59 | 1.75565e-06
215.889 | 1.749422e-06
216.19 | 1.757517e-06
216.478 | 1.758600888e-06
216.807 | 1.757022e-06
217.126 | 1.750105e-06
217.391 | 1.758032e-06
217.785 | 1.751623e-06
218.004 | 1.739841e-06
218.293 | 1.744288e-06
218.606 | 1.746468e-06
218.889 | 1.743294e-06
219.213 | 1.759899078e-06
219.495 | 1.771239e-06
219.775 | 1.77185e-06
220.129 | 1.779215e-06
220.396 | 1.775498e-06
220.723 | 1.770075e-06
220.993 | 1.782741e-06
221.278 | 1.775513e-06
221.595 | 1.761657e-06
221.886 | 1.761618e-06
222.191 | 1.758567e-06
222.487 | 1.750354e-06
222.782 | 1.754126e-06
223.065 | 1.76054e-06
223.367 | 1.789514954e-06
223.701 | 1.753965e-06
224.005 | 1.753021e-06
224.313 | 1.753517e-06
224.62 | 1.742281e-06
224.881 | 1.748838e-06
225.176 | 1.751153377e-06
225.505 | 1.747809e-06
225.819 | 1.740823e-06
226.067 | 1.742626e-06
226.396 | 1.743071e-06
226.693 | 1.731149e-06
227.01 | 1.734278e-06
227.309 | 1.737548e-06
227.626 | 1.735798e-06
227.892 | 1.74031e-06
228.192 | 1.743877e-06
228.488 | 1.748470936e-06
228.803 | 1.736544e-06
229.102 | 1.737098e-06
229.368 | 1.739502e-06
229.685 | 1.732191e-06
229.987 | 1.73385979e-06
230.304 | 1.739107e-06
230.723 | 1.740159e-06
230.907 | 1.7323365e-06
231.175 | 1.738646e-06
231.495 | 1.73887e-06
231.798 | 1.741916094e-06
232.066 | 1.740538e-06
232.385 | 1.743963e-06
232.705 | 1.742599e-06
232.97 | 1.736469e-06
233.286 | 1.736989816e-06
233.588 | 1.73742e-06
233.903 | 1.745491e-06
234.203 | 1.759001e-06
234.47 | 1.740567e-06
234.787 | 1.743941e-06
235.105 | 1.695387e-06
235.405 | 1.688454e-06
235.672 | 1.689565e-06
235.989 | 1.691157e-06
236.307 | 1.693205e-06
236.623 | 1.691141e-06
236.873 | 1.692885e-06
237.19 | 1.688354e-06
237.508 | 1.685581e-06
237.822 | 1.687018e-06
238.088 | 1.685335e-06
238.391 | 1.685625989e-06
238.707 | 1.678686e-06
239.007 | 1.679463594e-06
239.274 | 1.680588e-06
239.591 | 1.678914e-06
239.908 | 1.684704e-06
240.189 | 1.683743e-06
240.508 | 1.682818e-06
240.791 | 1.682193e-06
241.091 | 1.684726e-06
241.374 | 1.686018e-06
241.724 | 1.68654e-06
241.991 | 1.685146e-06
242.273 | 1.685652e-06
242.605 | 1.67595e-06
242.875 | 1.694148e-06
243.19 | 1.687914e-06
243.474 | 1.693722e-06
243.807 | 1.703646717e-06
244.073 | 1.694422167e-06
244.385 | 1.69759e-06
244.683 | 1.696409e-06
244.996 | 1.689714e-06
245.312 | 1.687216e-06
245.577 | 1.681309e-06
245.894 | 1.680115e-06
246.192 | 1.680065e-06
246.509 | 1.667978e-06
246.828 | 1.678879e-06
247.077 | 1.670002e-06
247.395 | 1.666395e-06
247.711 | 1.673724e-06
247.98 | 1.672791e-06
248.299 | 1.679053e-06
248.599 | 1.696745e-06
248.865 | 1.683624e-06
249.183 | 1.699308e-06
249.5 | 1.684674e-06
249.798 | 1.671257e-06
250.069 | 1.664581e-06
250.385 | 1.664508e-06
250.685 | 1.672151e-06
251.02 | 1.664085e-06
251.287 | 1.662136242e-06
251.589 | 3.910564e-07
251.922 | 4.553741e-07
252.188 | 2.229724e-07
252.487 | 5.03135e-07
252.806 | 1.676712e-07
253.072 | 5.888436e-07
253.388 | 5.063428e-07
253.706 | 8.781118e-07
254.005 | 7.395918e-07
254.273 | 4.835308e-07
254.588 | 6.45038e-07
254.905 | 6.406619e-07
255.206 | 3.714309e-07
255.523 | 2.536101e-07
255.773 | 2.836594e-07
256.09 | 2.84859e-07
256.405 | 4.676591e-07
256.706 | 1.04155e-06
256.974 | 3.362398e-07
257.29 | 1.155711e-06
257.624 | 6.513084827e-07
257.924 | 5.575545e-07
258.206 | 2.995105e-07
258.473 | 9.430464e-07
258.79 | 1.201731493e-06
259.106 | 1.180209324e-06
259.373 | 1.323804895e-06
259.69 | 9.718052e-07
260.007 | 8.785834e-07
260.272 | 6.719154e-07
260.605 | 1.378601e-07
260.907 | 2.442158e-07
261.173 | 1.296965e-07
261.484 | 1.725569e-07
261.783 | 1.576548e-07
262.08 | 1.22632e-07
262.396 | 9.669568044e-07
262.711 | 4.771692943e-07
262.979 | 4.696309e-07
263.293 | 8.487641e-07
263.595 | 6.495853313e-07
263.911 | 8.26773e-07
264.18 | 8.542522e-07
264.496 | 8.560344e-07
264.796 | 5.485606e-07
265.114 | 4.876422e-07
265.364 | 7.844039e-07
265.681 | 7.600559e-08
266.015 | 6.343939e-08
266.284 | 7.082881e-08
266.584 | 7.746576e-08
266.901 | 6.432975e-08
267.168 | 7.535597e-08
267.486 | 7.609137e-08
267.803 | 9.697471e-08
268.119 | 9.324577e-08
268.37 | 1.247868e-07
268.704 | 4.517192e-08
268.987 | 4.435746e-08
269.287 | 5.024243e-08
269.604 | 8.100149e-08
269.922 | 5.62142e-08
270.188 | 8.360525e-07
270.505 | 4.025347e-08
270.789 | 6.050835e-08
271.105 | 6.154294141e-08
271.406 | 5.507164e-08
271.69 | 6.150179e-08
271.988 | 4.90619e-08
272.305 | 5.036795e-08
272.606 | 1.635818e-06
272.887 | 6.931957e-08
273.188 | 5.685936e-08
273.506 | 5.132452e-08
273.806 | 6.306205e-08
274.088 | 1.510515e-06
274.406 | 5.801385e-08
274.689 | 6.272138e-08
275.007 | 1.043297e-07
275.272 | 9.381163e-08
275.605 | 6.482126e-08
275.89 | 1.277795e-07
276.208 | 1.601894e-06
276.606 | 6.55254e-08
276.79 | 7.129888e-08
277.107 | 7.107023e-08
277.373 | 2.295465e-07
277.706 | 2.736084e-07
277.991 | 1.080847e-07
278.306 | 1.358683e-07
278.589 | 1.922841e-07
278.906 | 1.627359e-06
279.172 | 1.049944e-07
279.485 | 1.609946e-06
279.816 | 1.615586e-06
280.114 | 1.605173e-06
280.38 | 5.224202e-08
280.696 | 5.135172e-08
281.011 | 1.049955e-06
281.312 | 1.595027e-06
281.594 | 1.585761e-06
281.896 | 1.583107e-06
282.213 | 1.582776e-06
282.48 | 1.571146754e-06
282.798 | 1.58121e-06
283.114 | 1.18805292e-06
283.397 | 4.006509e-07
283.75 | 1.226475e-07
283.966 | 1.591634e-06
284.301 | 1.591621e-06
284.6 | 1.571725e-06
284.918 | 1.568829e-06
285.202 | 1.563234e-06
285.518 | 1.561547e-06
285.784 | 1.551623e-06
286.102 | 1.559634e-06
286.403 | 1.555633e-06
286.67 | 1.544527e-06
286.986 | 1.558248e-06
287.303 | 1.559148e-06
287.603 | 1.565946e-06
287.888 | 1.56135e-06
288.187 | 1.556895e-06
288.505 | 1.560861e-06
288.771 | 1.568751e-06
289.089 | 1.569574124e-06
289.389 | 1.562145826e-06
289.705 | 1.55494e-06
290.021 | 1.559827524e-06
290.271 | 1.55651e-06
290.589 | 1.555044264e-06
290.888 | 1.554525e-06
291.207 | 1.551061e-06
291.522 | 1.541765e-06
291.773 | 1.547e-06
292.089 | 1.54935924e-06
292.405 | 1.567658e-06
292.673 | 1.538354e-06
292.987 | 1.548098e-06
293.289 | 1.540767e-06
293.604 | 1.546128e-06
293.872 | 1.538223e-06
294.188 | 1.536659e-06
294.488 | 1.539425e-06
294.804 | 1.537442e-06
295.088 | 1.536737e-06
295.388 | 1.532353e-06
295.705 | 1.540211e-06
296.024 | 1.536253e-06
296.289 | 1.531567591e-06
296.589 | 1.534711e-06
296.906 | 1.528488e-06
297.222 | 1.512673e-06
297.487 | 1.526179e-06
297.79 | 1.526343e-06
298.106 | 1.525327e-06
298.371 | 1.520957e-06
298.72 | 1.513315e-06
298.985 | 1.522771e-06
299.3 | 1.522607e-06
299.598 | 1.517831e-06
299.897 | 1.510187e-06
300.213 | 1.520998e-06
300.479 | 1.518516e-06
300.795 | 1.513415e-06
301.113 | 1.517021e-06
301.413 | 1.520065e-06
301.68 | 1.515803e-06
301.997 | 1.51121e-06
302.315 | 1.513919e-06
302.581 | 1.508536343e-06
302.899 | 1.496392e-06
303.217 | 1.498789e-06
303.484 | 1.505725e-06
303.8 | 1.5201e-06
304.117 | 1.521623e-06
304.384 | 1.515785e-06
304.701 | 1.502789e-06
305.003 | 1.503402e-06
305.322 | 1.499041e-06
305.586 | 1.502618e-06
305.904 | 1.501824e-06
306.206 | 1.500955e-06
306.489 | 1.494662e-06
306.806 | 1.499315772e-06
307.107 | 1.495451e-06
307.374 | 1.499971e-06
307.69 | 1.499424e-06
308.006 | 1.495874e-06
308.306 | 1.511703e-06
308.59 | 1.505037e-06
308.907 | 1.492589e-06
309.207 | 1.504176e-06
309.473 | 1.503406e-06
309.79 | 1.51704e-06
310.106 | 1.514645e-06
310.408 | 1.516037e-06
310.673 | 1.501671e-06
310.991 | 1.505029e-06
311.321 | 1.515969e-06
311.572 | 1.521044e-06
311.891 | 1.51679e-06
312.206 | 1.518389e-06
312.474 | 1.521374e-06
312.791 | 1.511927e-06
313.09 | 1.505401e-06
313.407 | 1.501985e-06
313.673 | 1.510101e-06
313.989 | 1.503056e-06
314.289 | 1.498776e-06
314.606 | 1.496794e-06
314.922 | 1.482693e-06
315.19 | 1.475376e-06
315.489 | 1.471579e-06
315.806 | 1.463623e-06
316.124 | 1.461826e-06
316.371 | 1.464577e-06
316.688 | 1.457983e-06
317.006 | 1.462722139e-06
317.274 | 1.457278e-06
317.59 | 1.449372e-06
317.89 | 1.458423e-06
318.207 | 1.444501e-06
318.472 | 1.446495e-06
318.79 | 1.442214e-06
319.107 | 1.443260885e-06
319.375 | 1.430418024e-06
319.691 | 1.438276e-06
320.006 | 1.447423e-06
320.272 | 1.445473e-06
320.585 | 1.440675e-06
320.901 | 1.43795e-06
321.217 | 1.437814e-06
321.482 | 1.436105e-06
321.782 | 1.435768e-06
322.099 | 1.436866e-06
322.416 | 1.431012e-06
322.682 | 1.431765e-06
322.999 | 1.437141e-06
323.315 | 1.438702e-06
323.583 | 1.440471e-06
323.883 | 1.427626e-06
324.201 | 1.421502e-06
324.515 | 1.423445e-06
324.782 | 1.422787e-06
325.084 | 1.434312e-06
325.416 | 1.42061e-06
325.684 | 1.421052e-06
325.984 | 1.427065e-06
326.301 | 1.42891e-06
326.57 | 1.416924e-06
326.886 | 1.430877e-06
327.187 | 1.427082e-06
327.502 | 1.42882e-06
327.819 | 1.434635351e-06
328.087 | 1.426494e-06
328.404 | 1.436241e-06
328.67 | 1.429433e-06
328.987 | 1.435291e-06
329.287 | 1.42583e-06
329.604 | 1.439468e-06
329.872 | 1.443643e-06
330.188 | 1.438054e-06
330.505 | 1.445944e-06
330.787 | 1.442409598e-06
331.088 | 1.431839e-06
331.404 | 1.439835e-06
331.721 | 1.430652e-06
331.987 | 1.436828e-06
332.287 | 1.431549e-06
332.605 | 1.427194e-06
332.921 | 1.434767e-06
333.188 | 1.432316e-06
333.488 | 1.426376e-06
333.804 | 1.427608e-06
334.07 | 1.425003e-06
334.388 | 1.426395e-06
334.706 | 1.426117e-06
335.021 | 1.424346e-06
335.287 | 1.432230988e-06
335.588 | 1.425112e-06
335.905 | 1.430955e-06
336.171 | 1.414714e-06
336.489 | 1.416235e-06
336.804 | 1.422728e-06
337.122 | 1.423977e-06
337.388 | 1.405917e-06
337.705 | 1.421639e-06
338.021 | 1.417562e-06
338.29 | 1.414534e-06
338.605 | 1.411981e-06
338.873 | 1.415444e-06
339.189 | 1.411055e-06
339.522 | 1.412701e-06
339.787 | 1.421123e-06
340.103 | 1.417956e-06
340.37 | 1.416628e-06
340.687 | 1.412162e-06
340.988 | 1.415917e-06
341.305 | 1.419291e-06
341.57 | 1.413035e-06
341.886 | 1.412287e-06
342.185 | 1.408157e-06
342.503 | 1.40273e-06
342.77 | 1.400003e-06
343.086 | 1.401869e-06
343.404 | 1.403494e-06
343.671 | 1.400222e-06
343.989 | 1.405247e-06
344.305 | 1.407504e-06
344.62 | 1.394757e-06
344.888 | 1.383493327e-06
345.205 | 1.394942e-06
345.503 | 1.392082e-06
345.771 | 1.383393e-06
346.086 | 1.391335e-06
346.401 | 1.395897e-06
346.666 | 1.394754e-06
346.981 | 1.393300181e-06
347.298 | 1.387857e-06
347.612 | 1.388972e-06
347.879 | 1.392936e-06
348.195 | 1.396559e-06
348.514 | 1.392752e-06
348.78 | 1.396869e-06
349.081 | 1.388865e-06
349.413 | 1.379098e-06
349.682 | 1.392292e-06
349.982 | 1.38888e-06
350.298 | 1.382712e-06
350.565 | 1.388165e-06
350.881 | 1.386901e-06
351.199 | 1.392449e-06
351.466 | 1.383515e-06
351.783 | 1.379842e-06
352.1 | 1.390182e-06
352.368 | 1.392148e-06
352.682 | 1.392966e-06
353.001 | 1.388951e-06
353.3 | 1.37100335e-06
353.569 | 1.373913e-06
353.884 | 1.377848e-06
354.201 | 1.376278e-06
354.467 | 1.366430638e-06
354.784 | 1.370916e-06
355.1 | 1.375136e-06
355.402 | 1.377558e-06
355.686 | 1.36425e-06
356.003 | 1.363671e-06
356.303 | 1.371700705e-06
356.569 | 1.368114e-06
356.885 | 1.373630198e-06
357.204 | 1.364643e-06
357.501 | 1.36605e-06
357.77 | 1.364163e-06
358.088 | 1.35343e-06
358.405 | 1.35839e-06
358.671 | 1.355026e-06
358.987 | 1.361827e-06
359.286 | 1.352715e-06
359.604 | 1.360649e-06
359.888 | 1.365443e-06
360.204 | 1.349227432e-06
360.505 | 1.350192e-06
360.786 | 1.350984e-06
361.103 | 1.354093e-06
361.371 | 1.34508e-06
361.686 | 1.355847e-06
362.001 | 1.345845476e-06
362.302 | 1.35854e-06
362.584 | 1.347237e-06
362.902 | 1.351962e-06
363.219 | 1.348871e-06
363.486 | 1.342468e-06
363.802 | 1.346471e-06
364.07 | 1.34392e-06
364.386 | 1.351119522e-06
364.703 | 1.341503e-06
365.02 | 1.347013e-06
365.285 | 1.33547e-06
365.586 | 1.345347e-06
365.901 | 1.345447e-06
366.169 | 1.345035e-06
366.486 | 1.335238e-06
366.819 | 1.331141e-06
367.085 | 1.326091e-06
367.401 | 1.329675e-06
367.668 | 1.331608e-06
367.986 | 1.330835e-06
368.301 | 1.332961e-06
368.569 | 1.332286e-06
368.886 | 1.331865e-06
369.202 | 1.330564487e-06
369.469 | 1.330656e-06
369.784 | 1.329840984e-06
370.103 | 1.326718e-06
370.403 | 1.332234e-06
370.686 | 1.319646e-06
370.986 | 1.320466e-06
371.303 | 1.325292601e-06
371.571 | 1.330264e-06
371.886 | 1.319539e-06
372.204 | 1.321506e-06
372.518 | 1.329851e-06
372.786 | 1.323351e-06
373.085 | 1.310901e-06
373.401 | 1.310146e-06
373.668 | 1.315243e-06
373.985 | 1.312033e-06
374.302 | 1.311208e-06
374.568 | 1.314212e-06
374.886 | 1.307743e-06
375.201 | 1.315263e-06
375.485 | 1.306393e-06
375.802 | 1.301895054e-06
376.119 | 1.302084e-06
376.385 | 1.302463e-06
376.702 | 1.301361e-06
377.019 | 1.302411e-06
377.286 | 1.298830739e-06
377.603 | 1.308117e-06
377.87 | 1.297970357e-06
378.186 | 1.288623e-06
378.503 | 1.29246e-06
378.818 | 1.300140184e-06
379.086 | 1.294836e-06
379.402 | 1.295767e-06
379.668 | 1.288839e-06
379.985 | 1.288764e-06
380.301 | 1.290002e-06
380.583 | 1.299024e-06
380.901 | 1.292016e-06
381.184 | 1.287911e-06
381.483 | 1.284958e-06
381.801 | 1.283746e-06
382.066 | 1.286075e-06
382.383 | 1.274223e-06
382.701 | 1.281118557e-06
382.983 | 1.281303e-06
383.301 | 1.277163733e-06
383.618 | 1.276898729e-06
383.885 | 1.276411e-06
384.201 | 1.276175e-06
384.518 | 1.28269e-06
384.786 | 1.275206e-06
385.102 | 1.286315e-06
385.418 | 1.273261e-06
385.685 | 1.278098e-06
386.001 | 1.272521331e-06
386.285 | 1.272055e-06
386.601 | 1.267762e-06
386.886 | 1.272385e-06
387.204 | 1.272892e-06
387.469 | 1.273819e-06
387.784 | 1.267039e-06
388.085 | 1.263398e-06
388.402 | 1.265417e-06
388.685 | 1.26849e-06
388.983 | 1.266789e-06
389.268 | 1.263172e-06
389.585 | 1.267717e-06
389.901 | 1.267868e-06
390.166 | 1.262625e-06
390.497 | 1.259965e-06
390.828 | 1.257521e-06
391.094 | 1.260118e-06
391.41 | 1.253856226e-06
391.71 | 1.249526e-06
391.993 | 1.256714e-06
392.31 | 1.253014e-06
392.576 | 1.253086e-06
392.893 | 1.258776e-06
393.209 | 1.254631e-06
393.51 | 1.256586e-06
393.777 | 1.260331e-06
394.112 | 1.249693e-06
394.396 | 1.245043e-06
394.696 | 1.244688e-06
394.98 | 1.245184e-06
395.329 | 1.249259e-06
395.597 | 1.254068e-06
395.881 | 1.257006943e-06
396.197 | 1.249478e-06
396.497 | 1.246695e-06
396.782 | 1.248912e-06
397.083 | 1.25301e-06
397.417 | 1.247652e-06
397.683 | 1.245444e-06
397.967 | 1.238784e-06
398.267 | 1.251418e-06
398.583 | 1.239985e-06
398.902 | 1.250397e-06
399.201 | 1.242097e-06
399.484 | 1.23797372e-06
399.818 | 1.243747e-06
400.084 | 1.238012e-06
400.418 | 1.239901e-06
400.684 | 1.234575393e-06
400.985 | 1.241598e-06
401.302 | 1.233907e-06
401.569 | 1.236282e-06
401.903 | 1.234382e-06
402.218 | 1.230179e-06
402.484 | 1.235689e-06
402.803 | 1.233165e-06
403.07 | 1.229473e-06
403.384 | 1.225617e-06
403.702 | 1.22626e-06
403.968 | 1.219583055e-06
404.286 | 1.221086e-06
404.602 | 1.215572e-06
404.885 | 1.217481e-06
405.203 | 1.219224e-06
405.469 | 1.2146063e-06
405.784 | 1.216062401e-06
406.102 | 1.213989e-06
406.402 | 1.217026e-06
406.686 | 1.219706e-06
407.003 | 1.219415e-06
407.32 | 1.207361e-06
407.587 | 1.203929e-06
407.886 | 1.212929e-06
408.22 | 1.210184e-06
408.485 | 1.209562e-06
408.802 | 1.207653213e-06
409.117 | 1.20513e-06
409.385 | 1.205077e-06
409.702 | 1.206561e-06
409.97 | 1.207694e-06
410.285 | 1.209315e-06
410.602 | 1.201474e-06
410.868 | 1.199294e-06
411.185 | 1.200518e-06
411.501 | 1.193667e-06
411.767 | 1.193539e-06
412.085 | 1.19653e-06
412.401 | 1.192248078e-06
412.668 | 1.187275e-06
413.002 | 1.185729e-06
413.318 | 1.189453e-06
413.585 | 1.188967758e-06
413.901 | 1.194678e-06
414.169 | 1.187478e-06
414.484 | 1.190112e-06
414.801 | 1.179917e-06
415.068 | 1.184922e-06
415.386 | 1.182975e-06
415.702 | 1.176009e-06
415.967 | 1.174477e-06
416.286 | 1.177206e-06
416.602 | 1.17263005e-06
416.868 | 1.175e-06
417.185 | 1.178276e-06
417.501 | 1.17135e-06
417.768 | 1.170937e-06
418.085 | 1.178786647e-06
418.401 | 1.173916985e-06
418.667 | 1.171331e-06
418.984 | 1.171436e-06
419.303 | 1.173571e-06
419.569 | 1.175823e-06
419.885 | 1.172028e-06
420.202 | 1.176678e-06
420.518 | 1.172204e-06
420.785 | 1.183694053e-06
421.102 | 1.179298e-06
421.401 | 1.179088e-06
421.669 | 1.176898877e-06
422 | 1.180879e-06
422.269 | 1.181285e-06
422.585 | 1.181382e-06
422.9 | 1.179376e-06
423.166 | 1.176595e-06
423.502 | 1.176215e-06
423.818 | 1.169847e-06
424.084 | 1.173729e-06
424.402 | 1.171019e-06
424.669 | 1.166652e-06
424.985 | 1.167562e-06
425.3 | 1.165147e-06
425.567 | 1.162602e-06
425.881 | 1.162057e-06
426.194 | 1.162052e-06
426.508 | 1.163937e-06
426.775 | 1.161334e-06
427.09 | 1.163348e-06
427.409 | 1.157922e-06
427.676 | 1.155477e-06
427.991 | 1.149461e-06
428.308 | 1.155565e-06
428.576 | 1.152455e-06
428.893 | 1.158748e-06
429.227 | 1.151006e-06
429.492 | 1.15411e-06
429.794 | 1.157527e-06
430.112 | 1.151811e-06
430.397 | 1.147774e-06
430.698 | 1.142526e-06
431.013 | 1.148031e-06
431.28 | 1.148951e-06
431.598 | 1.14704e-06
431.865 | 1.146852e-06
432.18 | 1.138901e-06
432.496 | 1.141153e-06
432.764 | 1.139442e-06
433.08 | 1.141551e-06
433.398 | 1.138528e-06
433.714 | 1.14031e-06
433.981 | 1.143002e-06
434.297 | 1.141336e-06
434.565 | 1.141527e-06
434.882 | 1.128071176e-06
435.199 | 1.127236e-06
435.465 | 1.123639e-06
435.782 | 1.124208e-06
436.116 | 1.124627e-06
436.382 | 1.125397e-06
436.699 | 1.130697683e-06
436.965 | 1.123752e-06
437.281 | 1.124537e-06
437.598 | 1.123776542e-06
437.866 | 1.125741e-06
438.182 | 1.128084e-06
438.498 | 1.123639e-06
438.765 | 1.121256e-06
439.082 | 1.117018e-06
439.399 | 1.117191e-06
439.683 | 1.117401e-06
439.997 | 1.11326e-06
440.265 | 1.113853159e-06
440.582 | 1.109977e-06
440.897 | 1.11117e-06
441.164 | 1.109584e-06
441.496 | 1.11261e-06
441.813 | 1.112504e-06
442.081 | 1.112893e-06
442.398 | 1.105759e-06
442.665 | 1.106699e-06
442.982 | 1.105096e-06
443.298 | 1.102973215e-06
443.582 | 1.100713e-06
443.897 | 1.095738412e-06
444.164 | 1.092785169e-06
444.482 | 1.089549e-06
444.815 | 1.096789e-06
445.08 | 1.098569e-06
445.396 | 1.092669e-06
445.697 | 1.096724e-06
445.98 | 1.094492e-06
446.297 | 1.091911e-06
446.615 | 1.085552e-06
446.864 | 1.088081035e-06
447.213 | 1.086384e-06
447.498 | 1.089022e-06
447.764 | 1.085173e-06
448.08 | 1.085517e-06
448.397 | 1.083365e-06
448.697 | 1.08604263e-06
449.029 | 1.087662e-06
449.298 | 1.079951e-06
449.614 | 1.079975e-06
449.879 | 1.081773e-06
450.195 | 1.073954e-06