## Settings
Sample Info | so303, dot c6, run05,
Sample Description | 05: -0.7/0.0/-0.7
Major Measurement Parameters
Starting Temperature | 218.251
Initial Temperature | 80
Final Temperature | 320
Preliminary Voltage | -0.7
Pulse Voltage | 0
Pulse Time | 10
Measurement Voltage | -0.7
Subsidiary Measurement Parameters
Step | 0.3
Accuracy Step | 0.1
Accuracy Stable | 0.5
Accuracy End | 0.2
Lakeshore TC Parameters
Ramp | 10
Range | 3
P | 100
I | 50
D | 20
Keithley SM Parameters
NPLC | 3
Measurecount | 1
время
Date | 25.9.2023
Time | 20:45:5

## Stabilization
Temperature | Current
217.697 | -6.497199e-07
217.433 | -6.345816e-07
217.162 | -6.183567e-07
216.895 | -6.049941e-07
216.645 | -5.850999969e-07
216.371 | -5.681393e-07
216.103 | -5.584063274e-07
215.832 | -5.492446e-07
215.568 | -5.473941e-07
215.3 | -5.445256e-07
215.057 | -5.417406e-07
214.795 | -5.428178e-07
214.557 | -5.368746e-07
214.293 | -5.343287e-07
214.03 | -5.330697e-07
213.791 | -5.226683e-07
213.531 | -5.240333e-07
213.264 | -5.189399e-07
212.993 | -4.99767e-07
212.713 | -4.8113e-07
212.462 | -4.224904e-07
212.19 | -4.889828e-07
211.917 | -4.35246e-07
211.633 | -4.646861e-07
211.378 | -4.413488e-07
211.09 | -4.531825e-07
210.805 | -3.834244e-07
210.527 | -3.722513e-07
210.278 | -3.622311e-07
210.015 | -3.557008e-07
209.756 | -3.491137e-07
209.517 | -3.479965e-07
209.243 | -3.452225e-07
208.953 | -3.406339e-07
208.675 | -3.378046e-07
208.405 | -3.326425e-07
208.158 | -3.264935e-07
207.901 | -3.24141e-07
207.647 | -3.261487e-07
207.393 | -3.259912e-07
207.117 | -3.251138e-07
206.828 | -3.233151e-07
206.562 | -3.171806e-07
206.316 | -3.113529e-07
206.056 | -3.083144e-07
205.796 | -3.036401e-07
205.537 | -3.036199e-07
205.271 | -3.017318e-07
205.006 | -2.995172e-07
204.734 | -2.93791e-07
204.488 | -2.879319e-07
204.233 | -2.805081e-07
203.982 | -2.761517e-07
203.745 | -2.731487e-07
203.474 | -2.713598e-07
203.204 | -2.687522e-07
202.966 | -2.649407e-07
202.711 | -2.637981e-07
202.479 | -2.624346e-07
202.223 | -2.618218e-07
201.973 | -2.597607e-07
201.744 | -2.59003e-07
201.477 | -2.591233e-07
201.217 | -2.584181e-07
200.968 | -2.576868e-07
200.717 | -2.559928e-07
200.486 | -2.524877e-07
200.239 | -2.498511e-07
199.989 | -2.471104e-07
199.76 | -2.431566e-07
199.508 | -2.405352e-07
199.267 | -2.376949e-07
199.047 | -2.367753e-07
198.813 | -2.367464e-07
198.6 | -2.365922e-07
198.372 | -2.37161e-07
198.143 | -2.342349e-07
197.899 | -2.348576e-07
197.605 | -2.34318e-07
197.396 | -2.319013e-07
197.178 | -2.320024e-07
196.96 | -2.314084e-07
196.759 | -2.31271e-07
196.534 | -2.305267941e-07
196.301 | -2.30624e-07
196.097 | -2.294343e-07
195.878 | -2.282703e-07
195.646 | -2.278887905e-07
195.437 | -2.248634e-07
195.213 | -2.247848e-07
194.987 | -2.231987e-07
194.778 | -2.229786e-07
194.535 | -2.231594e-07
194.329 | -2.239414e-07
194.106 | -2.231502e-07
193.883 | -2.223772e-07
193.68 | -2.213297e-07
193.463 | -2.197672e-07
193.246 | -2.199388e-07
193.036 | -2.182896e-07
192.84 | -2.169319373e-07
192.61 | -2.15359e-07
192.357 | -2.155835e-07
192.131 | -2.154513e-07
191.914 | -2.143177e-07
191.68 | -2.142864e-07
191.458 | -2.131291e-07
191.255 | -2.125247e-07
191.036 | -2.123187e-07
190.838 | -2.120962e-07
190.625 | -2.112253e-07
190.381 | -2.10737781e-07
190.159 | -2.08693e-07
189.956 | -2.065659e-07
189.737 | -2.05597e-07
189.519 | -2.056904e-07
189.316 | -2.070797791e-07
189.103 | -2.084576e-07
188.884 | -2.17227e-07
188.667 | -2.088408e-07
188.462 | -2.071645e-07
188.228 | -2.009429e-07
187.998 | -2.004441e-07
187.781 | -1.993827e-07
187.566 | -2.023151211e-07
187.367 | -2.003365e-07
187.161 | -1.965403e-07
186.956 | -1.943149e-07
186.752 | -1.938087e-07
186.538 | -1.910463e-07
186.323 | -1.837533e-07
186.116 | -1.835533e-07
185.915 | -1.831823e-07
185.708 | -1.829318e-07
185.504 | -1.824728173e-07
185.305 | -1.819469e-07
185.081 | -1.814778e-07
184.843 | -1.810752e-07
184.642 | -1.80822e-07
184.461 | -1.805810399e-07
184.267 | -1.801662e-07
184.08 | -1.798246e-07
183.897 | -1.794107618e-07
183.73 | -1.793155e-07
183.553 | -1.789962e-07
183.38 | -1.790301e-07
183.219 | -1.787097e-07
183.049 | -1.791738e-07
182.883 | -1.791821e-07
182.72 | -1.794097e-07
182.558 | -1.78037e-07
182.413 | -1.779645e-07
182.257 | -1.782318e-07
182.103 | -1.774002e-07
181.936 | -1.780978e-07
181.738 | -1.779731e-07
181.547 | -1.764658e-07
181.394 | -1.759486e-07
181.216 | -1.756874e-07
181.032 | -1.755887e-07
180.868 | -1.755466e-07
180.691 | -1.744258e-07
180.506 | -1.743518e-07
180.345 | -1.738761e-07
180.173 | -1.726093e-07
180.001 | -1.727962e-07
179.836 | -1.719345164e-07
179.674 | -1.714659e-07
179.524 | -1.715868e-07
179.367 | -1.721802e-07
179.217 | -1.721819e-07
179.068 | -1.730940653e-07
178.931 | -1.75985e-07
178.785 | -1.775481e-07
178.644 | -1.797621394e-07
178.514 | -1.812154693e-07
178.374 | -1.812374e-07
178.237 | -1.809398e-07
178.102 | -1.784841e-07
177.98 | -1.774401e-07
177.852 | -1.751674e-07
177.725 | -1.753205e-07
177.598 | -1.769749e-07
177.446 | -1.753657e-07
177.293 | -1.748256e-07
177.159 | -1.714635e-07
177.015 | -1.696608e-07
176.855 | -1.683226e-07
176.721 | -1.670864e-07
176.578 | -1.674241e-07
176.413 | -1.673269e-07
176.271 | -1.670597e-07
176.12 | -1.664477054e-07
175.97 | -1.672749903e-07
175.82 | -1.653931605e-07
175.646 | -1.665666e-07
175.486 | -1.687414084e-07
175.337 | -1.722004157e-07
175.191 | -1.74369e-07
175.052 | -1.770008e-07
174.898 | -2.089397e-07
174.723 | -1.677737e-07
174.57 | -1.673625718e-07
174.416 | -1.671307e-07
174.278 | -1.635865e-07
174.135 | -1.624063799e-07
173.992 | -1.632165e-07
173.826 | -1.633133e-07
173.649 | -1.625354e-07
173.49 | -1.627208519e-07
173.334 | -1.622598802e-07
173.186 | -1.622106e-07
173.02 | -1.625399193e-07
172.848 | -1.648016e-07
172.677 | -1.628859394e-07
172.52 | -1.66368892e-07
172.361 | -1.672187e-07
172.2 | -1.688974e-07
172.051 | -1.717683e-07
171.898 | -1.712677e-07
171.748 | -1.709816e-07
171.602 | -1.766309e-07
171.421 | -1.777538e-07
171.254 | -1.778791e-07
171.089 | -1.778563643e-07
170.916 | -1.814534e-07
170.706 | -1.956302782e-07
170.554 | -1.870513e-07
170.384 | -1.791962e-07
170.231 | -1.780438e-07
170.066 | -1.740959e-07
169.902 | -1.636959297e-07
169.741 | -1.622682e-07
169.579 | -1.618732739e-07
169.381 | -1.615945e-07
169.199 | -1.609989e-07
168.992 | -1.607974e-07
168.774 | -1.604736e-07
168.541 | -1.591006e-07
168.371 | -1.588122e-07
168.187 | -1.595604e-07
167.997 | -1.609501e-07
167.784 | -1.573266e-07
167.591 | -1.570357e-07
167.401 | -1.573666e-07
167.189 | -1.577167e-07
166.957 | -1.575773e-07
166.771 | -1.567682e-07
166.579 | -1.570028e-07
166.357 | -1.567438e-07
166.149 | -1.538013e-07
165.962 | -1.526429e-07
165.758 | -1.523557e-07
165.532 | -1.536214e-07
165.236 | -1.534035e-07
165.045 | -1.536711e-07
164.856 | -1.546645e-07
164.659 | -1.498604e-07
164.459 | -1.484981e-07
164.261 | -1.481654e-07
164.049 | -1.485945e-07
163.861 | -1.477362e-07
163.679 | -1.470659e-07
163.492 | -1.46491e-07
163.293 | -1.466998e-07
163.101 | -1.463157e-07
162.908 | -1.475412148e-07
162.729 | -1.481122e-07
162.532 | -1.472058e-07
162.305 | -1.476489e-07
162.1 | -1.471112e-07
161.902 | -1.476438e-07
161.718 | -1.471328e-07
161.526 | -1.477077e-07
161.346 | -1.482337e-07
161.143 | -1.474918e-07
160.957 | -1.472095e-07
160.765 | -1.492109e-07
160.579 | -1.521673e-07
160.388 | -1.518496e-07
160.206 | -1.524385e-07
160.019 | -1.498322e-07
159.79 | -1.505904e-07
159.587 | -1.510148e-07
159.404 | -1.482882368e-07
159.177 | -1.487986e-07
158.94 | -1.479492e-07
158.743 | -1.482089e-07
158.542 | -1.461559e-07
158.344 | -1.465967e-07
158.104 | -1.507095e-07
157.863 | -1.548004e-07
157.627 | -1.49424082e-07
157.357 | -1.510659e-07
157.139 | -1.524774e-07
156.932 | -1.551242e-07
156.721 | -1.533409e-07
156.522 | -1.481465e-07
156.335 | -1.529575e-07
156.126 | -1.550405e-07
155.955 | -1.602606e-07
155.761 | -1.66493e-07
155.577 | -1.533518e-07
155.368 | -1.679869e-07
155.154 | -1.573503e-07
154.964 | -1.539335e-07
154.765 | -1.585362e-07
154.511 | -1.664546e-07
154.275 | -1.621404e-07
154.051 | -1.620135e-07
153.84 | -1.59719e-07
153.591 | -1.602437294e-07
153.353 | -1.977989e-07
153.132 | -1.711475e-07
152.929 | -1.76683e-07
152.712 | -1.853272e-07
152.533 | -1.786398e-07
152.314 | -1.719519247e-07
152.085 | -1.682439e-07
151.866 | -1.648581e-07
151.669 | -1.682739e-07
151.418 | -1.706033e-07
151.208 | -1.704767e-07
151.008 | -1.666506e-07
150.813 | -1.634695e-07
150.64 | -1.675966e-07
150.462 | -1.655897e-07
150.284 | -1.696394e-07
150.114 | -1.759531e-07
149.941 | -1.720458e-07
149.77 | -1.644062e-07
149.605 | -1.601750057e-07
149.451 | -1.657695e-07
149.29 | -1.651673e-07
149.118 | -1.571593e-07
148.949 | -1.522201e-07
148.782 | -1.647659e-07
148.63 | -1.491622e-07
148.465 | -1.49659e-07
148.3 | -1.489631e-07
148.128 | -1.47982405e-07
147.954 | -1.53793e-07
147.773 | -1.454059344e-07
147.582 | -1.508212e-07
147.355 | -1.476591e-07
147.082 | -1.48502e-07
146.876 | -1.477415e-07
146.691 | -1.456121e-07
146.516 | -1.387086e-07
146.347 | -1.372394e-07
146.19 | -1.372018e-07
146.033 | -1.461596e-07
145.878 | -1.35917e-07
145.705 | -1.343338e-07
145.54 | -1.308216e-07
145.379 | -1.286561e-07
145.222 | -1.282898e-07
145.08 | -1.270414316e-07
144.934 | -1.283412e-07
144.792 | -1.257199e-07
144.658 | -1.259732e-07
144.531 | -1.252758e-07
144.406 | -1.251869e-07
144.285 | -1.249298e-07
144.169 | -1.246037e-07
144.055 | -1.242431e-07
143.939 | -1.240643e-07
143.831 | -1.242223e-07
143.714 | -1.240453e-07
143.604 | -1.238831e-07
143.495 | -1.235116e-07
143.338 | -1.231774e-07
143.246 | -1.225713e-07
143.156 | -1.224632e-07
143.066 | -1.223339e-07
142.98 | -1.221659e-07
142.9 | -1.223776e-07
142.822 | -1.222614685e-07
142.75 | -1.236372e-07
142.684 | -1.403725e-07
142.616 | -1.574447e-07
142.551 | -1.308956e-07
142.49 | -1.290182e-07
142.437 | -1.295598e-07
142.373 | -1.262057e-07
142.309 | -1.290162146e-07
142.242 | -1.286792e-07
142.17 | -1.307639e-07
142.096 | -1.322092e-07
142.026 | -1.322775347e-07
141.951 | -1.336395e-07
141.873 | -1.321639e-07
141.797 | -1.314698e-07
141.715 | -1.307446e-07
141.632 | -1.320321e-07
141.55 | -1.316751e-07
141.457 | -1.314689e-07
141.364 | -1.305357e-07
141.275 | -1.301529835e-07
141.183 | -1.306296e-07
141.09 | -1.30332e-07
140.989 | -1.310198e-07
140.893 | -1.294523e-07
140.756 | -1.297331e-07
140.638 | -1.293152e-07
140.528 | -1.286465e-07
140.429 | -1.280038e-07
140.33 | -1.271297e-07
140.23 | -1.253469e-07
140.117 | -1.237339e-07
140.013 | -1.230779958e-07
139.901 | -1.248725e-07
139.772 | -1.259139e-07
139.66 | -1.301333441e-07
139.519 | -1.288101e-07
139.391 | -1.210359e-07
139.279 | -1.200706663e-07
139.168 | -1.172642996e-07
139.065 | -1.216386e-07
138.952 | -1.193326e-07
138.845 | -1.21355e-07
138.738 | -1.199118e-07
138.63 | -1.195381e-07
138.523 | -1.144858e-07
138.417 | -1.146431e-07
138.307 | -1.148617e-07
138.201 | -1.161789e-07
138.095 | -1.198007e-07
137.968 | -1.182776e-07
137.834 | -1.209281e-07
137.719 | -1.220557e-07
137.607 | -1.247472e-07
137.507 | -1.279011741e-07
137.395 | -1.27072e-07
137.299 | -1.267837e-07
137.196 | -1.236454e-07
137.086 | -1.367023e-07
136.995 | -1.260345e-07
136.901 | -1.181125e-07
136.807 | -1.170773e-07
136.713 | -1.17371e-07
136.623 | -1.181514e-07
136.535 | -1.18493e-07
136.445 | -1.182584e-07
136.357 | -1.179126e-07
136.261 | -1.173844e-07
136.163 | -1.16382e-07
136.061 | -1.156564e-07
135.96 | -1.158661e-07
135.856 | -1.155261e-07
135.762 | -1.157053e-07
135.665 | -1.151678e-07
135.566 | -1.148659e-07
135.466 | -1.133328e-07
135.367 | -1.128301e-07
135.272 | -1.133962968e-07
135.178 | -1.136849e-07
135.069 | -1.128863e-07
134.973 | -1.127529e-07
134.892 | -1.124237e-07
134.811 | -1.113413e-07
134.743 | -1.11076e-07
134.679 | -1.107721701e-07
134.617 | -1.10626e-07
134.555 | -1.106122e-07
134.508 | -1.106495e-07
134.456 | -1.09999e-07
134.409 | -1.101725e-07
134.364 | -1.098846e-07
134.326 | -1.097693e-07
134.288 | -1.093863e-07
134.251 | -1.092907e-07
134.216 | -1.087955e-07
134.184 | -1.077282e-07
134.155 | -1.086616e-07
134.127 | -1.075004e-07
134.1 | -1.05873e-07
134.07 | -1.056194e-07
134.038 | -1.056807e-07
134.01 | -1.051728e-07
133.979 | -1.045828e-07
133.952 | -1.046808e-07
133.926 | -1.041735e-07
133.896 | -1.037215e-07
133.868 | -1.035763e-07
133.84 | -1.035351e-07
133.814 | -1.033825e-07
133.792 | -1.032655e-07
133.768 | -1.030929e-07
133.747 | -1.031355e-07
133.73 | -1.030272e-07
133.709 | -1.045127e-07
133.687 | -1.037731e-07
133.667 | -1.027066574e-07
133.645 | -1.03009e-07
133.623 | -1.034826e-07
133.604 | -1.035674444e-07
133.587 | -1.038290165e-07
133.57 | -1.04613e-07
133.552 | -1.053624e-07
133.536 | -1.057219e-07
133.522 | -1.04825439e-07
133.509 | -1.05185e-07
133.498 | -1.056273e-07
133.487 | -1.064881e-07
133.476 | -1.072255742e-07
133.466 | -1.082675567e-07
133.455 | -1.066826e-07
133.448 | -1.047309e-07
133.436 | -1.03634e-07
133.425 | -1.033432e-07
133.415 | -1.032705e-07
133.406 | -1.02957884e-07
133.392 | -1.033463e-07
133.37 | -1.021519e-07
133.35 | -1.013943e-07
133.333 | -1.013238e-07
133.315 | -1.015977702e-07
133.291 | -1.012206e-07
133.271 | -1.017225e-07
133.247 | -1.017956e-07
133.21 | -1.019909e-07
133.172 | -1.012151e-07
133.132 | -1.005373349e-07
133.077 | -9.971055e-08
133.038 | -9.978731e-08
133.008 | -9.941905e-08
132.977 | -9.947933e-08
132.945 | -9.971577e-08
132.919 | -9.921528e-08
132.892 | -9.890533903e-08
132.863 | -9.871989e-08
132.831 | -9.86524e-08
132.796 | -9.839312e-08
132.761 | -9.756297e-08
132.726 | -9.838447e-08
132.695 | -9.778504e-08
132.663 | -9.733888362e-08
132.624 | -9.715942e-08
132.585 | -9.734402e-08
132.549 | -9.755434e-08
132.51 | -9.655157e-08
132.469 | -9.629275155e-08
132.417 | -9.618674e-08
132.35 | -9.61625e-08
132.269 | -9.602154e-08
132.1 | -9.571771642e-08
131.982 | -9.565437e-08
131.89 | -9.553075131e-08
131.819 | -9.547225e-08
131.754 | -9.518553e-08
131.691 | -9.507212e-08
131.624 | -9.496261e-08
131.561 | -9.486313246e-08
131.502 | -9.384502e-08
131.45 | -9.395349e-08
131.391 | -9.375434e-08
131.323 | -9.356347e-08
131.259 | -9.355145e-08
131.182 | -9.340721e-08
131.057 | -9.333724e-08
130.937 | -9.326843e-08
130.831 | -9.312508098e-08
130.754 | -9.307789e-08
130.687 | -9.293333e-08
130.609 | -9.287989e-08
130.54 | -9.282106106e-08
130.455 | -9.274795e-08
130.359 | -9.267446e-08
130.263 | -9.257903e-08
130.177 | -9.261091094e-08
130.098 | -9.248639e-08
130.019 | -9.241799e-08
129.945 | -9.22936e-08
129.864 | -9.22609e-08
129.779 | -9.216865493e-08
129.693 | -9.206434e-08
129.581 | -9.192129e-08
129.47 | -9.190165e-08
129.366 | -9.181556e-08
129.277 | -9.178604e-08
129.194 | -9.167122e-08
129.109 | -9.160839e-08
129.024 | -9.158808e-08
128.946 | -9.152686e-08
128.864 | -9.145952e-08
128.777 | -9.137048e-08
128.686 | -9.131533e-08
128.589 | -9.123793e-08
128.496 | -9.116767e-08
128.396 | -9.109404e-08
128.295 | -9.101867e-08
128.191 | -9.098268805e-08
128.049 | -9.094479e-08
127.907 | -9.086487e-08
127.753 | -9.077915e-08
127.639 | -9.07384e-08
127.444 | -9.061546e-08
127.23 | -9.058469e-08
127.065 | -9.054948e-08
126.946 | -9.03898e-08
126.833 | -9.039e-08
126.562 | -9.035169e-08
126.226 | -9.020005e-08
125.913 | -9.020521e-08
125.661 | -9.009508e-08
125.478 | -9.001612e-08
125.326 | -8.995523e-08
124.934 | -8.989211e-08
124.352 | -8.99126e-08
123.658 | -8.975176e-08
123.177 | -8.970998e-08
122.826 | -8.97255e-08
122.594 | -8.955173e-08
122.398 | -8.951093e-08
121.951 | -8.950827e-08
121.403 | -8.940383e-08
120.93 | -8.937222e-08
120.575 | -8.93121e-08
120.303 | -8.918003e-08
120.11 | -8.919177219e-08
119.956 | -8.906612e-08
119.822 | -8.899686e-08
119.693 | -8.89742e-08
119.578 | -8.887002e-08
119.449 | -8.881813e-08
119.302 | -8.874725e-08
119.154 | -8.862506462e-08
119.016 | -8.870133e-08
118.909 | -8.856043e-08
118.797 | -8.848756039e-08
118.61 | -8.832429188e-08
118.369 | -8.831162e-08
118.118 | -8.823046e-08
117.932 | -8.819391e-08
117.785 | -8.817688979e-08
117.65 | -8.800487e-08
117.361 | -8.800551e-08
117.037 | -8.799503e-08
116.784 | -8.82151312e-08
116.588 | -8.808992e-08
116.409 | -8.809523e-08
116.256 | -8.807021e-08
116.087 | -8.85196485e-08
115.886 | -8.836498e-08
115.589 | -8.892102e-08
115.237 | -8.809798e-08
114.842 | -8.797543e-08
114.501 | -8.79396e-08
114.194 | -8.776448e-08
113.939 | -8.766708e-08
113.72 | -8.763077e-08
113.529 | -8.75024e-08
113.345 | -8.744538e-08
113.141 | -8.741819e-08
112.961 | -8.737016e-08
112.79 | -8.723897e-08
112.624 | -8.708857e-08
112.462 | -8.704053e-08
112.324 | -8.695779e-08
112.119 | -8.688301e-08
111.922 | -8.681542e-08
111.736 | -8.680844843e-08
111.551 | -8.659856e-08
111.353 | -8.652692e-08
111.119 | -8.642103e-08
110.772 | -8.625153e-08
110.363 | -8.625836e-08
109.998 | -8.613550051e-08
109.707 | -8.608158e-08
109.467 | -8.597878e-08
109.245 | -8.587085e-08
108.884 | -8.580331e-08
108.29 | -8.563993e-08
107.602 | -8.548277e-08
107.006 | -8.552151e-08
106.529 | -8.544133e-08
106.165 | -8.545363e-08
105.899 | -8.532699e-08
105.705 | -8.533637e-08
105.537 | -8.523724e-08
105.307 | -8.535192e-08
104.747 | -8.615526e-08
103.934 | -8.576247e-08
103.169 | -8.793383e-08
102.568 | -8.605336177e-08
102.113 | -8.577714e-08
101.778 | -8.636579e-08
101.535 | -8.583427e-08
101.312 | -8.538061e-08
100.852 | -8.562019e-08
100.516 | -8.548541075e-08
100.246 | -8.529864e-08
100.053 | -8.546888e-08
99.917 | -8.684429e-08
99.6823 | -8.79572e-08
99.3082 | -8.850035e-08
98.7242 | -9.002575041e-08
98.2472 | -8.82219e-08
97.8724 | -8.333578e-08
97.6062 | -8.365524e-08
97.4197 | -8.338222e-08
97.2223 | -8.404054e-08
96.8686 | -8.504713378e-08
96.5689 | -8.567417e-08
96.3137 | -8.585208e-08
96.0983 | -8.421098e-08
95.9533 | -8.630037e-08
95.8446 | -8.547006e-08
95.4956 | -8.319192e-08
94.8202 | -8.236728e-08
94.2883 | -8.224929e-08
93.9978 | -8.216779e-08
93.7939 | -8.199651e-08
93.6686 | -8.175185684e-08
93.4702 | -8.157485e-08
93.0374 | -8.129614e-08
92.682 | -8.134506e-08
92.4369 | -8.139797103e-08
92.2485 | -8.104836e-08
92.146 | -8.080162e-08
92.0876 | -8.063436e-08
91.9507 | -8.035993e-08
91.4506 | -8.047274e-08
91.3164 | -8.028366e-08
91.1633 | -8.020257e-08
91.0731 | -8.035955e-08
90.9772 | -8.117038e-08
89.9021 | -8.045008e-08
88.7452 | -8.095159e-08
88.06 | -8.065859447e-08
87.9746 | -7.971364e-08
87.8747 | -8.108766e-08
87.8369 | -7.925724077e-08
87.7005 | -7.881894e-08
87.329 | -7.875676e-08
87.128 | -7.867184e-08
87.1 | -7.85444e-08
87.0852 | -7.836046e-08
87.0737 | -7.838558e-08
86.6283 | -7.814501e-08
86.6342 | -7.899167e-08
86.5752 | -7.797632e-08
86.162 | -7.789066e-08
85.7775 | -7.753958e-08
85.2243 | -7.732440821e-08
85.1821 | -7.678786e-08
85.1422 | -7.474156e-08
85.1351 | -7.658987e-08
85.1521 | -7.633759e-08
83.8535 | -7.389912e-08
82.9885 | -7.362308e-08
82.4615 | -7.46579e-08
82.1443 | -7.338573e-08
81.7331 | -7.316111e-08
81.6905 | -7.301794e-08
81.7078 | -7.289501e-08
81.6486 | -7.278548253e-08
81.3497 | -7.256176e-08
81.0404 | -7.244993e-08
80.901 | -7.234122279e-08
80.8346 | -7.218617e-08
80.8019 | -7.207413e-08
80.7274 | -7.189208e-08
80.5968 | -7.186888e-08
80.556 | -7.174086e-08
80.5291 | -7.156288e-08
80.5181 | -7.140763e-08
80.5043 | -7.123359e-08
80.4881 | -7.113229e-08
80.4815 | -7.094202914e-08
80.4573 | -7.078577e-08
80.4441 | -7.0597e-08
80.4426 | -7.04885e-08
80.4458 | -7.035854e-08
80.4429 | -7.022314e-08
80.4544 | -7.009979e-08
80.4569 | -6.998731e-08
80.4551 | -6.989868e-08

## Measurements
Temperature | Current
80.3187 | -6.911105e-08
80.4311 | -6.823516685e-08
80.7426 | -6.77886689e-08
81.0559 | -6.746685e-08
81.3652 | -6.720162e-08
81.6387 | -6.697394e-08
81.9272 | -6.629325e-08
82.2257 | -6.533616e-08
82.5538 | -4.551409e-10
82.8437 | -6.420142e-08
83.1322 | -2.760142e-10
83.4556 | -1.94063e-08
83.7808 | -2.6325e-10
84.0317 | -2.658478e-10
84.3935 | -2.740503e-10
84.6758 | -3.2789e-10
84.9456 | -3.729642e-10
85.2789 | -3.4101e-10
85.5323 | -2.757296e-10
85.8641 | -3.167346e-10
86.1765 | -3.315341e-10
86.4449 | -2.622754e-10
86.7503 | -2.698917e-10
87.0492 | -2.640519e-10
87.3632 | -2.612407235e-10
87.6516 | -1.448988e-09
87.9414 | -2.616484e-10
88.271 | -2.926684e-10
88.5554 | -2.608562e-10
88.8324 | -2.612815e-10
89.161 | -2.613668e-10
89.4577 | -2.604622e-10
89.7686 | -2.620037e-10
90.0298 | -2.605263e-10
90.3707 | -2.614522e-10
90.6828 | -2.617552e-10
90.9714 | -2.59742e-10
91.227 | -2.602467e-10
91.5489 | -1.988296e-10
91.8547 | -2.622134454e-10
92.1455 | -2.611941e-10
92.4497 | -2.617165e-10
92.7355 | -2.62196e-10
93.0402 | -2.611067e-10
93.3733 | -2.62291e-10
93.6187 | -2.618852e-10
93.9303 | -2.58082e-10
94.2544 | -6.155899257e-08
94.5585 | -6.150174e-08
94.846 | -6.154108e-08
95.1553 | -6.146707e-08
95.4286 | -6.133306e-08
95.7465 | -6.125745e-08