## Settings
Sample Info | so303, dot c6, run05h
Sample Description | 05h: -0.7/0.0/-0.7
Major Measurement Parameters
Starting Temperature | 91.3971
Initial Temperature | 80
Final Temperature | 320
Preliminary Voltage | -0.7
Pulse Voltage | 0
Pulse Time | 10
Measurement Voltage | -0.7
Subsidiary Measurement Parameters
Step | 0.3
Accuracy Step | 0.1
Accuracy Stable | 0.5
Accuracy End | 0.2
Lakeshore TC Parameters
Ramp | 10
Range | 3
P | 100
I | 50
D | 20
Keithley SM Parameters
NPLC | 3
Measurecount | 1
время
Date | 25.9.2023
Time | 21:6:55

## Stabilization
Temperature | Current
91.3492 | -6.015406484e-08
91.3262 | -6.008768e-08
91.2404 | -6.001469e-08
91.163 | -5.997902e-08
90.9607 | -5.994762e-08
90.8473 | -5.987739371e-08
90.7837 | -5.987895e-08
90.7468 | -5.97976e-08
90.0993 | -5.979291e-08
89.072 | -5.981398e-08
88.3637 | -5.974336e-08
88.3147 | -5.96852e-08
88.2309 | -5.962438e-08
88.1843 | -5.961568e-08
88.171 | -5.962006e-08
88.1853 | -5.953708e-08
88.2142 | -5.948051e-08
88.2452 | -5.940208e-08
88.229 | -5.94004e-08
87.1689 | -5.936863e-08
86.4952 | -5.937083e-08
86.2309 | -5.933946e-08
86.1324 | -5.928161e-08
86.1428 | -5.926481e-08
86.1685 | -5.923887e-08
86.2114 | -5.915292e-08
86.246 | -5.911725e-08
86.288 | -5.906971e-08
86.3279 | -5.902152e-08
86.3433 | -5.898663e-08
86.3496 | -5.894303e-08
86.3753 | -5.894612e-08
86.2888 | -5.893525e-08
85.4627 | -5.886057e-08
84.9227 | -5.880149e-08
84.505 | -5.879146e-08
84.568 | -5.87254e-08
84.6268 | -5.8653e-08
84.6971 | -5.856616e-08
84.7567 | -5.853484e-08
84.8194 | -5.85241e-08
84.8796 | -5.849015e-08
84.9415 | -5.8457e-08
84.9894 | -5.842116e-08
84.5641 | -5.834346e-08
84.0388 | -5.828391636e-08
84.0955 | -5.826576e-08
84.1458 | -5.816004e-08
84.2127 | -5.815086e-08
84.2661 | -5.808353e-08
83.6525 | -5.809843e-08
83.0613 | -5.803236e-08
82.7947 | -5.796401e-08
82.7629 | -5.79123e-08
82.801 | -5.789435e-08
82.8625 | -5.785677e-08
82.5932 | -5.777968e-08
81.9371 | -5.771016e-08
81.4832 | -5.767333e-08
81.2473 | -5.75941e-08
81.0128 | -5.753009e-08
80.934 | -5.753710397e-08
80.911 | -5.750031e-08
80.934 | -5.741906e-08
80.9628 | -5.734645e-08
80.9919 | -5.732291e-08
81.0061 | -5.722845e-08
80.809 | -5.717415e-08
80.5358 | -5.710518e-08
80.424 | -5.706851e-08
80.356 | -5.699170913e-08
80.3129 | -5.69803e-08
80.2948 | -5.694453e-08
80.3034 | -5.689451e-08
80.3021 | -5.682457882e-08
80.3095 | -5.678431e-08
80.3316 | -5.668168e-08
80.3607 | -5.664406e-08
80.4138 | -5.658647e-08

## Measurements
Temperature | Current
80.4873 | -5.656869e-08
80.5961 | -5.629883e-08
80.9149 | -5.603849e-08
81.2138 | -5.585987e-08
81.5157 | -5.569165e-08
81.7873 | -5.561396e-08
82.0988 | -5.554713e-08
82.4034 | -5.546777e-08
82.7262 | -5.543121e-08
83.0416 | -5.53729e-08
83.2952 | -5.53378e-08
83.6355 | -5.544251e-08
83.9298 | -5.532075e-08
84.2309 | -5.528162e-08
84.534 | -5.522259e-08
84.785 | -5.511432e-08
85.1399 | -5.5131e-08
85.4283 | -5.506956e-08
85.7737 | -5.504589e-08
86.0186 | -5.498525e-08
86.3326 | -5.49528e-08
86.6455 | -5.488856e-08
86.9201 | -5.489284e-08
87.2326 | -5.485351906e-08
87.5312 | -5.480561e-08
87.8349 | -5.473519e-08
88.1363 | -5.469533e-08
88.43 | -5.468169e-08
88.7221 | -5.462764e-08
89.0129 | -5.458659e-08
89.3425 | -5.448575e-08
89.6394 | -5.443916e-08
89.9126 | -5.439789e-08
90.2352 | -5.438222e-08
90.5219 | -5.435324e-08
90.8377 | -5.430751e-08
91.1154 | -5.427967e-08
91.4211 | -5.418721e-08
91.7419 | -5.470868e-08
92.0372 | -5.490071e-08
92.2945 | -5.456673e-08
92.5983 | -5.458316e-08
92.9116 | -5.457111385e-08
93.232 | -5.445342e-08
93.5293 | -5.437974e-08
93.7967 | -5.428259e-08
94.1096 | -5.425497e-08
94.4156 | -5.449936e-08
94.7428 | -5.540059e-08
94.9846 | -5.493909e-08
95.3414 | -5.524879e-08
95.5893 | -5.548165305e-08
95.9081 | -5.517874e-08
96.2136 | -5.53555e-08
96.5088 | -5.554569e-08
96.8271 | -5.567551753e-08
97.0901 | -5.532666e-08
97.4296 | -5.540484e-08
97.6884 | -5.473987e-08
98.0317 | -5.486478e-08
98.321 | -5.468324e-08
98.6302 | -5.454774e-08
98.9053 | -5.452834e-08
99.1951 | -5.457179e-08
99.5219 | -5.432094e-08
99.8066 | -5.446372e-08
100.148 | -5.434061e-08
100.42 | -5.448474e-08
100.693 | -5.468748e-08
101.008 | -5.40418e-08
101.294 | -5.407723e-08
101.629 | -5.410398e-08
101.907 | -5.418611e-08
102.218 | -5.420618e-08
102.536 | -5.424535e-08
102.856 | -5.429976e-08
103.163 | -5.441352e-08
103.462 | -5.435681e-08
103.738 | -5.439921e-08
104.03 | -5.443791e-08
104.299 | -5.441214e-08
104.593 | -5.438257e-08
104.896 | -4.681226e-08
105.229 | -5.458739e-08
105.514 | -5.460963e-08
105.821 | -5.464119e-08
106.127 | -5.470815978e-08
106.434 | -5.471891e-08
106.717 | -5.478716858e-08
107.001 | -5.476916e-08
107.354 | -5.487531e-08
107.608 | -5.332073e-08
107.908 | -5.558707e-08
108.19 | -5.57935e-08
108.49 | -5.567325e-08
108.835 | -5.542121e-08
109.087 | -5.552078e-08
109.429 | -5.539095e-08
109.715 | -5.54486e-08
110.037 | -5.553632e-08
110.286 | -5.563398e-08
110.6 | -5.568615e-08
110.915 | -5.57662e-08
111.204 | -5.580484e-08
111.522 | -5.580481e-08
111.795 | -5.591885e-08
112.126 | -5.59981e-08
112.437 | -5.60224e-08
112.725 | -5.617484e-08
113.026 | -5.619552e-08
113.305 | -5.630747e-08
113.588 | -5.636332e-08
113.895 | -5.644968e-08
114.228 | -5.659556e-08
114.502 | -5.665646e-08
114.829 | -5.676957926e-08
115.125 | -5.690169e-08
115.399 | -5.701768e-08
115.724 | -5.70913e-08
116.032 | -5.718867e-08
116.328 | -5.723573e-08
116.593 | -5.730098e-08
116.923 | -5.740988e-08
117.205 | -5.751698e-08
117.527 | -5.757558e-08
117.787 | -5.765578e-08
118.133 | -5.785799e-08
118.426 | -5.796638e-08
118.748 | -5.806127e-08
119.012 | -5.819119e-08
119.323 | -5.841771e-08
119.587 | -5.851745e-08
119.913 | -5.86442e-08
120.21 | -5.868643882e-08
120.535 | -5.876907e-08
120.828 | -5.889528e-08
121.118 | -5.901723e-08
121.414 | -5.911191e-08
121.689 | -5.916819e-08
122.048 | -5.924415e-08
122.351 | -5.935734e-08
122.599 | -5.947441e-08
122.915 | -5.961007e-08
123.223 | -5.973896e-08
123.5 | -5.980645e-08
123.843 | -5.991615e-08
124.115 | -5.996738e-08
124.405 | -6.007129e-08
124.703 | -6.019592e-08
125.057 | -6.028008e-08
125.337 | -6.03784e-08
125.632 | -6.050561e-08
125.911 | -6.0607e-08
126.19 | -6.067903e-08
126.546 | -6.082635e-08
126.804 | -6.091342e-08
127.093 | -6.100287e-08
127.415 | -6.109804e-08
127.739 | -6.126339e-08
128.027 | -6.140228e-08
128.287 | -6.154244403e-08
128.627 | -6.167317e-08
128.919 | -6.1768894e-08
129.217 | -6.187524e-08
129.503 | -6.197018e-08
129.823 | -6.208124e-08
130.12 | -6.217111e-08
130.417 | -6.229045e-08
130.708 | -6.240798e-08
130.986 | -6.255541e-08
131.319 | -6.268586e-08
131.593 | -6.284352e-08
131.921 | -6.301237e-08
132.21 | -6.305564e-08
132.488 | -6.322844e-08
132.788 | -6.327071e-08
133.124 | -6.343464e-08
133.401 | -6.354885e-08
133.746 | -6.366546e-08
134.033 | -6.381918e-08
134.321 | -6.397794e-08
134.597 | -6.403945e-08
134.922 | -6.42161e-08
135.188 | -6.434245e-08
135.523 | -6.447507e-08
135.812 | -6.448346e-08
136.121 | -6.458627e-08
136.41 | -6.489566e-08
136.72 | -6.502965e-08
137.033 | -6.514729e-08
137.343 | -6.530241e-08
137.626 | -6.543085e-08
137.908 | -6.557014e-08
138.218 | -6.579408e-08
138.488 | -6.584476e-08
138.852 | -6.602599e-08
139.114 | -6.611567e-08
139.395 | -6.627582394e-08
139.717 | -6.651201e-08
140.04 | -6.660168e-08
140.3 | -6.665394e-08
140.608 | -6.678729e-08
140.951 | -6.695021e-08
141.204 | -6.698821e-08
141.513 | -6.707646e-08
141.807 | -6.7222e-08
142.099 | -6.730959e-08
142.41 | -6.742966e-08
142.736 | -6.759478e-08
143.025 | -6.772053e-08
143.317 | -6.777412e-08
143.611 | -6.792141e-08
143.926 | -6.810622466e-08
144.22 | -6.820349e-08
144.509 | -6.838612e-08
144.79 | -6.862469e-08
145.148 | -6.877443e-08
145.458 | -6.892155e-08
145.73 | -6.9011e-08
146.014 | -6.911336e-08
146.285 | -6.917845e-08
146.602 | -6.929152363e-08
146.911 | -6.941754549e-08
147.225 | -6.956606e-08
147.489 | -6.968739541e-08
147.794 | -6.98065e-08
148.107 | -6.994692e-08
148.442 | -7.012844e-08
148.726 | -7.028163e-08
149.029 | -7.046293149e-08
149.333 | -7.05132e-08
149.643 | -7.065724e-08
149.922 | -7.078484e-08
150.224 | -7.091661e-08
150.522 | -7.10728e-08
150.822 | -7.118416e-08
151.111 | -7.130786e-08
151.425 | -7.143857e-08
151.725 | -7.159932e-08
152.011 | -7.173041e-08
152.287 | -7.1852e-08
152.586 | -7.199707e-08
152.893 | -7.217669e-08
153.243 | -7.234276e-08
153.527 | -7.249278e-08
153.814 | -7.260952e-08
154.117 | -7.267759e-08
154.424 | -7.281883e-08
154.686 | -7.30085e-08
155.006 | -7.312188e-08
155.307 | -7.329491325e-08
155.613 | -7.347827e-08
155.919 | -7.36085e-08
156.227 | -7.37212e-08
156.516 | -7.387219e-08
156.822 | -7.40492e-08
157.117 | -7.416672787e-08
157.433 | -7.43547659e-08
157.719 | -7.450487e-08
158.008 | -7.470674e-08
158.321 | -7.484405e-08
158.612 | -7.489736e-08
158.917 | -7.509771e-08
159.205 | -7.525138e-08
159.503 | -7.537321e-08
159.816 | -7.553811e-08
160.11 | -7.568398e-08
160.406 | -7.5793e-08
160.725 | -7.613277e-08
160.989 | -7.624899e-08
161.327 | -7.639733e-08
161.609 | -7.654825e-08
161.919 | -7.675768e-08
162.214 | -7.705331484e-08
162.51 | -7.718356e-08
162.833 | -7.730549e-08
163.093 | -7.745305e-08
163.428 | -7.766092e-08
163.751 | -7.778459e-08
164.029 | -7.785292e-08
164.324 | -7.803924e-08
164.633 | -7.815829e-08
164.907 | -7.825828e-08
165.237 | -7.835143e-08
165.558 | -7.847617e-08
165.862 | -7.850923e-08
166.088 | -7.861745388e-08
166.447 | -7.881e-08
166.715 | -7.885429909e-08
167.026 | -7.904953e-08
167.309 | -7.909888e-08
167.612 | -7.926277e-08
167.923 | -7.93945e-08
168.217 | -7.9545e-08
168.521 | -7.957232e-08
168.805 | -7.978652e-08
169.093 | -7.986984e-08
169.415 | -7.99993e-08
169.707 | -8.012744e-08
170.022 | -8.024818e-08
170.323 | -8.033087e-08
170.648 | -8.057721e-08
170.911 | -8.063069e-08
171.196 | -8.082981e-08
171.509 | -8.092777e-08
171.826 | -8.10894e-08
172.105 | -8.116766e-08
172.441 | -8.134260554e-08
172.734 | -8.14863e-08
173.014 | -8.162547e-08
173.321 | -8.165554e-08
173.633 | -8.178753e-08
173.938 | -8.200664e-08
174.232 | -8.210129e-08
174.53 | -8.219738e-08
174.833 | -8.234575e-08
175.147 | -8.243382e-08
175.414 | -8.262219e-08
175.702 | -8.273418e-08
176.034 | -8.285826425e-08
176.305 | -8.304334e-08
176.618 | -8.319146616e-08
176.913 | -8.335468e-08
177.199 | -8.348362e-08
177.498 | -8.36073e-08
177.799 | -8.37116e-08
178.106 | -8.384849e-08
178.42 | -8.40018e-08
178.715 | -8.414781e-08
179.009 | -8.42867e-08
179.321 | -8.441081e-08
179.588 | -8.458017e-08
179.889 | -8.4675e-08
180.198 | -8.488558e-08
180.509 | -8.508944e-08
180.791 | -8.514467e-08
181.113 | -8.53219e-08
181.4 | -8.541694e-08
181.711 | -8.556783e-08
182.014 | -8.579218e-08
182.308 | -8.587313e-08
182.644 | -8.614303e-08
182.892 | -8.622173e-08
183.237 | -8.642085e-08
183.51 | -8.654762e-08
183.8 | -8.666046e-08
184.104 | -8.689291e-08
184.413 | -8.707578e-08
184.692 | -8.716437e-08
185.005 | -8.738893e-08
185.322 | -8.744192e-08
185.612 | -8.767973e-08
185.903 | -8.790770778e-08
186.202 | -8.801869e-08
186.505 | -8.821654518e-08
186.804 | -8.84281e-08
187.118 | -8.860575e-08
187.409 | -8.869217e-08
187.71 | -8.894282e-08
188.01 | -8.914251e-08
188.321 | -8.927368e-08
188.624 | -8.949541e-08
188.911 | -8.963428e-08
189.216 | -8.977121e-08
189.517 | -8.996472e-08
189.806 | -9.015535e-08
190.109 | -9.031537e-08
190.39 | -9.037563e-08
190.732 | -9.069178e-08
191.015 | -9.077804e-08
191.288 | -9.087541e-08
191.602 | -9.099497e-08
191.921 | -9.123413e-08
192.194 | -9.144144e-08
192.496 | -9.15694e-08
192.802 | -9.188956e-08
193.109 | -9.194051e-08
193.412 | -9.211252916e-08
193.739 | -9.246559074e-08
194.028 | -9.262284e-08
194.324 | -9.276207e-08
194.625 | -9.3045e-08
194.941 | -9.307827753e-08
195.249 | -9.334447526e-08
195.49 | -9.344518e-08
195.785 | -9.35735045e-08
196.129 | -9.389654565e-08
196.417 | -9.40823e-08
196.721 | -9.431471e-08
197.029 | -9.443500204e-08
197.323 | -9.472895e-08
197.627 | -9.48788e-08
197.942 | -9.510247e-08
198.192 | -9.513113e-08
198.495 | -9.535377643e-08
198.814 | -9.560705e-08
199.116 | -9.573708e-08
199.4 | -9.598631e-08
199.749 | -9.608771e-08
200.018 | -9.635209e-08
200.324 | -9.654678e-08
200.603 | -9.664893e-08
200.895 | -9.692489e-08
201.213 | -9.711321e-08
201.55 | -9.71926e-08
201.833 | -9.744745455e-08
202.177 | -9.746050722e-08
202.41 | -9.763511e-08
202.72 | -9.779748e-08
203.064 | -9.788704e-08
203.337 | -9.80273e-08
203.607 | -9.815855e-08
203.948 | -9.833666e-08
204.212 | -9.838666e-08
204.513 | -9.872679e-08
204.804 | -9.889987e-08
205.087 | -9.905749e-08
205.424 | -9.928632e-08
205.711 | -9.950132096e-08
206.053 | -9.978919735e-08
206.319 | -1.000038e-07
206.64 | -1.00213e-07
206.891 | -1.003809e-07
207.205 | -1.005921e-07
207.485 | -1.008428e-07
207.823 | -1.009889e-07
208.106 | -1.01192e-07
208.415 | -1.013189e-07
208.741 | -1.014527e-07
208.991 | -1.016010529e-07
209.306 | -1.016825e-07
209.617 | -1.019386e-07
209.953 | -1.021626872e-07
210.209 | -1.022792e-07
210.518 | -1.024463856e-07
210.796 | -1.026271e-07
211.124 | -1.027772e-07
211.395 | -1.029808e-07
211.704 | -1.031822e-07
211.994 | -1.032818e-07
212.339 | -1.035964e-07
212.626 | -1.038238e-07
212.885 | -1.039306e-07
213.228 | -1.040989e-07
213.514 | -1.043249e-07
213.835 | -1.045821e-07
214.098 | -1.04705e-07
214.408 | -1.048285e-07
214.721 | -1.052516e-07
215.007 | -1.053293559e-07
215.328 | -1.056143e-07
215.603 | -1.057417e-07
215.926 | -1.059419e-07
216.205 | -1.060904e-07
216.534 | -1.062622e-07
216.819 | -1.06417e-07
217.107 | -1.066436e-07
217.43 | -1.067108e-07
217.722 | -1.070064e-07
218.015 | -1.072202e-07
218.312 | -1.07297e-07
218.607 | -1.073864e-07
218.906 | -1.076083e-07
219.206 | -1.077536e-07
219.505 | -1.079993e-07
219.803 | -1.080549e-07
220.101 | -1.081948e-07
220.45 | -1.085209e-07
220.746 | -1.086505e-07
221.028 | -1.088619e-07
221.322 | -1.089357e-07
221.623 | -1.090901e-07
221.923 | -1.093708093e-07
222.224 | -1.095629e-07
222.507 | -1.097804e-07
222.823 | -1.099949e-07
223.125 | -1.100774e-07
223.426 | -1.102052e-07
223.726 | -1.102898e-07
224.028 | -1.106011e-07
224.328 | -1.108886e-07
224.628 | -1.110054e-07
224.931 | -1.112842e-07
225.233 | -1.114622e-07
225.534 | -1.116613e-07
225.835 | -1.120578e-07
226.101 | -1.128153e-07
226.387 | -1.311225e-07
226.739 | -1.30109e-07
227.04 | -1.225377e-07
227.323 | -1.155366e-07
227.624 | -1.171523e-07
227.925 | -1.173081e-07
228.224 | -1.1766e-07
228.52 | -1.194582e-07
228.819 | -1.20271e-07
229.116 | -1.227814e-07
229.414 | -1.253924e-07
229.713 | -1.243008e-07
230.013 | -1.269729e-07
230.314 | -1.299647e-07
230.612 | -1.316506e-07
230.915 | -1.342796e-07
231.216 | -1.33989e-07
231.518 | -1.351348e-07
231.821 | -1.338108e-07
232.141 | -1.305546391e-07
232.442 | -1.299784e-07
232.743 | -1.338633524e-07
233.043 | -1.371343501e-07
233.342 | -1.313374e-07
233.625 | -1.32212e-07
233.923 | -1.316592e-07
234.223 | -1.311687e-07
234.539 | -1.366550606e-07
234.839 | -1.356272e-07
235.138 | -1.34218e-07
235.389 | -1.323865e-07
235.689 | -1.341654e-07
235.986 | -1.334699e-07
236.321 | -1.332382e-07
236.621 | -1.316958e-07
236.921 | -1.315473e-07
237.222 | -1.286744e-07
237.522 | -1.29831e-07
237.822 | -1.288878e-07
238.122 | -1.287166e-07
238.423 | -1.290341e-07
238.74 | -1.292884e-07
239.04 | -1.276249e-07
239.338 | -1.285198e-07
239.639 | -1.285799e-07
239.888 | -1.260937097e-07
240.189 | -1.271093e-07
240.49 | -1.276528e-07
240.79 | -1.276384e-07
241.089 | -1.285512e-07
241.388 | -1.288085e-07
241.738 | -1.291469e-07
242.04 | -1.286767e-07
242.339 | -1.290187e-07
242.639 | -1.292003e-07
242.94 | -1.294871e-07
243.239 | -1.292804e-07
243.489 | -1.296885e-07
243.788 | -1.305612e-07
244.138 | -1.304751e-07
244.436 | -1.30872e-07
244.732 | -1.308731e-07
245.031 | -1.314235e-07
245.296 | -1.316221e-07
245.594 | -1.318333e-07
245.893 | -1.320659e-07
246.194 | -1.324268e-07
246.544 | -1.328794923e-07
246.793 | -1.332368e-07
247.094 | -1.334144e-07
247.396 | -1.337993325e-07
247.698 | -1.341612e-07
247.997 | -1.345987e-07
248.298 | -1.349708e-07
248.649 | -1.35077e-07
248.899 | -1.356714e-07
249.2 | -1.358055e-07
249.501 | -1.363693e-07
249.851 | -1.368267e-07
250.101 | -1.368933e-07
250.401 | -1.374695e-07
250.701 | -1.378364658e-07
251.003 | -1.379597e-07
251.302 | -1.383601e-07
251.603 | -1.387095e-07
251.905 | -1.391056e-07
252.203 | -1.392475e-07
252.521 | -1.39662e-07
252.838 | -1.399642e-07
253.089 | -1.402101e-07
253.438 | -1.406369e-07
253.723 | -1.410348176e-07
254.04 | -1.415713e-07
254.289 | -1.416309e-07
254.591 | -1.423095e-07
254.889 | -1.426824e-07
255.189 | -1.430626e-07
255.505 | -1.434003849e-07
255.823 | -1.438192e-07
256.124 | -1.441016e-07
256.424 | -1.443013e-07
256.723 | -1.444719e-07
257.023 | -1.44864e-07
257.339 | -1.45317955e-07
257.623 | -1.45949e-07
257.923 | -1.463643e-07
258.19 | -1.477352e-07
258.49 | -1.482462e-07
258.79 | -1.484411e-07
259.09 | -1.487196e-07
259.39 | -1.48909e-07
259.687 | -1.491724e-07
260.008 | -1.49863e-07
260.302 | -1.50199e-07
260.604 | -1.506243e-07
260.905 | -1.510206e-07
261.204 | -1.509169e-07
261.535 | -1.515209e-07
261.833 | -1.516726e-07
262.132 | -1.522257e-07
262.43 | -1.526066e-07
262.729 | -1.537279e-07
263.028 | -1.547501e-07
263.312 | -1.556884e-07
263.611 | -1.565379e-07
263.912 | -1.564979e-07
264.213 | -1.574537e-07
264.513 | -1.581245e-07
264.832 | -1.587424e-07
265.132 | -1.595079e-07
265.432 | -1.602467421e-07
265.731 | -1.604831e-07
266.017 | -1.610272e-07
266.317 | -1.613393e-07
266.616 | -1.620178e-07
266.951 | -1.6263e-07
267.251 | -1.629645e-07
267.519 | -1.632755e-07
267.819 | -1.636635e-07
268.119 | -1.640065e-07
268.42 | -1.644635e-07
268.721 | -1.651672e-07
269.038 | -1.658206e-07
269.287 | -1.663461e-07
269.586 | -1.668689e-07
269.888 | -1.670895e-07
270.189 | -1.673406e-07
270.488 | -1.678396e-07
270.789 | -1.679999e-07
271.105 | -1.682189e-07
271.405 | -1.677542e-07
271.722 | -1.686107e-07
272.023 | -1.694241e-07
272.323 | -1.690134e-07
272.621 | -1.687619e-07
272.921 | -1.684079e-07
273.222 | -1.68708e-07
273.523 | -1.692169e-07
273.806 | -1.694491e-07
274.106 | -1.699583e-07
274.405 | -1.708888e-07
274.705 | -1.713124e-07
275.022 | -1.727882e-07
275.321 | -1.728011e-07
275.621 | -1.739921e-07
275.922 | -1.74754e-07
276.223 | -1.747178e-07
276.524 | -1.752449e-07
276.84 | -1.759157584e-07
277.14 | -1.761993e-07
277.388 | -1.765234e-07
277.689 | -1.772635e-07
278.007 | -1.780084915e-07
278.307 | -1.788057e-07
278.605 | -1.79477e-07
278.888 | -1.799133e-07
279.205 | -1.804018e-07
279.535 | -1.808e-07
279.832 | -1.816479e-07
280.131 | -1.817527e-07
280.447 | -1.788932e-07
280.695 | -1.794095e-07
280.993 | -1.798243e-07
281.345 | -1.804604e-07
281.596 | -1.808792e-07
281.896 | -1.819283e-07
282.196 | -1.846429e-07
282.498 | -1.860167e-07
282.798 | -1.867353e-07
283.099 | -1.871635e-07
283.401 | -1.878277e-07
283.699 | -1.880404e-07
283.999 | -1.885531e-07
284.351 | -1.887215e-07
284.601 | -1.893009e-07
284.918 | -1.898765e-07
285.218 | -1.904832e-07
285.518 | -1.91047e-07
285.82 | -1.920433e-07
286.136 | -1.926447e-07
286.388 | -1.930361e-07
286.687 | -1.938038e-07
287.003 | -1.945021e-07
287.302 | -1.949495e-07
287.604 | -1.953775e-07
287.905 | -1.96163e-07
288.204 | -1.967762e-07
288.523 | -1.970422e-07
288.821 | -1.973296e-07
289.122 | -1.979241e-07
289.423 | -1.986013e-07
289.723 | -1.991496e-07
290.022 | -1.997083e-07
290.389 | -2.006302e-07
290.606 | -2.007352e-07
290.905 | -2.012449e-07
291.222 | -2.016291e-07
291.522 | -2.021288e-07
291.821 | -2.028647e-07
292.122 | -2.034896e-07
292.422 | -2.038351e-07
292.69 | -2.044341e-07
292.99 | -2.05053027e-07
293.322 | -2.05821e-07
293.623 | -2.061983e-07
293.923 | -2.067463e-07
294.224 | -2.073633e-07
294.521 | -2.064368e-07
294.822 | -2.072585e-07
295.137 | -2.073948e-07
295.388 | -2.078206e-07
295.688 | -2.084094e-07
296.007 | -2.082952e-07
296.306 | -2.084354e-07
296.607 | -2.091555e-07
296.907 | -2.098276e-07
297.207 | -2.10553e-07
297.506 | -2.112309e-07
297.806 | -2.119267e-07
298.123 | -2.124877e-07
298.422 | -2.140185e-07
298.72 | -2.144867e-07
299.018 | -2.153149e-07
299.316 | -2.157737e-07
299.631 | -2.163949e-07
299.93 | -2.17355e-07
300.23 | -2.193915e-07
300.529 | -2.199692e-07
300.797 | -2.205607e-07
301.095 | -2.209904e-07
301.398 | -2.220194375e-07
301.715 | -2.22913e-07
302.015 | -2.236349e-07
302.317 | -2.243098e-07
302.632 | -2.250271e-07
302.933 | -2.257701e-07
303.234 | -2.264379e-07
303.533 | -2.269943e-07
303.834 | -2.277673e-07
304.134 | -2.281881e-07
304.434 | -2.288512e-07
304.7 | -2.294810173e-07
305.002 | -2.305022e-07
305.302 | -2.311735e-07
305.602 | -2.315106e-07
305.904 | -2.326705e-07
306.221 | -2.333046e-07
306.52 | -2.343849e-07
306.818 | -2.351094e-07
307.121 | -2.35547e-07
307.439 | -2.358915e-07
307.687 | -2.364906e-07
308.022 | -2.372597e-07
308.321 | -2.381588e-07
308.622 | -2.387555e-07
308.922 | -2.397048e-07
309.22 | -2.409347e-07
309.522 | -2.411375e-07
309.822 | -2.420683245e-07
310.139 | -2.429965491e-07
310.405 | -2.434917e-07
310.705 | -2.445493e-07
311.003 | -2.452558e-07
311.322 | -2.458019e-07
311.621 | -2.467689e-07
311.921 | -2.475893e-07
312.22 | -2.480145e-07
312.52 | -2.487459e-07
312.789 | -2.491987e-07
313.089 | -2.497509e-07
313.388 | -2.512233e-07
313.705 | -2.511465e-07
314.005 | -2.524449485e-07
314.321 | -2.530761094e-07
314.622 | -2.544783797e-07
314.888 | -2.556755e-07
315.187 | -2.557425e-07
315.487 | -2.565655e-07
315.788 | -2.575143e-07
316.104 | -2.580844e-07
316.405 | -2.591766e-07
316.707 | -2.594364e-07
317.007 | -2.607518e-07
317.305 | -2.607168e-07
317.589 | -2.618131e-07
317.907 | -2.62433e-07
318.206 | -2.632433e-07
318.506 | -2.64299e-07
318.805 | -2.653986e-07
319.123 | -2.66268529e-07
319.423 | -2.680628e-07
319.738 | -2.684645e-07
320.04 | -2.69447e-07