## Settings
Sample Info | so303, dot c6, run06
Sample Description | 05h: -0.4/0.0/-0.4
Major Measurement Parameters
Starting Temperature | 261.384
Initial Temperature | 80
Final Temperature | 320
Preliminary Voltage | -0.4
Pulse Voltage | 0
Pulse Time | 10
Measurement Voltage | -0.4
Subsidiary Measurement Parameters
Step | 0.3
Accuracy Step | 0.1
Accuracy Stable | 0.5
Accuracy End | 0.2
Lakeshore TC Parameters
Ramp | 10
Range | 3
P | 100
I | 50
D | 20
Keithley SM Parameters
NPLC | 3
Measurecount | 1
время
Date | 25.9.2023
Time | 21:39:32

## Stabilization
Temperature | Current
259.517 | -7.690319e-08
258.63 | -7.666598e-08
257.654 | -7.63091208e-08
256.865 | -7.599559e-08
255.96 | -7.492206e-08
255.077 | -7.48574e-08
254.234 | -7.510236e-08
253.221 | -7.365281e-08
252.473 | -7.260067e-08
251.511 | -7.432393e-08
250.778 | -7.207522e-08
249.84 | -7.283121e-08
249.003 | -7.274905e-08
248.156 | -7.254918e-08
247.315 | -7.21848e-08
246.506 | -7.278547e-08
245.571 | -7.200137e-08
244.801 | -7.3046e-08
243.917 | -7.26618e-08
243.179 | -7.200912e-08
242.295 | -7.163079e-08
241.547 | -7.116011e-08
240.7 | -7.069777e-08
240.078 | -7.037853e-08
239.427 | -7.009993e-08
238.749 | -6.980984e-08
238.107 | -6.943950126e-08
237.395 | -6.909727e-08
236.722 | -6.867567e-08
235.935 | -6.86483e-08
235.353 | -6.822437e-08
234.627 | -6.791585605e-08
233.946 | -6.748067e-08
233.294 | -6.726314e-08
232.607 | -6.703333e-08
231.92 | -6.658453e-08
231.32 | -6.622905e-08
230.799 | -6.604019e-08
230.271 | -6.566206423e-08
229.74 | -6.531712e-08
229.22 | -6.501599e-08
228.766 | -6.454894e-08
228.179 | -6.442043e-08
227.697 | -6.404925e-08
227.077 | -6.377719e-08
226.617 | -6.352877e-08
225.895 | -6.309719e-08
225.537 | -6.283553e-08
224.801 | -6.247828e-08
224.416 | -6.22798e-08
223.743 | -6.190236e-08
223.197 | -6.153324e-08
222.698 | -6.12059e-08
221.968 | -6.072434e-08
221.574 | -6.048242e-08
220.899 | -6.025294e-08
220.516 | -5.976161e-08
219.941 | -5.939786e-08
219.603 | -5.903441e-08
219.179 | -5.862805e-08
218.824 | -5.842199e-08
218.587 | -5.80912e-08
218.117 | -5.76627e-08
217.936 | -5.735074e-08
217.407 | -5.731702e-08
217.064 | -5.693164e-08
216.844 | -5.661949487e-08
216.43 | -5.622987e-08
216.246 | -5.582099e-08
215.923 | -5.551152e-08
215.734 | -5.510938e-08
215.615 | -5.468044e-08
215.491 | -5.512935175e-08
215.36 | -5.622473509e-08
215.252 | -5.657922e-08
215.141 | -5.832419e-08
215.02 | -5.90947e-08
214.908 | -6.052818e-08
214.798 | -6.026897e-08
214.61 | -5.970657e-08
214.319 | -5.923033e-08
214.202 | -5.885898e-08
214.103 | -5.839613e-08
213.984 | -5.797618e-08
213.856 | -5.753891e-08
213.745 | -5.74327359e-08
213.638 | -5.70279e-08
213.513 | -5.676983e-08
213.406 | -5.637154e-08
213.281 | -5.609600251e-08
213.157 | -5.586581e-08
213.036 | -5.541052e-08
212.916 | -5.494589e-08
212.804 | -5.45883303e-08
212.669 | -5.424044e-08
212.549 | -5.391357e-08
212.383 | -5.364863e-08
212.245 | -5.330248e-08
212.098 | -5.306363704e-08
211.857 | -5.267906e-08
211.659 | -5.24082e-08
211.506 | -5.193054e-08
211.333 | -5.168866e-08
210.994 | -5.139913e-08
210.701 | -5.115008e-08
210.477 | -5.096999e-08
210.277 | -5.076691e-08
210.059 | -5.046576e-08
209.842 | -5.002052e-08
209.649 | -4.970168e-08
209.468 | -4.937137e-08
209.295 | -4.897355e-08
209.13 | -4.860522e-08
208.957 | -4.839833e-08
208.792 | -4.807426e-08
208.613 | -4.777866e-08
208.433 | -4.747142e-08
208.167 | -4.69655e-08
208.001 | -4.678582e-08
207.825 | -4.677413e-08
207.649 | -4.643521e-08
207.479 | -4.614213e-08
207.292 | -4.586925e-08
207.115 | -4.558511e-08
206.944 | -4.531553e-08
206.756 | -4.500303e-08
206.585 | -4.468248e-08
206.397 | -4.444074e-08
206.207 | -4.410709e-08
206.02 | -4.390925e-08
205.826 | -4.366153e-08
205.627 | -4.33854e-08
205.421 | -4.293368e-08
205.224 | -4.27559e-08
205.044 | -4.268181e-08
204.819 | -4.24287947e-08
204.61 | -4.227899e-08
204.419 | -4.185783e-08
204.206 | -4.163224e-08
203.993 | -4.131079e-08
203.802 | -4.102793e-08
203.59 | -4.083248e-08
203.382 | -4.057708e-08
203.189 | -4.032096e-08
202.966 | -4.007406e-08
202.718 | -3.981347e-08
202.509 | -3.968584e-08
202.259 | -3.947951e-08
202.014 | -3.93221e-08
201.804 | -3.90334e-08
201.575 | -3.8841e-08
201.343 | -3.860676e-08
201.131 | -3.830838e-08
200.905 | -3.811239e-08
200.676 | -3.777593e-08
200.465 | -3.752622e-08
200.238 | -3.729837e-08
200.012 | -3.714085e-08
199.779 | -3.692654e-08
199.539 | -3.666669e-08
199.303 | -3.642988e-08
199.065 | -3.627664e-08
198.841 | -3.611658e-08
198.604 | -3.601386e-08
198.374 | -3.577209e-08
198.132 | -3.549926e-08
197.884 | -3.534255e-08
197.639 | -3.508801e-08
197.409 | -3.497379e-08
197.158 | -3.471201e-08
196.912 | -3.444108e-08
196.666 | -3.422728e-08
196.42 | -3.410591e-08
196.197 | -3.393902e-08
195.949 | -3.379327e-08
195.71 | -3.353211e-08
195.349 | -3.318954e-08
195.107 | -3.308856e-08
194.847 | -3.291887e-08
194.601 | -3.273191e-08
194.35 | -3.253132e-08
194.113 | -3.232763e-08
193.859 | -3.208521e-08
193.611 | -3.194342e-08
193.366 | -3.171176e-08
193.113 | -3.158292e-08
192.857 | -3.140152316e-08
192.6 | -3.125758e-08
192.35 | -3.106145e-08
192.1 | -3.089566e-08
191.849 | -3.077205e-08
191.575 | -3.06397e-08
191.3 | -3.045431e-08
191.04 | -3.026881501e-08
190.782 | -3.013747e-08
190.52 | -2.996113e-08
190.282 | -2.980967e-08
190.03 | -2.970691e-08
189.769 | -2.954873e-08
189.533 | -2.94033633e-08
189.282 | -2.927804e-08
189.02 | -2.912798891e-08
188.763 | -2.897905e-08
188.507 | -2.884254e-08
188.275 | -2.873429672e-08
188.02 | -2.853534653e-08
187.767 | -2.839965e-08
187.538 | -2.831056e-08
187.287 | -2.81805e-08
187.037 | -2.803977e-08
186.796 | -2.788653e-08
186.56 | -2.773559e-08
186.309 | -2.759306e-08
186.03 | -2.742323e-08
185.767 | -2.733311355e-08
185.534 | -2.720409e-08
185.27 | -2.707092e-08
185.022 | -2.695437e-08
184.78 | -2.679133182e-08
184.517 | -2.664365e-08
184.218 | -2.652004e-08
183.975 | -2.642061e-08
183.719 | -2.624869e-08
183.466 | -2.615044e-08
183.228 | -2.600913e-08
182.973 | -2.58925823e-08
182.721 | -2.574422e-08
182.471 | -2.562246e-08
182.244 | -2.552017e-08
182.007 | -2.53782e-08
181.77 | -2.524075e-08
181.541 | -2.513232e-08
181.318 | -2.501512e-08
181.098 | -2.489677e-08
180.869 | -2.48033e-08
180.62 | -2.463941e-08
180.401 | -2.454429e-08
180.185 | -2.443307956e-08
179.969 | -2.428039636e-08
179.722 | -2.414945e-08
179.503 | -2.404603e-08
179.279 | -2.392322e-08
179.045 | -2.382127029e-08
178.819 | -2.371614e-08
178.612 | -2.359762e-08
178.394 | -2.351033e-08
178.182 | -2.33761e-08
177.975 | -2.326176e-08
177.787 | -2.314098e-08
177.585 | -2.305062e-08
177.344 | -2.290765444e-08
177.104 | -2.279299e-08
176.884 | -2.268886e-08
176.653 | -2.256877e-08
176.44 | -2.25176e-08
176.216 | -2.236906e-08
175.997 | -2.223214e-08
175.78 | -2.215104189e-08
175.565 | -2.201052e-08
175.352 | -2.192839e-08
175.139 | -2.183056e-08
174.942 | -2.171046e-08
174.733 | -2.158711e-08
174.527 | -2.147539e-08
174.315 | -2.133662e-08
174.102 | -2.126822e-08
173.893 | -2.113451e-08
173.684 | -2.106085e-08
173.487 | -2.0944e-08
173.273 | -2.083467e-08
173.058 | -2.073901e-08
172.853 | -2.060493e-08
172.65 | -2.052368e-08
172.452 | -2.044223e-08
172.253 | -2.031243e-08
172.039 | -2.026524e-08
171.821 | -2.013856e-08
171.61 | -2.005976e-08
171.388 | -1.994276e-08
171.179 | -1.983985e-08
170.988 | -1.974845e-08
170.781 | -1.967135e-08
170.573 | -1.957942e-08
170.371 | -1.947750583e-08
170.183 | -1.939101324e-08
169.983 | -1.930817e-08
169.786 | -1.920027e-08
169.588 | -1.910453e-08
169.383 | -1.901248e-08
169.177 | -1.891179e-08
168.978 | -1.879214e-08
168.8 | -1.873838e-08
168.609 | -1.864465e-08
168.33 | -1.849687e-08
168.149 | -1.84139e-08
167.96 | -1.832792e-08
167.774 | -1.826509e-08
167.59 | -1.815109e-08
167.422 | -1.808873e-08
167.239 | -1.797337e-08
167.053 | -1.790345e-08
166.872 | -1.779187464e-08
166.685 | -1.771263e-08
166.496 | -1.766179e-08
166.301 | -1.753635e-08
166.113 | -1.745379e-08
165.937 | -1.740047e-08
165.751 | -1.729e-08
165.571 | -1.720556e-08
165.388 | -1.709106e-08
165.197 | -1.705399e-08
164.981 | -1.695067553e-08
164.788 | -1.687901e-08
164.619 | -1.679308e-08
164.44 | -1.671407e-08
164.261 | -1.662036e-08
164.086 | -1.656911e-08
163.904 | -1.650754e-08
163.729 | -1.643623e-08
163.551 | -1.634671e-08
163.39 | -1.624627e-08
163.218 | -1.609836e-08
163.03 | -1.611733e-08
162.846 | -1.599636e-08
162.684 | -1.585967e-08
162.508 | -1.580643e-08
162.328 | -1.572705e-08
162.155 | -1.567822e-08
161.976 | -1.563641483e-08
161.785 | -1.554114e-08
161.553 | -1.541222e-08
161.371 | -1.537875e-08
161.182 | -1.531588e-08
160.984 | -1.517871e-08
160.802 | -1.514474e-08
160.625 | -1.506947e-08
160.448 | -1.501237e-08
160.274 | -1.494985e-08
160.102 | -1.488934e-08
159.922 | -1.49018e-08
159.751 | -1.481832e-08
159.58 | -1.479345e-08
159.406 | -1.471783e-08
159.236 | -1.4612e-08
159.069 | -1.451194187e-08
158.916 | -1.444131037e-08
158.752 | -1.437743e-08
158.569 | -1.42404e-08
158.39 | -1.421269e-08
158.225 | -1.408862e-08
158.048 | -1.410807e-08
157.881 | -1.403111e-08
157.693 | -1.401417e-08
157.515 | -1.389613e-08
157.334 | -1.385407522e-08
157.144 | -1.374203e-08
156.968 | -1.347202e-08
156.783 | -1.35909e-08
156.617 | -1.351036e-08
156.433 | -1.362523e-08
156.171 | -1.352271628e-08
155.98 | -1.328938e-08
155.749 | -1.326785e-08
155.474 | -1.320692e-08
155.255 | -1.321391e-08
155.053 | -1.298375e-08
154.866 | -1.292165e-08
154.639 | -1.304583e-08
154.407 | -1.283464e-08
154.236 | -1.273989e-08
154.018 | -1.271625e-08
153.824 | -1.271393e-08
153.635 | -1.263206e-08
153.45 | -1.259711e-08
153.287 | -1.254965e-08
153.097 | -1.24921e-08
152.897 | -1.236838e-08
152.714 | -1.221928e-08
152.535 | -1.216993e-08
152.341 | -1.214678e-08
152.119 | -1.202943e-08
151.899 | -1.198973e-08
151.716 | -1.188721e-08
151.497 | -1.182463e-08
151.291 | -1.175735e-08
151.094 | -1.182620224e-08
150.894 | -1.170366204e-08
150.686 | -1.168904e-08
150.445 | -1.157078e-08
150.236 | -1.155898488e-08
149.994 | -1.151497e-08
149.708 | -1.155174e-08
149.491 | -1.139487e-08
149.231 | -1.13175e-08
148.952 | -1.122699e-08
148.721 | -1.127096283e-08
148.434 | -1.11391385e-08
148.179 | -1.098454927e-08
147.927 | -1.107123e-08
147.676 | -1.104234e-08
147.376 | -1.103518e-08
147.054 | -1.105761e-08
146.795 | -1.087804069e-08
146.562 | -1.08778897e-08
146.261 | -1.09083933e-08
146.005 | -1.083561e-08
145.769 | -1.077786e-08
145.507 | -1.071908e-08
145.263 | -1.06464e-08
144.901 | -1.0585e-08
144.678 | -1.05801e-08
144.429 | -1.051375e-08
144.223 | -1.049159e-08
143.962 | -1.039069e-08
143.731 | -1.045462e-08
143.49 | -1.030899e-08
143.235 | -1.021434e-08
142.969 | -1.014746e-08
142.709 | -1.019662e-08
142.495 | -1.009836e-08
142.22 | -1.006283e-08
141.983 | -1.016197082e-08
141.662 | -9.91615e-09
141.431 | -1.008043e-08
141.201 | -1.003732e-08
140.996 | -9.66228e-09
140.8 | -9.620134e-09
140.62 | -9.602101e-09
140.45 | -9.410773e-09
140.24 | -9.384731e-09
139.977 | -9.284099e-09
139.713 | -9.230684e-09
139.528 | -9.056485e-09
139.231 | -8.992943e-09
139.027 | -9.042243e-09
138.825 | -8.913497e-09
138.598 | -8.769503e-09
138.376 | -8.870376e-09
138.107 | -8.686179e-09
137.859 | -8.790407e-09
137.606 | -8.832076e-09
137.372 | -8.721658e-09
137.166 | -8.586259e-09
136.956 | -8.602593e-09
136.784 | -8.415841e-09
136.559 | -8.370184e-09
136.342 | -8.197921e-09
136.097 | -8.191212153e-09
135.769 | -8.154176e-09
135.496 | -8.137046e-09
135.24 | -8.159432241e-09
135.002 | -8.120169e-09
134.747 | -8.081622e-09
134.532 | -8.041754e-09
134.317 | -7.884359e-09
134.111 | -7.987012e-09
133.93 | -7.887507536e-09
133.699 | -7.866747e-09
133.464 | -7.736873e-09
133.282 | -7.484617e-09
133.094 | -7.545873e-09
132.912 | -7.492473e-09
132.721 | -7.439059e-09
132.543 | -7.351367e-09
132.303 | -7.373715e-09
131.993 | -7.290204e-09
131.643 | -7.245583e-09
131.289 | -7.243846e-09
130.96 | -7.206252e-09
130.566 | -7.168012e-09
130.289 | -7.148807e-09
130.055 | -7.159493e-09
129.856 | -7.095873e-09
129.667 | -7.075807e-09
129.481 | -7.074346442e-09
129.315 | -7.062373e-09
129.156 | -6.975628e-09
128.978 | -6.98116e-09
128.81 | -6.931186e-09
128.618 | -6.914759e-09
128.395 | -6.862828e-09
128.093 | -6.847741e-09
127.859 | -6.751637e-09
127.516 | -6.831254229e-09
127.2 | -6.72502e-09
126.953 | -6.844874e-09
126.721 | -7.237273e-09
126.531 | -6.99705e-09
126.352 | -7.023375e-09
126.188 | -7.036248e-09
126.003 | -6.961188e-09
125.836 | -6.984205e-09
125.682 | -6.916619e-09
125.516 | -6.879421e-09
125.249 | -7.018575e-09
125.017 | -6.755060511e-09
124.762 | -6.638916e-09
124.55 | -6.638496e-09
124.32 | -6.656424e-09
124.112 | -6.673931e-09
123.885 | -6.684508e-09
123.665 | -6.642812e-09
123.461 | -6.760505e-09
123.251 | -6.594497e-09
123.057 | -6.690158e-09
122.87 | -6.632365e-09
122.664 | -6.597451e-09
122.458 | -6.618708e-09
122.266 | -6.533854e-09
122.067 | -6.568224e-09
121.876 | -6.50336e-09
121.696 | -6.43742e-09
121.511 | -6.414175e-09
121.339 | -6.382733897e-09
121.16 | -6.325845181e-09
120.977 | -6.326335e-09
120.813 | -6.283810805e-09
120.642 | -6.248028761e-09
120.475 | -6.204259e-09
120.314 | -6.162423e-09
120.165 | -6.088175e-09
119.979 | -6.050213e-09
119.816 | -6.012898e-09
119.611 | -6.03296e-09
119.412 | -6.081014e-09
119.208 | -5.996829e-09
118.93 | -5.686743e-09
118.693 | -5.741817e-09
118.46 | -5.788415e-09
118.184 | -5.654562e-09
117.964 | -5.67112e-09
117.759 | -5.677763e-09
117.568 | -5.625003574e-09
117.397 | -5.579052e-09
117.199 | -5.561736e-09
116.898 | -5.590338e-09
116.645 | -5.558437e-09
116.414 | -5.568244088e-09
116.195 | -5.672533e-09
115.992 | -5.542755e-09
115.792 | -5.574117e-09
115.601 | -5.507233336e-09
115.369 | -5.430519e-09
115.097 | -5.46501e-09
114.738 | -5.380233e-09
114.405 | -5.369043e-09
113.965 | -5.351693e-09
113.541 | -5.318976e-09
113.171 | -5.289092e-09
112.852 | -5.317851e-09
112.592 | -5.242e-09
112.381 | -5.254402e-09
112.203 | -5.217668e-09
112.048 | -5.206011e-09
111.914 | -5.128101e-09
111.786 | -5.082262e-09
111.669 | -5.05743e-09
111.543 | -5.024113e-09
111.411 | -5.002159e-09
111.278 | -4.923196073e-09
111.17 | -4.892174e-09
111.058 | -4.867537e-09
110.95 | -4.850486679e-09
110.848 | -4.81644e-09
110.751 | -4.784123e-09
110.649 | -4.715308588e-09
110.56 | -4.654670871e-09
110.475 | -4.611989457e-09
110.381 | -4.565384e-09
110.27 | -4.51293e-09
110.171 | -4.486529e-09
110.066 | -4.456862e-09
109.965 | -4.42127e-09
109.857 | -4.409074e-09
109.741 | -4.387173e-09
109.619 | -4.441544e-09
109.502 | -4.421420563e-09
109.368 | -4.28655e-09
109.204 | -4.353219e-09
109.006 | -4.324262e-09
108.664 | -4.305327e-09
108.303 | -4.275274e-09
107.915 | -4.213673e-09
107.53 | -4.219639e-09
107.161 | -4.288629e-09
106.804 | -4.22469e-09
106.466 | -4.177058e-09
106.177 | -4.274333e-09
105.95 | -4.129865e-09
105.726 | -4.114282e-09
105.5 | -4.065343e-09
105.25 | -4.03764e-09
104.926 | -4.032041e-09
104.463 | -4.00299e-09
103.867 | -3.982029e-09
103.32 | -3.960287e-09
102.818 | -3.900974e-09
102.369 | -3.897941e-09
102.047 | -3.906973e-09
101.75 | -3.870857e-09
101.504 | -3.815348e-09
101.236 | -3.816378e-09
100.879 | -3.836728e-09
100.335 | -3.766294e-09
99.8012 | -3.756703e-09
99.1426 | -3.781795e-09
98.4025 | -3.748941e-09
97.9809 | -3.583465e-09
97.7157 | -3.613126e-09
97.5377 | -3.506585e-09
97.4296 | -3.410996e-09
97.1715 | -3.355553e-09
96.7283 | -3.303462e-09
95.9878 | -3.269619242e-09
95.4825 | -3.216075e-09
94.781 | -3.088206e-09
94.4295 | -2.945437e-09
94.1914 | -2.835378e-09
93.8723 | -2.69418865e-09
93.456 | -2.625403e-09
93.2251 | -2.562382e-09
92.777 | -2.515153e-09
92.0718 | -2.473485e-09
91.5769 | -2.428399e-09
90.7685 | -2.398695e-09
89.6993 | -2.367099e-09
88.8812 | -2.334532e-09
87.1511 | -2.298646e-09
86.0468 | -2.271976e-09
85.7108 | -2.236657e-09
84.6886 | -2.215192918e-09
83.5547 | -2.193176e-09
82.9185 | -2.151802736e-09
82.849 | -2.122990006e-09
82.3869 | -2.091646e-09
82.0057 | -2.058782e-09
81.7078 | -2.034183e-09
81.2299 | -2.006039e-09
80.9877 | -1.982903e-09
80.855 | -1.940072e-09
80.7694 | -1.916013e-09
80.6966 | -1.970729e-09
80.633 | -1.860859e-09
80.5956 | -1.826982e-09
80.599 | -1.797683e-09
80.5747 | -1.767951e-09
80.5718 | -1.732100241e-09
80.5595 | -1.703466e-09
80.5341 | -1.68049e-09
80.5091 | -1.647319e-09
80.5177 | -1.616231e-09
80.5168 | -1.595218e-09
80.5354 | -1.562802e-09
80.5383 | -1.536166e-09
80.5011 | -1.519559e-09
80.4941 | -1.478479e-09
80.4941 | -1.434045e-09
80.4875 | -1.404487e-09
80.4838 | -1.378003267e-09
80.4901 | -1.349064e-09
80.5014 | -1.318634e-09
80.5056 | -1.29285e-09
80.5043 | -1.260497e-09
80.4704 | -1.22449e-09
80.4794 | -1.20405e-09
80.4803 | -1.179982e-09
80.497 | -1.151098e-09
80.5066 | -1.140409e-09
80.5479 | -1.109455e-09
80.589 | -1.069202e-09
80.6502 | -1.036406e-09
80.7302 | -1.008329e-09
80.821 | -9.752468e-10
80.9197 | -9.532999945e-10
81.0104 | -9.215881e-10
81.1161 | -8.963552e-10
81.2388 | -8.714057e-10
81.3841 | -8.400753e-10
81.5386 | -8.045858e-10
81.6989 | -7.818809e-10
81.8506 | -7.423045e-10
82.0082 | -7.208671e-10
82.1556 | -6.96015e-10
82.3027 | -6.713274936e-10
82.4587 | -6.417266e-10
82.6196 | -6.202078e-10
82.785 | -5.889253e-10
82.9207 | -5.684567e-10
83.0772 | -5.407725e-10
83.2003 | -5.149800586e-10
83.3225 | -4.921741e-10
83.3469 | -4.695315e-10
82.705 | -4.350206e-10
82.7629 | -4.139114e-10
82.5838 | -3.811476e-10
82.4931 | -3.566525e-10
82.5691 | -3.308664e-10
82.6576 | -3.0368838e-10
82.7811 | -2.709987e-10
82.9185 | -2.541041e-10
83.0627 | -2.289143e-10
83.2153 | -2.060637e-10
83.3898 | -1.810463e-10
83.5462 | -1.584306e-10
83.7173 | -1.395267929e-10
83.895 | -1.051693e-10
84.0711 | -8.615105157e-11
84.2375 | -6.633489e-11
84.4048 | -4.179906e-11
84.5782 | -2.788482e-11
84.7361 | -7.247403e-12
84.904 | 2.125676e-11
85.0815 | 4.140686e-11
85.2606 | 6.482963e-11
85.4359 | 8.362876e-11
85.5989 | 1.147283657e-10
85.7475 | 1.380599e-10
85.9029 | 1.651066e-10
86.0519 | 1.895192e-10
86.1959 | 2.021032e-10
86.3702 | 2.238486e-10
86.552 | 2.343888e-10
86.7156 | 2.636443e-10
86.8524 | 2.817952e-10
86.9906 | 3.087313e-10
87.1464 | 3.328232967e-10
87.3046 | 3.140518e-10
87.4603 | 3.743679e-10
87.6125 | 2.989696e-10
87.7714 | 4.231661e-10
87.9262 | 4.238048e-10
88.0715 | 4.565932e-10
88.2323 | 4.571523e-10
88.4033 | 4.797518e-10
88.5532 | 4.604968e-10
88.6559 | 5.419627e-10
88.7809 | 3.977287e-10
88.9218 | 3.263888e-10
89.0352 | 5.932472e-10
89.1468 | 1.387644e-10
89.2767 | 5.635085e-10
89.4112 | 5.194621e-10
89.49 | 6.659303e-10
89.5924 | 6.851468e-10
89.4434 | 7.047435413e-10
89.321 | 7.184128e-10
89.4724 | 2.972365e-11
89.3822 | -1.615678008e-10
89.4426 | 7.805497e-10
89.5251 | 8.056664e-10
89.5247 | 7.379279e-10
89.1398 | 8.451579e-10
88.8199 | 8.363205e-10
88.767 | 8.57474e-10
88.7038 | 8.940300722e-10
88.6793 | 9.069864304e-10
88.6881 | 9.268954e-10
88.6723 | 9.359468e-10
88.677 | 9.595729e-10
88.3609 | 9.737606e-10
88.1101 | 9.988315e-10
88.0729 | 1.021009e-09
88.0497 | 1.042342e-09
88.0322 | 1.056952e-09
88.0414 | 1.07348e-09
88.0197 | 1.089484e-09
87.5572 | 1.120054e-09
86.9562 | 1.125355e-09
86.6478 | 1.149875e-09
86.429 | 1.172642e-09
86.3907 | 1.188625e-09
86.4139 | 1.201593e-09
86.465 | 1.210868e-09
86.5359 | 1.231526e-09
86.5713 | 1.242507e-09
86.637 | 1.270197e-09
86.6964 | 1.28879e-09
86.7529 | 1.302787e-09
86.8153 | 1.319613e-09
86.8757 | 9.047557e-10
86.9144 | -1.133835e-12
86.2222 | 1.328524e-09
85.5302 | -2.502543e-10
85.433 | -2.514929e-10
85.5215 | -2.402794e-10
85.5652 | -9.991381e-11
85.5788 | -1.077917422e-09
85.5928 | -2.042244e-09
85.5037 | -4.371714e-10
84.9072 | -9.378474e-10
84.4693 | -4.783626e-10
84.3948 | -3.31107e-09
84.236 | -1.563947416e-09
84.2399 | -5.628915e-09
84.2766 | -1.111929e-09
84.2944 | -3.587151e-09
84.2666 | -1.537349e-08
84.2935 | -2.763995699e-10
84.3303 | -4.408485e-10
84.1665 | -4.34095e-09
84.1783 | -6.534069e-09
83.8648 | -9.642098231e-10
83.8095 | -1.814717e-09
83.7163 | -1.226993e-09
83.7479 | -2.901042e-10
83.814 | -2.767374e-10
83.854 | -2.679486e-10
83.8211 | -2.649529e-10
83.8409 | -3.803327e-09
83.7437 | -4.031144e-10
83.7329 | -1.174992e-09
83.7643 | -5.165759e-10
83.535 | -8.847005e-10
83.1384 | -2.418542e-10
83.2071 | -2.568668e-10
83.2545 | -2.556496e-10
83.0475 | -2.565154e-10
82.534 | -2.574454e-10
82.2099 | -2.570046953e-10
82.2085 | -2.570126e-10
82.2737 | -2.574454816e-10
82.3225 | -2.573988e-10
81.6727 | -2.574705e-10
81.1386 | -2.567505375e-10
80.7967 | -2.572551e-10
80.6339 | -2.560923e-10
80.532 | -2.576474e-10
80.4867 | -2.572979e-10
80.4536 | -2.567969e-10
80.3139 | -2.578745e-10
80.2351 | -2.581599e-10
80.2006 | -2.575833e-10
80.2062 | -2.585501e-10
80.2138 | -2.567367e-10
80.1833 | -2.574804e-10
80.1746 | -2.558418e-10
80.1731 | -2.555448e-10

## Measurements
Temperature | Current
80.2023 | -2.530171e-10
80.3258 | -2.544167e-10
80.6527 | -2.539004007e-10
80.9272 | -2.529238e-10
81.2463 | -2.543177e-10
81.5589 | -2.529354e-10
81.8313 | -2.549798e-10
82.1844 | -2.537295e-10
82.4803 | -2.550477e-10
82.7576 | -2.556223e-10
83.0862 | -2.564725099e-10
83.4204 | -2.563348e-10
83.62 | -2.547003e-10
83.9471 | -2.562495216e-10
84.2686 | -2.557254e-10
84.5468 | -2.558865e-10
84.8504 | -2.539411e-10
85.1347 | -2.544633e-10
85.4659 | -2.537199062e-10
85.7278 | -2.533470933e-10
86.0615 | -2.545701e-10
86.3561 | -2.540907e-10
86.6681 | -2.528306e-10
86.9449 | -2.543565e-10
87.2276 | -2.545701e-10
87.5539 | -2.556321e-10
87.9406 | -2.554497e-10
88.1313 | -2.55065e-10
88.43 | -2.542943e-10
88.7421 | -2.554418066e-10
89.0249 | -2.546051e-10
89.3516 | -2.545684e-10
89.6647 | -2.541527e-10
89.9453 | -2.542654e-10
90.2173 | -2.535897e-10
90.5057 | -2.549488e-10
90.8274 | -2.558321e-10
91.1166 | -2.543139e-10
91.4087 | 6.160275e-09
91.718 | 6.086836e-09
92.0278 | 1.475036e-09
92.342 | 6.317498e-09
92.6355 | 6.101408e-09
92.9144 | 6.090412e-09
93.2199 | 5.947888e-09
93.5287 | 5.879925e-09
93.8316 | 5.831585e-09
94.1231 | 5.789432e-09
94.4347 | 5.76307e-09
94.7252 | 5.72192e-09
95.0288 | 5.712367912e-09
95.3061 | 5.667419e-09
95.6115 | 5.636754e-09
95.9081 | 5.595429009e-09
96.2386 | 5.562419e-09
96.5572 | 5.517148e-09
96.813 | 5.502366e-09
97.1578 | 5.451931e-09
97.4183 | 5.419173e-09
97.7428 | 5.391509017e-09
98.0058 | 5.359543e-09
98.3163 | 5.311065e-09
98.6425 | 5.273865e-09
98.9637 | 5.242864809e-09
99.2249 | 5.21544e-09
99.5549 | 5.178465e-09
99.8239 | 5.137546e-09
100.14 | 5.033986e-09
100.445 | 4.998335e-09
100.723 | 4.963969e-09
101.057 | 4.947772414e-09
101.362 | 4.910013e-09
101.644 | 4.891003158e-09
101.915 | 4.868392e-09
102.219 | 4.83142e-09
102.538 | 4.82393e-09
102.83 | 4.800567055e-09
103.134 | 4.80269e-09
103.431 | 4.771042e-09
103.723 | 4.732781278e-09
104.048 | 4.712251e-09
104.328 | 4.680975163e-09
104.667 | 4.669823e-09
104.909 | 4.641632e-09
105.239 | 4.555065e-09
105.552 | 4.538349e-09
105.819 | 4.519426e-09
106.145 | 4.501713e-09
106.473 | 4.490915e-09
106.771 | 4.476966e-09
107.048 | 4.453349689e-09
107.314 | 4.434218e-09
107.668 | 4.419862254e-09
107.96 | 4.400723e-09
108.266 | 4.387194e-09
108.535 | 4.377549e-09
108.82 | 4.361071e-09
109.152 | 4.330657e-09
109.423 | 4.335380499e-09
109.743 | 4.316976e-09
110.045 | 4.303198e-09
110.362 | 4.286646e-09
110.634 | 4.280964e-09
110.908 | 6.242766e-10
111.221 | 9.21221599e-10
111.536 | 5.726314e-10
111.845 | 2.493911e-10
112.139 | 5.595315e-11
112.41 | 3.379225233e-10
112.73 | 5.466734e-10
113.057 | 4.773719e-10
113.353 | -3.205694e-11
113.606 | -7.141365e-11
113.93 | -3.311696e-11
114.257 | -4.557704561e-11
114.566 | -4.175439e-11
114.811 | -4.516742e-11
115.118 | -7.142331e-11
115.475 | -7.717192857e-11
115.779 | -1.307902e-10
116.071 | -8.422514769e-11
116.397 | -1.195864e-10
116.619 | -1.491621e-10
116.929 | -1.461838e-10
117.245 | -1.494164e-10
117.55 | 4.057114e-09
117.889 | -1.88214e-10
118.16 | 3.871355e-09
118.46 | 3.847702e-09
118.739 | 3.850959e-09
119.027 | 3.862046e-09
119.338 | 3.853715e-09
119.634 | 3.823223e-09
119.953 | 3.852616004e-09
120.209 | 3.795214365e-09
120.543 | 3.776125e-09
120.826 | 3.708861e-09
121.111 | 3.653223e-09
121.438 | 3.717203e-09
121.807 | 3.697169e-09
122.005 | 3.683182e-09
122.311 | 3.661364e-09
122.642 | 3.650619e-09
122.926 | 3.630688e-09
123.232 | 3.615203e-09
123.545 | 3.58956e-09
123.862 | 3.599023e-09
124.167 | 3.569153e-09
124.427 | 3.543934e-09
124.735 | 3.524174e-09
125.033 | 3.501799e-09
125.318 | 3.486471e-09
125.639 | 3.462507e-09
125.927 | 3.442675e-09
126.245 | 3.419472e-09
126.529 | 3.390616e-09
126.815 | 3.370348e-09
127.146 | 3.338685e-09
127.433 | 3.309463148e-09
127.714 | 3.288312e-09
128.037 | 3.254349e-09
128.324 | 3.224362e-09
128.607 | 3.181924e-09
128.938 | 3.139111e-09
129.266 | 3.110568e-09
129.536 | 3.088112e-09
129.836 | 3.068092e-09
130.125 | 3.040016e-09
130.426 | 3.013173e-09
130.75 | 2.985357e-09
131.03 | 2.956572e-09
131.326 | 2.934662735e-09
131.605 | 2.911295427e-09
131.964 | 2.876616e-09
132.248 | 2.846194e-09
132.547 | 2.819135e-09
132.821 | 2.792101e-09
133.161 | 2.763631e-09
133.42 | 2.738206e-09
133.708 | 2.707513e-09
134.018 | 2.655252e-09
134.313 | 2.629672e-09
134.623 | 2.598446e-09
134.947 | 2.571423e-09
135.262 | 2.545077e-09
135.532 | 2.519442e-09
135.85 | 2.479979111e-09
136.124 | 2.453844905e-09
136.427 | 2.438226e-09
136.729 | 2.412860356e-09
137.035 | 2.363444e-09
137.329 | 2.323134e-09
137.635 | 2.300181e-09
137.967 | 2.262487e-09
138.233 | 2.246227e-09
138.553 | 2.207221e-09
138.84 | 2.201231e-09
139.126 | 2.176228e-09
139.44 | 2.126939e-09
139.747 | 2.091727e-09
140.07 | 2.062003e-09
140.324 | 2.028166e-09
140.62 | 1.970098e-09
140.926 | 1.938733396e-09
141.228 | 1.891772e-09
141.537 | 1.859881e-09
141.85 | 1.820979e-09
142.158 | 1.795645e-09
142.421 | 1.757473389e-09
142.736 | 1.72011e-09
143.076 | 1.688495e-09
143.358 | 1.666408e-09
143.629 | 1.640355e-09
143.933 | 1.60283e-09
144.243 | 1.572349e-09
144.522 | 1.545661e-09
144.812 | 1.515413e-09
145.155 | 1.478278e-09
145.415 | 1.448334e-09
145.724 | 1.420661e-09
146.041 | 1.386578e-09
146.366 | 1.769244e-09
146.62 | 1.734388e-09
146.944 | 1.620335e-09
147.233 | 1.428169e-09
147.549 | 1.259239e-09
147.834 | 1.413324e-09
148.106 | 1.487399e-09
148.425 | 1.492722e-09
148.745 | 1.139214e-09
149.033 | 1.375538905e-09
149.378 | 1.413644e-09
149.645 | 1.403043e-09
149.908 | 1.348286e-09
150.223 | 1.285319e-09
150.544 | 1.240038e-09
150.847 | 1.213867e-09
151.148 | 1.130149e-09
151.434 | 1.137021e-09
151.76 | 1.06986e-09
152.039 | 1.009738e-09
152.345 | 9.819633e-10
152.631 | 9.215849e-10
152.935 | 8.797183e-10
153.218 | 8.4585422e-10
153.557 | 7.979921e-10
153.858 | 7.181933e-10
154.131 | 6.763187e-10
154.423 | 6.149695e-10
154.74 | 5.434687e-10
155.043 | 4.745304e-10
155.306 | 4.266094e-10
155.627 | 3.658504e-10
155.908 | 3.002681e-10
156.212 | 2.311916e-10
156.567 | 1.591067e-10
156.86 | 9.641056703e-11
157.147 | 1.417965e-11
157.437 | -5.711108e-11
157.721 | -1.427747e-10
158.021 | -1.95438013e-10
158.353 | -3.009004e-10
158.642 | -3.714966e-10
158.931 | -4.4683e-10
159.228 | -4.930844e-10
159.558 | -5.495084e-10
159.835 | -6.258977e-10
160.121 | -6.81772e-10
160.419 | -7.800937e-10
160.775 | -8.841468e-10
161.02 | -9.811094e-10
161.358 | -1.063949e-09
161.622 | -1.143685e-09
161.956 | -1.242411e-09
162.262 | -1.361032e-09
162.608 | -1.430191e-09
162.836 | -1.483668e-09
163.114 | -1.566978e-09
163.431 | -1.631665e-09
163.745 | -1.72116843e-09
164.015 | -1.765122e-09
164.348 | -1.851393705e-09
164.62 | -1.92582017e-09
164.946 | -2.08703e-09
165.209 | -2.133032e-09
165.513 | -2.085225e-09
165.847 | -2.154673e-09
166.144 | -2.35091e-09
166.444 | -2.394948e-09
166.756 | -2.345489e-09
167.046 | -2.517714e-09
167.338 | -2.615342e-09
167.62 | -2.680802e-09
167.907 | -2.719015e-09
168.239 | -2.972979e-09
168.559 | -3.050749e-09
168.835 | -2.961012e-09
169.126 | -3.005502e-09
169.455 | -3.058886e-09
169.751 | -3.030227e-09
170.02 | -3.406841e-09
170.359 | -3.284457e-09
170.639 | -3.64622e-09
170.932 | -3.603731e-09
171.234 | -3.177112351e-09
171.541 | -3.433254e-09
171.874 | -3.190326e-09
172.141 | -3.441561e-09
172.435 | -3.179116e-09
172.73 | -3.34646e-09
173.025 | -3.872535e-09
173.328 | -3.426477e-09
173.636 | -3.855981e-09
173.916 | -2.204419e-09
174.227 | -1.998401e-09
174.553 | -4.830996e-10
174.806 | -4.879068e-10
175.153 | -9.430923e-10
175.443 | -6.566718e-10
175.714 | -5.985274e-10
176.066 | -6.78555e-10
176.345 | -8.306429e-10
176.613 | -7.617882436e-10
176.944 | -8.924965e-10
177.228 | -1.954657e-09
177.554 | -1.556032192e-09
177.812 | -1.608542e-09
178.144 | -1.267756e-09
178.462 | -1.931332e-09
178.764 | -2.291757e-09
179.035 | -2.899833e-09
179.333 | -2.168338e-09
179.673 | -2.440766e-09
179.955 | -3.689165e-09
180.236 | -3.581482e-09
180.534 | -2.592094e-09
180.83 | -3.816005e-09
181.161 | -3.880164634e-09
181.45 | -3.912723e-09
181.719 | -4.302359e-09
182.055 | -4.556115e-09
182.355 | -3.596638e-09
182.649 | -3.726775e-09
182.953 | -4.085811689e-09
183.231 | -3.956941e-09
183.516 | -5.003835e-09
183.847 | -3.829558004e-09
184.15 | -5.465896e-09
184.438 | -6.669587e-09
184.719 | -8.008663e-09
185.023 | -4.138073e-09
185.311 | -8.073616e-09
185.623 | -2.249494e-08
185.941 | -3.652341e-08
186.275 | -4.028919065e-08
186.529 | -4.849417e-08
186.836 | -5.831411e-08
187.124 | -7.532433e-08
187.442 | -9.506911e-08
187.742 | -1.182967e-07
188.009 | -1.317523e-07
188.33 | -1.557301772e-07
188.644 | -1.84895e-07
188.94 | -1.959689e-07
189.224 | -1.972023e-07
189.547 | -2.384747e-07
189.821 | -1.451165e-07
190.148 | -2.125708e-07
190.45 | -1.050007e-07
190.71 | -3.484019e-08
191.007 | -1.05001e-07
191.333 | -5.340421e-08
191.645 | -1.600485e-08
191.908 | -2.229477758e-07
192.223 | -1.041826e-07
192.545 | -4.228692e-07
192.848 | -6.881823e-07
193.123 | -6.299205e-07
193.453 | -5.016065e-07
193.71 | -4.310448e-07
194.047 | -3.63588e-07
194.345 | -3.80052e-07
194.669 | -3.727772e-07
194.927 | -1.922536e-07
195.253 | -2.572744e-07
195.512 | -2.980133047e-07
195.841 | -3.116169e-07
196.152 | -4.308153e-07
196.506 | -7.455425e-07
196.726 | -7.278388e-07
197.033 | -6.309956575e-07
197.308 | -4.1759e-07
197.623 | -1.214525e-07
197.964 | -1.245594e-08
198.249 | -1.045224e-08
198.565 | -1.200156e-08
198.817 | -2.198223e-08
199.119 | -4.189505e-08
199.435 | -3.517619e-08
199.729 | -1.853009e-08
200.039 | -1.730129e-08
200.332 | -1.586539e-08
200.636 | -6.278741e-10
200.951 | -6.253112e-10
201.229 | -6.185143e-10
201.513 | -6.13577e-10
201.829 | -6.52942e-10
202.141 | -6.410523e-10
202.419 | -6.039438e-10
202.775 | -5.289427e-10
203.036 | -5.18991e-10
203.305 | -5.269699e-10
203.616 | -5.363355e-10
203.961 | -5.886491e-10
204.236 | -5.349436e-10
204.548 | -5.483005161e-10
204.837 | -5.823494e-10
205.133 | -6.259559e-10
205.409 | -8.435845e-10
205.73 | -8.084641e-10
206.017 | -7.891488e-10
206.348 | -8.477948e-10
206.618 | -8.575042e-10
206.913 | -7.401816e-10
207.23 | -8.526916e-10
207.566 | -9.499246e-10
207.806 | -9.115655e-10
208.135 | -8.91031e-10
208.438 | -9.467147e-10
208.717 | -8.364383e-10
209.027 | -8.31527458e-10
209.36 | -8.267204e-10
209.631 | -8.896801e-10
209.922 | -8.496513e-10
210.244 | -8.122946e-10
210.523 | -8.691822e-10
210.851 | -9.047605e-10
211.162 | -8.671321e-10
211.412 | -8.843501e-10
211.732 | -9.326842e-10
212.045 | -8.63086e-10
212.326 | -8.120238e-10
212.631 | -8.780680627e-10
212.935 | -7.831978e-10
213.239 | -8.015209052e-10
213.538 | -8.487157e-10
213.841 | -9.656496e-10
214.146 | -7.811535e-10
214.427 | -8.881753e-10
214.739 | -8.479412e-10
215.021 | -7.167199e-10
215.309 | -7.520146e-10
215.66 | -8.373246e-10
215.937 | -7.572335e-10
216.23 | -8.316427e-10
216.554 | -7.764921e-10
216.838 | -8.563225e-10
217.14 | -9.867941e-10
217.428 | -8.392508e-10
217.734 | -7.513878e-10
218.026 | -8.094518e-10
218.32 | -8.021849851e-10
218.615 | -8.117839e-10
218.931 | -8.242241e-10
219.23 | -8.089916e-10
219.529 | -9.285469e-10
219.829 | -1.119894e-09
220.143 | -9.6065e-10
220.439 | -9.494702e-10
220.751 | -1.019485496e-09
221.048 | -1.115095e-09
221.347 | -1.150712e-09
221.661 | -1.143417e-09
221.927 | -1.384364e-09
222.242 | -1.781896e-09
222.542 | -1.443035e-09
222.859 | -1.603806e-09
223.109 | -1.43809e-09
223.444 | -1.237316e-09
223.76 | -1.568463e-09
224.01 | -1.426762e-09
224.327 | -1.492369e-09
224.627 | -1.499708e-09
224.929 | -1.661493e-09
225.248 | -2.001368e-09
225.515 | -3.166031437e-09
225.833 | -3.587568e-09
226.134 | -2.627998e-09
226.451 | -3.649112e-09
226.751 | -5.608222331e-09
227.07 | -5.272588588e-09
227.321 | -6.25111e-09
227.623 | -7.042128658e-09
227.94 | -6.072737e-09
228.238 | -5.843876e-09
228.553 | -3.718072e-09
228.867 | -4.261975e-09
229.132 | -1.651749e-09
229.446 | -1.241899e-09
229.761 | -8.96927e-10
230.062 | -5.998415098e-10
230.312 | -5.480421e-10
230.63 | -5.32641e-10
230.948 | -4.954683e-10
231.251 | -5.241104e-10
231.552 | -5.168125e-10
231.82 | -5.165174e-10
232.141 | -5.298240735e-10
232.442 | -5.382671e-10
232.743 | -6.12399e-10
233.008 | -6.75509e-10
233.324 | -8.54796e-10
233.624 | -9.178268e-10
233.925 | -8.209568e-10
234.223 | -8.101722e-10
234.54 | -8.492005e-10
234.839 | -8.129851e-10
235.157 | -7.247686e-10
235.454 | -6.652642881e-10
235.771 | -6.497556e-10
236.021 | -6.427296e-10
236.339 | -6.421901344e-10
236.638 | -5.865352e-10
236.956 | -5.618497334e-10
237.206 | -5.705106e-10
237.555 | -5.640804e-10
237.822 | -5.643175e-10
238.137 | -5.754457e-10
238.439 | -5.690054e-10
238.739 | -5.636107e-10
239.005 | -5.926368285e-10
239.306 | -5.900684e-10
239.622 | -6.032657e-10
239.94 | -6.087392812e-10
240.207 | -6.037944e-10
240.522 | -6.143246e-10
240.839 | -6.087041e-10
241.14 | -6.278274e-10
241.439 | -6.344168e-10
241.707 | -6.34737e-10
242.024 | -7.020561e-10
242.324 | -6.839154e-10
242.641 | -7.293797e-10
242.94 | -7.242816e-10
243.256 | -7.493008e-10
243.506 | -7.907324e-10
243.807 | -8.908112e-10
244.105 | -9.523451e-10
244.453 | -1.017059e-09
244.75 | -1.12489e-09
245.048 | -1.322077e-09
245.36 | -1.524945e-09
245.626 | -1.722757e-09
245.926 | -1.665252e-09
246.227 | -1.690892e-09
246.544 | -1.823804e-09
246.861 | -1.81954e-09
247.111 | -2.639637e-09
247.412 | -2.785808e-09
247.731 | -2.8362e-09
248.03 | -3.258541e-09
248.331 | -4.144072e-09
248.646 | -4.757477079e-09
248.948 | -5.340234e-09
249.266 | -5.253492e-09
249.517 | -5.043412e-09
249.834 | -4.759321e-09
250.134 | -4.563461e-09
250.452 | -4.450571911e-09
250.77 | -4.347161e-09
251.019 | -3.821598149e-09
251.337 | -3.236761e-09
251.637 | -3.880678e-09
251.937 | -3.38824e-09
252.207 | -3.753633e-09
252.571 | -3.92418e-09
252.821 | -4.184922e-09
253.139 | -4.142834964e-09
253.406 | -4.63818e-09
253.723 | -4.871795e-09
254.022 | -4.689185e-09
254.339 | -5.153678e-09
254.655 | -6.301939e-09
254.923 | -6.839225e-09
255.222 | -8.209678e-09
255.539 | -7.143579e-09
255.857 | -6.992970647e-09
256.106 | -7.243350808e-09
256.423 | -7.951689085e-09
256.739 | -8.677239e-09
257.038 | -7.958066206e-09
257.306 | -7.856896e-09
257.674 | -7.258955e-09
257.939 | -7.489087e-09
258.24 | -8.437276e-09
258.54 | -7.539090241e-09
258.856 | -8.073075e-09
259.124 | -8.131716e-09
259.424 | -1.104736e-08
259.756 | -8.383028e-09
260.024 | -7.881682e-09
260.34 | -7.24309e-09
260.642 | -6.745334e-09
260.941 | -7.679963332e-09
261.256 | -7.178563e-09
261.553 | -6.019305e-09
261.818 | -7.959533e-09
262.13 | -7.06696e-09
262.446 | -8.475438e-09
262.745 | -6.439931699e-09
263.045 | -7.230488e-09
263.311 | -7.019153e-09
263.612 | -6.692763e-09
263.93 | -5.961829e-09
264.229 | -7.160551263e-09
264.546 | -8.660568e-09
264.847 | -6.131945e-09
265.149 | -6.739064e-09
265.415 | -4.543949661e-09
265.733 | -4.852836e-09
266.033 | -6.907038e-09
266.351 | -1.049851e-08
266.65 | -8.43769e-09
266.918 | -7.075081e-09
267.236 | -6.919552e-09
267.535 | -7.357909e-09
267.838 | -8.01602e-09
268.17 | -5.72189e-09
268.454 | -4.439539e-09
268.754 | -9.007136e-09
269.069 | -1.26213e-08
269.403 | -3.448005e-09
269.636 | -4.744955e-09
269.954 | -1.502049e-09
270.272 | -3.74716e-09
270.521 | -5.803863e-09
270.836 | -3.553495e-09
271.137 | -5.405797e-09
271.438 | -4.136899e-09
271.738 | -3.298502e-09
272.006 | -2.920795e-09
272.305 | -2.013992e-09
272.654 | -4.871497e-09
272.919 | -1.818127e-09
273.22 | -3.278566e-09
273.538 | -2.969218e-09
273.854 | -1.905475111e-09
274.153 | -1.670182e-09
274.421 | -8.01424e-09
274.721 | -6.476524e-09
275.022 | -4.868049e-09
275.339 | -2.93262e-08
275.605 | -2.845782987e-08
275.921 | -2.959729e-08
276.222 | -2.946545e-08
276.539 | -2.989658e-08
276.808 | -2.95116e-08
277.123 | -3.038783e-08
277.422 | -3.114365e-08
277.739 | -3.144178e-08
278.039 | -3.155901e-08
278.34 | -3.220948e-08
278.606 | -3.268204e-08
278.907 | -3.277787e-08
279.221 | -3.353297e-08
279.536 | -3.313778052e-08
279.833 | -3.415253e-08
280.148 | -3.612541e-08
280.413 | -3.564402e-08
280.713 | -3.493282e-08
281.062 | -3.448019e-08
281.329 | -3.536482e-08
281.646 | -3.456478e-08
281.946 | -3.59652e-08
282.214 | -3.529347e-08
282.532 | -3.447967e-08
282.832 | -3.353171607e-08
283.149 | -3.269527e-08
283.448 | -3.232135e-08
283.716 | -3.22303e-08
284.032 | -3.201349e-08
284.332 | -3.179102e-08
284.651 | -3.21145599e-08
284.917 | -3.179602e-08
285.234 | -3.164472e-08
285.536 | -3.120869e-08
285.838 | -2.924223e-08
286.153 | -3.117078e-08
286.454 | -2.927424e-08
286.72 | -2.887212e-08
287.038 | -2.872545e-08
287.353 | -2.917692e-08
287.605 | -2.911816e-08
287.955 | -2.914114e-08
288.221 | -2.930188e-08
288.522 | -2.872793381e-08
288.821 | -2.957234e-08
289.137 | -2.970851e-08
289.456 | -2.983039e-08
289.723 | -2.994189785e-08
290.022 | -3.012778e-08
290.34 | -3.031194e-08
290.605 | -3.042846e-08
290.921 | -3.061348508e-08
291.221 | -3.075452e-08
291.538 | -3.093656e-08
291.839 | -3.107315e-08
292.12 | -3.12601e-08
292.422 | -3.14176e-08
292.737 | -2.886929e-08
293.04 | -3.178630692e-08
293.354 | -2.676342e-08
293.622 | -3.216645e-08
293.922 | -3.228583e-08
294.24 | -3.24013e-08
294.539 | -3.261386e-08
294.805 | -3.275278e-08
295.124 | -3.296533e-08
295.44 | -3.263855e-08
295.739 | -3.333938e-08
296.055 | -3.356898759e-08
296.306 | -3.37152e-08
296.623 | -3.378338e-08
296.939 | -3.415731e-08
297.205 | -3.417338e-08
297.523 | -1.125207e-08
297.858 | -1.796141e-08
298.122 | -3.470881e-08
298.437 | -3.493572e-08
298.754 | -3.517682e-08
299.049 | -3.531791e-08
299.348 | -3.53767e-08
299.612 | -3.551633e-08
299.929 | -3.573228e-08
300.227 | -3.597873e-08
300.528 | -3.612385e-08
300.846 | -3.630971e-08
301.146 | -3.65208e-08
301.415 | -3.668976e-08
301.732 | -3.691246e-08
302.03 | -3.709344e-08
302.349 | -3.734906e-08
302.665 | -3.754283e-08
302.915 | -3.771489e-08
303.233 | -3.794556e-08
303.547 | -3.813657e-08
303.847 | -3.840644e-08
304.164 | -3.870947e-08
304.416 | -3.881681e-08
304.735 | -3.90535142e-08
305.052 | -3.918012e-08
305.352 | -3.944878e-08
305.62 | -3.961755e-08
305.919 | -3.984752e-08
306.236 | -4.008118637e-08
306.553 | -4.02953e-08
306.871 | -4.047356e-08
307.136 | -4.023311e-08
307.436 | -3.983072e-08
307.737 | -4.118736e-08
308.053 | -4.133854e-08
308.353 | -4.151718e-08
308.621 | -4.176041e-08
308.938 | -4.198763e-08
309.236 | -4.225593e-08
309.553 | -4.258414e-08
309.82 | -4.276589e-08
310.139 | -4.311907e-08
310.439 | -4.327482e-08
310.723 | -4.346328808e-08
311.023 | -4.374133e-08
311.339 | -4.429353e-08
311.655 | -4.432254e-08
311.922 | -4.460498e-08
312.205 | -4.482414e-08
312.523 | -4.518267e-08
312.84 | -4.577587e-08
313.14 | -4.616133e-08
313.439 | -4.628217809e-08
313.708 | -4.663979e-08
314.023 | -4.73267e-08
314.322 | -4.828855e-08
314.639 | -4.807693e-08
314.938 | -4.854979e-08
315.205 | -4.880187e-08
315.522 | -4.910704e-08
315.822 | -4.964973e-08
316.122 | -5.017607e-08
316.44 | -5.053508545e-08
316.755 | -5.109745e-08
317.006 | -5.142702e-08
317.323 | -5.346264e-08
317.623 | -5.550822e-08
317.94 | -5.776669e-08
318.206 | -5.998107e-08
318.519 | -6.13316e-08
318.838 | -6.190118e-08
319.139 | -6.418914e-08
319.405 | -6.477954e-08
319.722 | -6.629696e-08
320.04 | -6.57208e-08