## Settings
Sample Info | NNGU RRAM, dot NW2d, after Reset
Comments | -0.1/-0.5/-0.1
Major Measurement Parameters
Starting Temperature | 294.248
Initial Temperature | 81
Final Temperature | 300
Preliminary Voltage | -0.1
Pulse Voltage | -0.5
Pulse Time | 10
Wait Time | 1
Measurement Voltage | -0.1
Subsidiary Measurement Parameters
Step | 0.3
Accuracy Step | 0.1
Accuracy Stable | 0.5
Accuracy End | 0.2
Lakeshore TC Parameters
Ramp | 10
Range | 3
P | 100
I | 50
D | 20
Keithley SM Parameters
NPLC | 5
Measurecount | 1
Time
Date | 27.12.2023
Clock | 15:9:45

## Stabilization
Temperature | Current
294.23 | -0.0001634522
294.225 | -0.0001635629
294.225 | -0.0001635191
294.224 | -0.0001635371882
294.226 | -0.0001635723
294.226 | -0.000163403427
294.226 | -0.0001632195
294.226 | -0.0001631057
294.227 | -0.0001631561172
294.227 | -0.0001632918
294.227 | -0.000163226
294.227 | -0.0001632061
294.225 | -0.000163340781
294.221 | -0.0001632794
294.217 | -0.0001634827
294.213 | -0.0001632146
294.195 | -0.0001633437
294.19 | -0.0001633920765
293.738 | -0.0001634271
293.227 | -0.0001633327
292.45 | -0.0001627295278
291.878 | -0.0001627018
291.425 | -0.0001630777
290.926 | -0.0001630396
290.289 | -0.0001628459
289.87 | -0.0001629001199
289.391 | -0.0001629979
289.239 | -0.0001631176
289.112 | -0.0001630185
288.992 | -0.0001628304
288.818 | -0.0001629801
288.013 | -0.0001629745
287.247 | -0.0001630438
286.297 | -0.0001630659
285.349 | -0.0001632518688
284.617 | -0.0001631048508
284.057 | -0.0001630922925
283.667 | -0.000163107
283.437 | -0.0001630109
283.255 | -0.0001630829
283.099 | -0.0001630705
282.965 | -0.0001629743
282.851 | -0.0001630662
282.761 | -0.0001630978
282.69 | -0.0001630954
282.625 | -0.0001631622581
282.205 | -0.0001630797633
281.527 | -0.0001631096
280.89 | -0.0001629895
280.13 | -0.0001629156
279.22 | -0.0001627331
278.489 | -0.0001627349
277.805 | -0.0001628539
276.848 | -0.0001630375
276.162 | -0.0001631327
275.586 | -0.0001630968
275.158 | -0.0001630515
274.903 | -0.0001628886821
274.721 | -0.0001629571
274.551 | -0.0001631105
274.383 | -0.0001628252
273.945 | -0.0001628106
273.648 | -0.0001629197
273.291 | -0.0001628304
273.013 | -0.0001629083
272.455 | -0.0001628123
271.866 | -0.0001629752
271.38 | -0.0001628392
270.625 | -0.0001629355
270.263 | -0.0001627052
270.001 | -0.0001628041
269.735 | -0.0001629057
269.508 | -0.0001627457
269.308 | -0.0001626175
269.068 | -0.0001626293
268.768 | -0.0001625613
268.428 | -0.000162518
268.118 | -0.0001624679
267.858 | -0.0001627443
267.328 | -0.0001626793
266.762 | -0.0001628118
266.299 | -0.000162652781
265.549 | -0.0001626987214
264.783 | -0.0001627311
264.182 | -0.0001627065
263.386 | -0.0001627006568
262.722 | -0.0001627448
261.997 | -0.0001625555
261.605 | -0.0001625427
261.231 | -0.000162436
260.759 | -0.0001624704
260.42 | -0.0001622477
260.101 | -0.0001623677
259.857 | -0.0001625317
259.698 | -0.0001625215
259.269 | -0.0001626036
258.86 | -0.0001625714
258.42 | -0.0001624516
257.867 | -0.0001623634
257.256 | -0.0001623421
256.76 | -0.0001624037
256.08 | -0.0001624146098
255.436 | -0.0001625432
254.883 | -0.0001623026
253.979 | -0.0001622943
253.363 | -0.0001624498982
252.548 | -0.0001622901
251.898 | -0.000162172
251.356 | -0.0001622132
250.843 | -0.0001621458
250.444 | -0.0001621292613
250.199 | -0.0001621126
250.008 | -0.0001622385
249.832 | -0.0001621486
249.461 | -0.0001621859
249.119 | -0.0001621679
248.755 | -0.0001621104
248.369 | -0.0001621123
247.82 | -0.0001621027
247.183 | -0.0001620336
246.689 | -0.0001621346
245.887 | -0.0001618775
245.271 | -0.0001620318
244.646 | -0.0001619744
243.787 | -0.0001619016
243.269 | -0.0001618857
242.639 | -0.0001618198
242.181 | -0.0001618915
241.783 | -0.0001618414
241.368 | -0.0001617951
240.982 | -0.0001617844
240.414 | -0.0001617962
240.034 | -0.0001617405
239.561 | -0.0001616653
239.143 | -0.0001617376
238.403 | -0.000161697
237.844 | -0.0001616305
237.121 | -0.0001615863
236.452 | -0.0001615561
235.938 | -0.000161451
235.636 | -0.0001614074
235.283 | -0.0001613336
234.916 | -0.0001612644
234.49 | -0.0001614235
234.162 | -0.0001612789
233.76 | -0.0001612831
233.439 | -0.0001612416
233.034 | -0.0001613496
232.461 | -0.0001613258064
231.905 | -0.0001612088
231.449 | -0.0001611801
230.781 | -0.0001610533
230.124 | -0.0001612218
229.595 | -0.0001610998
229.021 | -0.0001609261
228.338 | -0.0001607572
227.68 | -0.0001605524
227.071 | -0.0001600232
226.391 | -0.0001594775
225.481 | -0.0001526976
224.681 | -0.0001599918
223.988 | -0.0001578541
221.974 | -0.0001606684
221.022 | -0.0001602139
220.236 | -0.0001601154
219.526 | -0.0001598877
218.724 | -0.0001596224
218.123 | -0.0001605040743
217.631 | -0.0001602583
217.163 | -0.0001604024
216.471 | -0.0001599748939
216.055 | -0.000160304
215.642 | -0.0001604489662
215.013 | -0.0001602609
214.395 | -0.0001598835
213.848 | -0.0001594969
213.029 | -0.0001488906
212.446 | -0.0001582099
211.517 | -0.0001598374
210.878 | -0.0001599275
210.159 | -0.0001600241
209.788 | -0.0001603435
209.461 | -0.0001589064
209.157 | -0.0001598152
208.9 | -0.0001599583
208.574 | -0.0001569372
208.142 | -0.000158111
207.863 | -0.0001587019
207.535 | -0.0001590934
207.081 | -0.0001586537
206.735 | -0.0001568701
206.426 | -0.0001571537
205.851 | -0.000145552709
205.373 | -0.0001470035
204.637 | -5.981006e-05
204.096 | -9.339578e-05
202.825 | -0.0001581484
202.043 | -0.0001594783
201.215 | -0.0001594982
200.454 | -0.0001599870011
199.475 | -0.0001598415
198.615 | -0.0001599723
197.636 | -0.0001600073
196.992 | -0.0001599408
196.47 | -0.0001598522
196.128 | -0.000159749
195.891 | -0.0001598469
195.733 | -0.0001599628
195.538 | -0.0001598616
195.078 | -0.0001598400122
194.931 | -0.0001598379
194.589 | -0.000159775
194.381 | -0.0001598557
194.255 | -0.0001599364623
194.083 | -0.0001598349
193.751 | -0.0001597407
193.608 | -0.0001597256
193.324 | -0.0001595797
192.924 | -0.0001595195
192.777 | -0.0001594524
192.416 | -0.0001595352951
192.017 | -0.0001594749
191.705 | -0.0001594208
191.051 | -0.0001593929
190.702 | -0.0001593654
189.921 | -0.0001592908
189.507 | -0.0001592863
188.939 | -0.0001592992
188.464 | -0.0001591804
188.043 | -0.0001593412
187.869 | -0.0001592112385
187.795 | -0.000159314
187.784 | -0.0001592196
187.83 | -0.0001591905
187.912 | -0.0001591435
188.008 | -0.0001590387
187.789 | -0.0001591001
187.764 | -0.0001590433385
187.407 | -0.0001591126
187.317 | -0.0001589392
187.093 | -0.0001590413
186.742 | -0.0001589077
186.367 | -0.0001588859
185.991 | -0.0001588034
185.701 | -0.0001590697
185.026 | -0.000159004
184.776 | -0.0001590257
184.034 | -0.00015892
183.778 | -0.0001581987
182.86 | -0.0001583871
182.519 | -0.0001585067
181.548 | -0.0001585444
181.165 | -0.0001586947
180.381 | -2.26183e-10
180.247 | -2.353528e-10
180.181 | -2.356894957e-10
180.179 | -2.297032e-10
180.231 | -2.363125e-10
180.319 | -2.397004e-09
180.56 | -0.005446555
180.701 | -0.005414907
180.865 | -0.005436273
181.048 | -0.005434634
181.228 | -0.005444323
181.397 | -0.005452098
181.575 | -0.00545925
181.637 | -0.005463221
181.778 | -0.005453419
181.686 | -0.005452816
181.719 | -0.005456155166
181.692 | -0.005457317
181.408 | -0.005455522798
181.295 | -0.005459136
180.81 | -0.005462017376
180.289 | -0.005459889
180.01 | -0.00544656
179.405 | -0.005379229784
179.164 | -0.005271391
178.368 | -0.00493695
178.204 | -0.004548179917
177.606 | -0.003463382
177.356 | -0.00318341
177.301 | -0.003210402
177.231 | -0.002854808
177.285 | -0.00339957
177.367 | -0.00283456
177.409 | -0.002293303
177.365 | -0.002091686
177.507 | -0.002008997
177.526 | -0.001313292
177.432 | -0.001114777
177.569 | -0.001089237
177.862 | -0.0007800212
178.041 | -0.0001234727
178.167 | -0.0001184472203
178.292 | -0.0001130233
178.424 | -0.0001157819
178.727 | -9.484201e-05
179.032 | -1.839376e-08
179.138 | -1.343305e-08
179.239 | -1.360126145e-08
179.3 | -7.595179e-10
179.325 | -2.267806e-10
179.22 | -1.144353e-09
179.077 | -2.376126e-10
179.149 | -2.382335e-10
179.204 | -2.380926e-10
179.258 | -2.375344e-10
179.312 | -2.367926133e-10
179.363 | -2.373423e-10
179.407 | -2.364291e-10
179.448 | -2.365224e-10
179.49 | -2.37778e-10
179.525 | -2.368426e-10
179.557 | -2.366609e-10
179.59 | -2.359702e-10
179.615 | -2.353411e-10
179.636 | -2.356533e-10
179.65 | -2.390373e-10
179.664 | -2.398212e-10
179.678 | -2.372294e-10
179.682 | -2.390045e-10
179.652 | -2.386853e-10
179.64 | -2.378596e-10
179.586 | -2.372526e-10
179.243 | -2.38315e-10
179.156 | -2.387086917e-10
179.111 | -2.391736e-10
179.052 | -2.379575e-10
178.997 | -2.384082e-10
178.93 | -2.379131e-10
178.856 | -2.37721e-10
178.781 | -2.37577652e-10
178.695 | -2.365433e-10
178.604 | -2.377068e-10
178.467 | -2.3734123e-10
178.351 | -2.379586e-10
178.218 | -2.363079e-10
177.912 | -2.353842e-10
177.704 | -2.359725e-10
177.535 | -2.361216e-10
177.38 | -2.37156e-10
177.209 | -2.36266e-10
176.843 | -2.369626162e-10
176.533 | -2.381449e-10
176.35 | -2.362684e-10
176.133 | -2.37142e-10
175.925 | -2.374158e-10
175.7 | -2.361739e-10
175.471 | -2.365817e-10
175.244 | -2.368217e-10
175.001 | -2.368287e-10
174.757 | -2.372806e-10
174.488 | -2.343613e-10
174.229 | -2.364279e-10
173.96 | -2.373296e-10
173.695 | -2.367984e-10
173.372 | -2.371514e-10
172.974 | -2.377606e-10
172.686 | -2.375393e-10
172.384 | -2.369591e-10
171.845 | -2.369056e-10
171.333 | -2.361648e-10
170.626 | -0.0001570529
170.351 | -0.0001572673
170.101 | -0.0001567776
169.847 | -0.0001571567
169.597 | -0.0001563678
169.373 | -0.0001465286
169.121 | -0.0001572674
168.822 | -0.0001573176
168.594 | -0.0001569941
168.273 | -0.0001555846
168.069 | -0.0001561187
167.86 | -0.0001535617
167.638 | -0.0001499161
167.417 | -0.0001333695
167.2 | -0.0001374094
166.99 | -0.0001490014
166.793 | -0.0001565283
166.616 | -0.0001567151
166.43 | -0.0001563698
166.257 | -0.0001561251
166.053 | -0.0001560986
165.772 | -0.0001559189
165.411 | -0.0001558388
165.07 | -0.0001557775
164.823 | -0.0001549618
164.568 | -0.0001531564485
164.32 | -0.0001539428
164.108 | -0.0001546708
163.807 | -0.0001549662
163.538 | -0.000154968
163.22 | -0.0001550785
162.827 | -0.0001549461
162.37 | -0.0001551821
162.028 | -0.0001552717
161.768 | -0.0001552196
161.537 | -0.0001552749
161.342 | -0.0001550982
161.151 | -0.0001550635
160.977 | -0.0001550345
160.786 | -0.0001548374712
160.613 | -0.0001548046
160.421 | -0.0001546486
160.239 | -0.0001546107
160.059 | -0.0001545418
159.851 | -0.0001544507395
159.623 | -0.000154356
159.38 | -0.0001543304
159.066 | -0.0001542471291
158.747 | -0.0001535483
158.468 | -0.0001535375
158.272 | -0.0001537416
158.066 | -0.0001539198
157.874 | -0.0001539424
157.681 | -0.0001540098
157.487 | -0.0001540641
157.253 | -0.000153981
156.996 | -0.0001540197
156.731 | -0.0001540872
156.555 | -0.0001540142
156.353 | -0.0001540786
156.179 | -0.0001540636
156.004 | -0.0001538615
155.807 | -0.0001540065
155.621 | -0.0001539678
155.414 | -0.0001539009
155.228 | -0.000153904
155.048 | -0.0001538802
154.856 | -0.0001539251
154.676 | -0.0001538908
154.485 | -0.0001458781
154.296 | -0.0001444174
154.12 | -0.0001416982
153.951 | -0.0001289970387
153.777 | -0.0001423708
153.608 | -0.0001242262224
153.43 | -0.0001090974
153.268 | -0.0001067081
153.017 | -6.067968e-05
152.691 | -8.286907e-05
152.433 | -5.001737e-05
152.227 | -4.779266e-05
151.872 | -5.331124e-05
151.621 | -3.371841e-05
151.396 | -3.062590622e-05
151.212 | -2.902691e-05
151.042 | -3.043044e-05
150.744 | -3.788255e-05
150.512 | -2.485201e-05
150.352 | -1.756879e-05
150.177 | -1.19253e-05
150.018 | -1.666317e-05
149.786 | -2.04678e-09
149.627 | -2.975526936e-09
149.464 | -2.284926e-10
149.319 | -2.287027e-09
149.156 | -2.3958e-10
148.981 | -2.413749e-10
148.816 | -2.41389e-10
148.62 | -2.41312e-10
148.434 | -2.414321e-10
148.276 | -2.417885e-10
148.116 | -2.415893e-10
147.966 | -2.411048e-10
147.815 | -2.411349e-10
147.676 | -2.400763e-10
147.528 | -2.397815e-10
147.357 | -2.361654e-09
147.198 | -2.404421e-10
147.053 | -2.403266e-10
146.901 | -2.398025e-10
146.768 | -2.3999e-10
146.626 | -2.393911e-10
146.499 | -2.408834e-10
146.365 | -2.396068e-10
146.244 | -2.411852e-10
146.116 | -2.407446e-10
145.997 | -2.398432e-10
145.875 | -2.400214e-10
145.768 | -2.395567e-10
145.651 | -2.403418e-10
145.543 | -2.3961369e-10
145.431 | -2.420949e-10
145.32 | -2.395309e-10
145.218 | -2.406365e-10
145.116 | -2.405026e-10
145.018 | -2.387843e-10
144.919 | -2.388448e-10
144.822 | -2.37282749e-10
144.73 | -2.368866e-10
144.65 | -2.352734e-10
144.576 | -2.373702e-10
144.509 | -2.37525e-10
144.348 | -0.0001544991
144.273 | -0.0001542569
144.203 | -0.0001540547
144.141 | -0.0001541558
144.073 | -0.00015409
144.005 | -0.0001540303
143.936 | -0.0001538236
143.869 | -0.0001537356
143.801 | -0.0001535528
143.731 | -0.0001535136
143.661 | -0.0001534908
143.599 | -0.0001534129
143.54 | -0.0001533591
143.483 | -0.0001532589813
143.436 | -0.0001532878
143.389 | -0.0001531638
143.348 | -0.0001531153
143.313 | -0.0001529916
143.283 | -0.0001530125
143.252 | -0.0001528536377
143.222 | -0.0001528378
143.198 | -0.000152856
143.174 | -0.0001527969
143.15 | -0.0001527294371
143.123 | -0.000152611
143.099 | -0.0001525385
143.06 | -0.0001524653635
143.025 | -0.0001525747
142.993 | -0.0001524669
142.963 | -0.0001524520485
142.932 | -0.0001523559622
142.903 | -0.0001523266
142.878 | -0.0001523174
142.856 | -0.0001522623
142.837 | -0.0001522675
142.822 | -0.0001522945
142.809 | -0.0001522569
142.798 | -0.0001520962
142.789 | -0.0001521593
142.782 | -0.0001520725
142.779 | -0.0001520042
142.777 | -0.0001519555808
142.779 | -0.0001518606
142.783 | -0.0001518902
142.792 | -0.0001518316
142.799 | -0.000151828659
142.804 | -0.0001517465
142.812 | -0.0001517500059
142.816 | -0.0001516903
142.825 | -0.000151716
142.837 | -0.0001517458
142.851 | -0.0001516574
142.867 | -0.0001516625
142.885 | -0.0001516359
142.905 | -0.0001516003
142.93 | -0.0001516508637
142.947 | -0.0001514976
142.957 | -0.0001514086
142.972 | -0.0001514815
142.988 | -0.0001514983
143.005 | -0.0001513957
143.021 | -0.0001515655
143.036 | -0.0001514009
143.033 | -0.000151386
143.023 | -0.000151336
143.018 | -0.0001515163
143.018 | -0.0001515203
143.015 | -0.0001515239
142.986 | -0.0001515243639
142.951 | -0.000151548
142.918 | -0.0001514505
142.886 | -0.0001514846
142.844 | -0.0001514677
142.795 | -0.0001513661
142.746 | -0.000151292
142.694 | -0.0001512832
142.626 | -0.000151274
142.56 | -0.0001512588
142.486 | -0.0001512036
142.409 | -0.0001511494
142.308 | -0.0001513451
142.212 | -0.0001512515
142.124 | -0.0001512522
142.029 | -0.0001512449
141.931 | -0.0001512592
141.812 | -0.0001512689
141.693 | -0.0001512562
141.583 | -0.0001511797
141.464 | -0.0001511575
141.336 | -0.0001511229
141.156 | -0.0001511721
141.025 | -0.0001511095
140.9 | -0.0001511333
140.643 | -0.0001512149
140.467 | -0.0001511512
140.339 | -0.0001511458
140.212 | -0.0001511653536
140.075 | -0.0001512102
139.948 | -0.0001511064
139.838 | -0.0001510677
139.718 | -0.0001510378
139.593 | -0.0001511051
139.437 | -0.0001510907
139.31 | -0.0001510265
139.201 | -0.0001510129
139.087 | -0.0001509896
138.975 | -0.0001509845024
138.849 | -0.0001509453
138.705 | -0.0001509059
138.57 | -0.0001509012
138.451 | -0.0001509708818
138.332 | -0.000150868
138.219 | -0.0001508909
138.11 | -0.000150812
138 | -0.0001507977
137.879 | -0.0001508108
137.752 | -0.0001508221
137.645 | -0.0001508868
137.54 | -0.0001507893
137.442 | -0.0001507971
137.325 | -0.0001507574
137.207 | -0.0001508243
137.091 | -0.0001506506
136.977 | -0.0001507169
136.879 | -0.0001506012
136.78 | -0.0001505514
136.692 | -0.0001506231
136.595 | -0.000150571
136.487 | -0.0001504948
136.395 | -0.0001504829
136.298 | -0.0001504762
136.206 | -0.0001505073
136.124 | -0.0001505582
136.037 | -0.0001504171
135.952 | -0.0001503832
135.876 | -0.0001503632
135.801 | -0.000150322
135.728 | -0.0001503053
135.664 | -0.0001502208
135.596 | -0.0001503168
135.532 | -0.0001502699
135.463 | -0.0001501687
135.389 | -0.0001501953
135.221 | -0.0001501958177
134.543 | -0.0001502564
133.752 | -0.0001501102
132.942 | -0.00015016
132.239 | -0.0001501372
131.73 | -0.0001501673687
131.34 | -0.0001499838
131.078 | -0.0001500242
130.868 | -0.0001500116
130.703 | -0.0001500191
130.574 | -0.0001500068
130.459 | -0.0001498646
130.364 | -0.0001498297
130.283 | -0.0001498896163
130.214 | -0.000149839
130.147 | -0.0001498023
130.085 | -0.0001497921
130.034 | -0.0001495962
129.966 | -0.0001496088
129.808 | -0.000149535
129.427 | -0.000149424
129.008 | -0.0001494004
128.681 | -0.0001494615
128.43 | -0.0001493391
128.129 | -0.0001493126
127.807 | -0.0001492476
127.608 | -0.0001493178861
127.391 | -0.000149127
127.089 | -0.0001491119
126.726 | -0.0001490594
126.493 | -0.0001491009
126.3 | -0.0001490646
125.98 | -0.0001489195
125.413 | -0.0001487558
124.81 | -0.000148783
124.323 | -0.000148882551
123.944 | -0.0001485837
123.669 | -0.0001486911
123.324 | -0.0001484564
122.758 | -0.0001484895
122.362 | -0.0001484488
122.045 | -0.0001483613014
121.733 | -0.0001481502
121.493 | -0.0001481244
121.252 | -0.0001482771
120.957 | -0.0001481703
120.618 | -0.0001480761
120.135 | -0.0001481185
119.673 | -0.0001479755
119.313 | -0.0001479164
118.982 | -0.0001479239
118.521 | -0.0001478732
117.757 | -0.0001478122
116.798 | -0.000147813902
116.068 | -0.0001477595506
115.489 | -0.0001477404
114.714 | -0.0001476417
113.535 | -0.0001476273319
112.146 | -0.0001475877
110.923 | -0.0001474936
109.999 | -0.0001473612
109.213 | -0.0001473761
107.832 | -0.0001471698
105.869 | -0.0001469569
104.007 | -0.000146915
102.305 | -0.0001468591
101.186 | -0.0001467196
100.138 | -0.0001466593385
98.3506 | -0.0001465208
95.9577 | -0.0001463059
93.901 | -0.0001460416388
92.6984 | -0.000145832
92.1181 | -0.0001457711
90.0166 | -0.0001455677
85.8023 | -0.0001451983
83.2151 | -0.0001450411
81.8979 | -0.0001447733
81.2315 | -0.0001444732
80.9289 | -0.0001442133
80.8141 | -0.0001438109
80.8566 | -0.0001434992
80.9075 | -0.0001432529
80.6907 | -0.0001429067
80.4668 | -0.0001425216
80.3309 | -0.0001421467
80.1848 | -0.0001417625
80.1394 | -0.0001414956
80.1567 | -0.000141133
80.1692 | -0.0001407632
80.1644 | -0.0001403981
80.179 | -0.0001399755
80.1926 | -0.0001398069
80.205 | -0.0001394546
80.2102 | -0.0001390682
80.2027 | -0.0001387318
80.2285 | -0.0001383271
80.2366 | -0.0001379846799
80.2476 | -0.0001376674
80.2533 | -0.0001372643
80.2481 | -0.0001370265
80.2714 | -0.0001367423
80.2854 | -0.0001363763
80.3001 | -0.0001361111
80.3145 | -0.0001358826
80.3137 | -0.0001356546
80.2816 | -0.0001353962
80.3117 | -0.0001351048
80.3548 | -0.0001347984
80.3773 | -0.0001346018
80.3553 | -0.0001342893
80.2978 | -0.0001340451854
80.3111 | -0.0001339151
80.2916 | -0.0001337897
80.2912 | -0.0001336943
80.3831 | -0.0001335584
80.4851 | -0.0001334142
80.5954 | -0.0001332267
80.5835 | -0.0001329945
80.6645 | -0.0001328694
80.7706 | -0.0001327685
80.9745 | -0.0001326456
81.1356 | -0.0001325101
80.8199 | -0.0001324456
80.6017 | -0.0001323351
80.5868 | -0.0001322592
80.7356 | -0.0001322094

## Measurements
Temperature | Current
81.0252 | -0.0001020155
81.16 | -0.0001019816
81.4717 | -0.0001018953
81.8039 | -0.0001018885232
82.0835 | -0.0001018644
82.4187 | -0.0001018982
82.7429 | -0.0001018852854
83.0287 | -0.0001018607
83.2679 | -0.0001018404
83.6161 | -0.0001018864
83.8965 | -0.0001018881
84.2135 | -0.0001019157
84.5174 | -0.0001019049
84.7881 | -0.0001019148
85.0949 | -0.0001020361
85.4169 | -0.0001020994
85.6986 | -0.0001021017
86.041 | -0.0001021575
86.3911 | -0.0001022666
86.7984 | -0.0001023039
87.1605 | -0.000102303522
87.4767 | -0.0001023416
87.7689 | -0.0001023358
87.9379 | -0.0001023698
88.073 | -0.0001024518
88.3758 | -0.0001024888
88.7129 | -0.0001025157
89.0345 | -0.000102555
89.2667 | -0.0001025556
89.5811 | -0.0001026263
89.8664 | -0.0001027771
90.2534 | -0.0001028414
90.5111 | -0.0001028915
90.7619 | -0.0001028933
91.1006 | -0.000102952
91.3848 | -0.0001029449
91.7309 | -0.0001030552
91.991 | -0.0001031132706
92.3106 | -0.0001031491
92.6126 | -0.0001031932552
92.9281 | -0.0001032639
93.2026 | -0.0001033639
93.4787 | -0.0001034127
93.7634 | -0.0001034994
94.083 | -0.0001035519
94.404 | -0.0001036697
94.668 | -0.0001038055
94.9957 | -0.0001038952
95.26 | -0.000103935
95.5909 | -0.0001040758
95.8847 | -0.0001041815
96.1753 | -0.0001042517
96.5049 | -0.0001044822
96.7733 | -0.0001045723
97.082 | -0.0001046691
97.3739 | -0.0001047709
97.6607 | -0.0001048804
97.9666 | -0.0001050556
98.2993 | -0.0001051700674
98.5808 | -0.0001051707
98.8964 | -0.000105366
99.1899 | -0.0001054837
99.4647 | -0.0001056003
99.8046 | -0.0001056278
100.099 | -0.0001057566
100.396 | -0.0001057566551
100.679 | -0.0001059992
101.003 | -0.000106002
101.294 | -0.0001060406
101.585 | -0.0001061412
101.883 | -0.0001063165
102.176 | -0.0001063213
102.469 | -0.0001064736
102.762 | -0.0001065162
103.079 | -0.0001065779943
103.41 | -0.0001066054
103.711 | -0.0001067103
103.965 | -0.0001067891
104.312 | -0.0001068494
104.582 | -0.0001069339
104.862 | -0.0001071076
105.203 | -0.0001071907318
105.518 | -0.0001072873
105.779 | -0.0001071995
106.091 | -0.0001073506
106.396 | -0.0001074589818
106.687 | -0.00010749
106.967 | -0.0001075078
107.269 | -0.0001075542
107.624 | -0.000107627
107.924 | -0.0001077044
108.218 | -0.0001077441
108.493 | -0.0001078632
108.776 | -0.0001079028
109.063 | -0.0001079366
109.393 | -0.000108069
109.662 | -0.0001080937
109.994 | -0.0001081878072
110.273 | -0.000108154
110.597 | -0.0001082481831
110.878 | -0.0001082907
111.194 | -0.0001084168
111.476 | -0.0001084754
111.78 | -0.0001085317
112.1 | -0.0001086199
112.383 | -0.0001085571
112.717 | -0.0001087144
112.986 | -0.0001087599012
113.265 | -0.0001088067
113.596 | -0.0001087988
113.876 | -0.0001088237
114.161 | -0.0001089051
114.499 | -0.0001089843
114.78 | -0.0001090205
115.108 | -0.0001091438
115.386 | -0.0001091731
115.701 | -0.0001091967
115.987 | -0.0001092727
116.324 | -0.0001093407
116.591 | -0.0001094397
116.879 | -0.0001094258696
117.163 | -0.0001094359
117.497 | -0.0001096312
117.779 | -0.0001096167
118.094 | -0.000109619
118.387 | -0.0001097322
118.699 | -0.0001097675
118.981 | -0.0001097689
119.295 | -0.0001098945
119.577 | -0.0001099548
119.907 | -0.0001100157
120.173 | -0.0001100061
120.461 | -0.0001101635
120.794 | -0.0001101553
121.077 | -0.0001101365
121.393 | -0.0001101862
121.677 | -0.0001102506
121.999 | -0.0001103186
122.287 | -0.0001104129
122.623 | -0.0001104087
122.892 | -0.0001104166
123.18 | -0.0001104539
123.504 | -0.0001105481
123.788 | -0.0001105758
124.122 | -0.0001105991
124.39 | -0.0001106262
124.681 | -0.0001107716
125 | -0.0001107847
125.274 | -0.0001107533
125.559 | -0.0001108799
125.897 | -0.0001109212
126.167 | -0.0001109879
126.509 | -0.0001109553
126.796 | -0.0001110917
127.062 | -0.0001110445
127.392 | -0.0001111161
127.718 | -0.0001111888
127.973 | -0.0001111719248
128.304 | -0.0001112827
128.588 | -0.0001113124
128.875 | -0.0001113992
129.194 | -0.0001114292
129.476 | -0.0001115539
129.808 | -0.0001114744
130.097 | -0.0001115108
130.387 | -0.0001116487
130.664 | -0.0001115934
130.999 | -0.0001117184
131.279 | -0.0001117757
131.562 | -0.000111769
131.897 | -0.000111766
132.184 | -0.0001117318
132.505 | -0.0001118372
132.797 | -0.0001119322
133.083 | -0.0001120343
133.369 | -0.0001120058223
133.7 | -0.0001120436
133.984 | -0.0001121401
134.271 | -0.0001120875
134.561 | -0.0001121935
134.896 | -0.0001122651156
135.219 | -0.0001122644
135.497 | -0.0001122698
135.778 | -0.0001123329
136.094 | -0.000112309
136.377 | -0.0001123342081
136.664 | -0.000112397
137 | -0.000112535
137.269 | -0.000112482041
137.598 | -0.0001125947
137.874 | -0.0001126172
138.201 | -0.0001126828
138.484 | -0.0001127797
138.803 | -0.0001127461
139.088 | -0.0001127706
139.374 | -0.0001128126969
139.706 | -0.0001128335
139.989 | -0.0001128907
140.306 | -0.0001129068
140.591 | -0.0001130343
140.878 | -0.0001130781
141.162 | -0.0001130577
141.474 | -0.0001130687
141.805 | -0.0001132345
142.086 | -0.0001131734316
142.371 | -0.0001131793
142.706 | -0.0001132242
142.994 | -0.0001132603
143.262 | -0.000113303
143.585 | -0.0001132789
143.905 | -0.0001134139
144.184 | -0.0001133571277
144.465 | -0.0001134589
144.801 | -0.0001134839
145.09 | -0.0001134638
145.376 | -0.0001135525
145.709 | -0.0001135522
145.976 | -0.0001135667
146.308 | -0.0001136062
146.592 | -0.0001136881
146.876 | -0.0001137591
147.163 | -0.0001137757
147.502 | -0.0001137175
147.784 | -0.0001137453437
148.113 | -0.0001138058
148.374 | -0.0001139476
148.705 | -0.0001136351
148.982 | -0.0001137336
149.316 | -0.000113697
149.601 | -0.0001137359
149.871 | -0.000113763017
150.205 | -0.0001138604
150.518 | -0.0001139088
150.779 | -0.0001138629159
151.063 | -0.0001139142
151.4 | -0.0001139847
151.686 | -0.0001140253
152.023 | -0.0001141153
152.262 | -0.000114167
152.599 | -0.0001141638
152.885 | -0.0001141461762
153.198 | -0.0001141532
153.48 | -0.0001142314286
153.766 | -0.0001141828
154.103 | -0.000114338
154.39 | -0.0001143283
154.679 | -0.0001143399495
154.987 | -0.00011435
155.283 | -0.0001144412
155.617 | -0.0001144209
155.904 | -0.0001144754
156.19 | -0.0001145326
156.461 | -0.0001146195
156.797 | -0.0001145863
157.122 | -0.0001145714
157.404 | -0.0001146268
157.687 | -0.0001145921
158.005 | -0.0001146887
158.308 | -0.0001146719
158.593 | -0.000114769
158.879 | -0.0001148295
159.201 | -0.0001147443254
159.49 | -0.0001148510928
159.786 | -0.0001148042
160.093 | -0.0001149203
160.37 | -0.0001149058
160.699 | -0.0001149291
160.983 | -0.0001149423
161.266 | -0.0001149638
161.599 | -0.000115048
161.883 | -0.0001151364
162.221 | -0.0001150563
162.506 | -0.0001151356
162.779 | -0.0001150717
163.106 | -0.0001151395
163.384 | -0.0001151803
163.67 | -0.0001151856
164.006 | -0.0001153148
164.292 | -0.0001153019839
164.579 | -0.0001153793
164.865 | -0.0001153636
165.202 | -0.0001153864
165.485 | -0.0001153799
165.797 | -0.0001153846
166.095 | -0.000115457
166.361 | -0.0001154468
166.697 | -0.0001154716
166.979 | -0.0001155161
167.265 | -0.0001156029
167.6 | -0.0001155668
167.886 | -0.0001155595819
168.223 | -0.0001156256
168.508 | -0.0001156566
168.788 | -0.0001156944636
169.069 | -0.0001157524
169.4 | -0.000115787
169.683 | -0.0001157977
169.963 | -0.000115832
170.296 | -0.0001158419
170.577 | -0.0001158499
170.912 | -0.0001159047
171.194 | -0.0001159254
171.463 | -0.0001159675
171.797 | -0.0001159574
172.081 | -0.0001160004831
172.362 | -0.0001160277
172.692 | -0.0001160418
172.976 | -0.0001160798347
173.295 | -0.000116129
173.62 | -0.0001161400578
173.885 | -0.0001161806
174.187 | -0.000116132
174.506 | -0.0001161443
174.793 | -0.0001161633
175.08 | -0.0001162055
175.385 | -0.0001162216
175.724 | -0.0001162306944
176.011 | -0.0001162339
176.297 | -0.0001162624
176.584 | -0.0001163225
176.898 | -0.0001163012
177.182 | -0.0001163358
177.465 | -0.000116333591
177.8 | -0.0001163833
178.083 | -0.0001164098212
178.416 | -0.0001164108
178.7 | -0.0001164182
178.984 | -0.0001164537
179.316 | -0.0001164922
179.6 | -0.000116501
179.885 | -0.000116522
180.217 | -0.0001165379
180.5 | -0.0001165416
180.767 | -0.0001165509
181.101 | -0.0001165803551
181.383 | -0.0001166074
181.715 | -0.0001166344955
181.997 | -0.0001166462
182.28 | -0.0001166976
182.564 | -0.0001169575844
182.896 | -0.0001169627
183.18 | -0.0001169458
183.464 | -0.0001169662
183.799 | -0.0001169867
184.082 | -0.0001171169
184.366 | -0.0001171011
184.698 | -0.0001170973
184.977 | -0.0001172448
185.306 | -0.0001172652
185.587 | -0.0001172814
185.902 | -0.000117255
186.2 | -0.0001171108
186.481 | -0.0001173018
186.814 | -0.0001173248238
187.08 | -0.0001173445
187.364 | -0.000117139
187.699 | -0.0001171936
187.983 | -0.0001173283672
188.299 | -0.0001174509
188.584 | -0.0001174209
188.867 | -0.0001174526
189.201 | -0.0001174455
189.486 | -0.0001173727
189.771 | -0.0001174246
190.105 | -0.0001174163
190.391 | -0.0001173449491
190.676 | -0.0001173879
191.007 | -0.0001174925
191.308 | -0.0001175351
191.591 | -0.0001174013
191.926 | -0.0001172254706
192.209 | -0.0001171678
192.494 | -0.0001172309
192.778 | -0.000117250529
193.061 | -0.0001170909
193.392 | -0.000117327
193.676 | -0.0001173283
193.959 | -0.000117232
194.292 | -0.0001175276484
194.574 | -0.0001174871
194.906 | -0.0001174501
195.189 | -0.0001173487
195.473 | -0.0001173566
195.807 | -0.0001172875
196.072 | -0.0001174588
196.406 | -0.0001173727
196.689 | -0.0001174205
196.971 | -0.0001174279
197.306 | -0.0001173724
197.589 | -0.0001173842
197.922 | -0.0001173931
198.207 | -0.0001174853096
198.49 | -0.0001173632
198.82 | -0.0001177313
199.1 | -0.0001176991
199.38 | -0.0001175979487
199.663 | -0.0001175871
199.995 | -0.0001178253151
200.278 | -0.000117788426
200.562 | -0.0001177089
200.895 | -0.0001177745
201.179 | -0.0001176926
201.463 | -0.0001177888
201.798 | -0.0001177907
202.082 | -0.0001176219
202.417 | -0.0001177485
202.701 | -0.0001178372
202.986 | -0.0001176199
203.32 | -0.0001179319
203.604 | -0.0001178449
203.886 | -0.0001178329
204.223 | -0.0001178679
204.506 | -0.0001179599
204.79 | -0.000117944
205.108 | -0.0001178173
205.392 | -0.0001177663
205.677 | -0.0001177384
205.961 | -0.000117689
206.294 | -0.0001177348895
206.577 | -0.0001176345
206.896 | -0.0001178220482
207.195 | -0.0001178542
207.476 | -0.0001179145
207.809 | -0.0001179215
208.092 | -0.0001178106686
208.375 | -0.0001178875
208.705 | -0.0001179382
208.988 | -0.0001179534
209.322 | -0.000117988
209.604 | -0.0001180071
209.886 | -0.0001182899
210.169 | -0.0001181789
210.503 | -0.0001180545
210.787 | -0.0001180341
211.069 | -0.0001182036
211.404 | -0.0001182427
211.692 | -0.0001183342
211.992 | -0.0001181887
212.289 | -0.0001181615
212.596 | -0.0001182474
212.924 | -0.0001182361
213.182 | -0.0001182173
213.481 | -0.0001184361
213.818 | -0.0001183987406
214.102 | -0.0001183368222
214.383 | -0.0001184468
214.669 | -0.0001184323
215.004 | -0.0001185378
215.302 | -0.0001180895
215.566 | -0.0001183272
215.927 | -0.0001183064
216.196 | -0.000118205
216.508 | -0.0001182043
216.808 | -0.0001185715
217.097 | -0.0001185895
217.377 | -0.000118397
217.699 | -0.0001182698
217.97 | -0.0001184339
218.286 | -0.0001185106
218.605 | -0.0001185235
218.875 | -0.0001185246656
219.188 | -0.0001184754
219.499 | -0.0001187149
219.76 | -0.0001187557
220.064 | -0.0001186968
220.408 | -0.000118692
220.666 | -0.0001186033
220.97 | -0.000118732
221.278 | -0.000118796
221.587 | -0.0001187077
221.897 | -0.0001189131
222.162 | -0.0001188295
222.519 | -0.0001189171
222.787 | -0.0001187144
223.106 | -0.0001188901
223.376 | -0.0001188305
223.68 | -0.0001187838
224.003 | -0.0001187106318
224.279 | -0.0001187607
224.604 | -0.0001188760798
224.883 | -0.0001189171
225.176 | -0.0001188971
225.488 | -0.000118873
225.786 | -0.0001190004
226.116 | -0.0001190702
226.397 | -0.0001190305
226.679 | -0.0001189472
226.962 | -0.0001189321
227.294 | -0.0001190444
227.576 | -0.0001189452596
227.859 | -0.0001189441
228.191 | -0.0001191696
228.471 | -0.000118966
228.8 | -0.0001190579
229.082 | -0.0001191085
229.365 | -0.0001190392
229.699 | -0.0001189978866
229.981 | -0.0001192568
230.282 | -0.0001190991
230.566 | -0.00011919
230.901 | -0.0001192844
231.188 | -0.0001191839
231.474 | -0.0001191824
231.761 | -0.0001192522468
232.097 | -0.0001189417
232.381 | -0.0001191444
232.668 | -0.0001192127
233 | -0.0001193372
233.284 | -0.0001191479
233.567 | -0.0001190529
233.901 | -0.0001191334
234.185 | -0.0001190242765
234.468 | -0.0001192854
234.802 | -0.0001190552
235.085 | -0.0001192074
235.369 | -0.0001191566
235.701 | -0.0001193904
236.002 | -0.0001192858
236.286 | -0.000119497985
236.569 | -0.0001193631
236.904 | -0.0001194975
237.187 | -0.000119451
237.487 | -0.0001194355209
237.805 | -0.0001195267032
238.089 | -0.0001194251
238.372 | -0.0001195058
238.705 | -0.0001195605
239.006 | -0.0001196922
239.289 | -0.0001193944
239.623 | -0.0001194967
239.906 | -0.0001196816
240.19 | -0.0001194946235
240.472 | -0.0001197058
240.806 | -0.0001196723606
241.089 | -0.0001197589736
241.422 | -0.0001195541
241.706 | -0.0001195424
241.99 | -0.0001195513
242.306 | -0.0001198368
242.606 | -0.000119503311
242.889 | -0.00011981844
243.222 | -0.0001198676
243.506 | -0.0001197801
243.788 | -0.0001198599
244.105 | -0.0001196203375
244.385 | -0.0001195752
244.682 | -0.0001199529
244.963 | -0.0001199442
245.294 | -0.0001200009
245.578 | -0.0001199321
245.877 | -0.0001197923
246.193 | -0.000119855
246.494 | -0.0001197303
246.778 | -0.0001199634
247.112 | -0.0001199804
247.394 | -0.0001198974
247.68 | -0.0001198649
247.962 | -0.0001198737
248.296 | -0.0001198574
248.579 | -0.0001199721
248.881 | -0.0001199116
249.214 | -0.0001197579
249.499 | -0.0001196414
249.784 | -0.0001196944
250.066 | -0.0001200433
250.4 | -0.0001201908
250.685 | -0.0001201388
250.984 | -0.0001201352
251.301 | -0.0001201285
251.585 | -0.0001200045
251.869 | -0.0001200706
252.204 | -0.0001199945
252.486 | -0.0001201105
252.771 | -0.0001199291
253.104 | -0.0001200959
253.387 | -0.0001201538
253.67 | -0.0001202487
254.005 | -0.000120174
254.289 | -0.0001202446
254.572 | -0.0001203401
254.906 | -0.0001200493
255.189 | -0.0001202064
255.472 | -0.0001199487
255.805 | -0.0001201244
256.088 | -0.0001203280699
256.372 | -0.0001203175
256.705 | -0.0001204173
256.989 | -0.0001203288
257.272 | -0.0001204604
257.605 | -0.0001202347
257.888 | -0.000120551
258.188 | -0.0001205591
258.505 | -0.0001204728
258.805 | -0.000120536
259.088 | -0.0001204146829
259.372 | -0.0001203808
259.705 | -0.0001205245062
259.988 | -0.0001205141
260.271 | -0.0001205019
260.606 | -0.0001205452354
260.889 | -0.0001205173
261.171 | -0.0001204235
261.5 | -0.0001206171
261.797 | -0.000120537
262.08 | -0.0001203448
262.394 | -0.0001207027
262.677 | -0.00012057
262.977 | -0.0001205235
263.259 | -0.0001204648
263.595 | -0.0001205924
263.878 | -0.0001205725639
264.162 | -0.0001205751
264.496 | -0.0001205133
264.78 | -0.0001204668
265.064 | -0.0001206299
265.398 | -0.0001206815
265.698 | -0.0001204691
265.982 | -0.0001207562
266.266 | -0.0001209164
266.615 | -0.000120567
266.9 | -0.000120727
267.184 | -0.0001206951
267.469 | -0.0001207121
267.8 | -0.0001209066
268.085 | -0.0001207573
268.369 | -0.0001209005
268.701 | -0.0001209206
269 | -0.0001208966
269.286 | -0.0001209633
269.569 | -0.0001208877
269.903 | -0.0001210869
270.204 | -0.0001211325
270.487 | -0.0001210821647
270.771 | -0.0001208359
271.103 | -0.0001211015
271.405 | -0.0001211319
271.687 | -0.0001209194
272.021 | -0.0001210682
272.304 | -0.000121195
272.588 | -0.000121068
272.872 | -0.0001211502
273.205 | -0.000121136
273.488 | -0.0001211894
273.772 | -0.0001211644194
274.103 | -0.0001212365969
274.405 | -0.000121346573
274.688 | -0.0001212152
275.023 | -0.0001212705
275.305 | -0.0001212804
275.588 | -0.0001213155
275.871 | -0.0001212368
276.204 | -0.0001211194
276.505 | -0.0001212308
276.788 | -0.0001212043
277.121 | -0.0001210636
277.405 | -0.0001213353
277.689 | -0.0001213315
277.988 | -0.0001213378
278.32 | -0.0001210673
278.605 | -0.000121387
278.888 | -0.0001213456
279.187 | -0.0001213412761
279.499 | -0.0001212675
279.798 | -0.000121413
280.079 | -0.0001213369
280.362 | -0.0001212127
280.695 | -0.0001215563
280.977 | -0.0001214529
281.277 | -0.0001213595
281.562 | -0.0001215165
281.894 | -0.0001213495
282.178 | -0.0001213702
282.478 | -0.000121434
282.813 | -0.0001214978
283.096 | -0.000121249
283.379 | -0.0001214964
283.663 | -0.0001214748
283.998 | -0.0001214906
284.281 | -0.000121555
284.581 | -0.0001215718
284.865 | -0.0001215922
285.2 | -0.0001215948
285.483 | -0.0001215624
285.768 | -0.0001216898
286.068 | -0.0001215253
286.403 | -0.0001215638
286.686 | -0.0001215883
286.985 | -0.0001215783
287.319 | -0.0001216407
287.603 | -0.0001215449
287.887 | -0.0001215828
288.187 | -0.0001215181328
288.469 | -0.0001217002573
288.803 | -0.0001217709
289.086 | -0.0001217864
289.387 | -0.0001217562
289.703 | -0.0001217137
289.988 | -0.0001218432
290.286 | -0.0001216387
290.621 | -0.0001217131
290.904 | -0.0001215983
291.186 | -0.0001216837
291.471 | -0.0001217346
291.771 | -0.0001216742
292.104 | -0.0001216552
292.404 | -0.0001218216
292.687 | -0.0001217287
292.987 | -0.000121790712
293.271 | -0.0001217499
293.603 | -0.0001216538
293.888 | -0.0001217895
294.187 | -0.0001218612
294.522 | -0.0001217959
294.805 | -0.000121868
295.087 | -0.0001219864
295.388 | -0.000121948
295.671 | -0.0001219941
296.004 | -0.0001219492
296.288 | -0.0001220391423
296.588 | -0.0001220798149
296.921 | -0.0001220143
297.205 | -0.0001222056
297.488 | -0.0001220635
297.77 | -0.0001221236
298.103 | -0.0001220877
298.387 | -0.0001220721
298.686 | -0.0001220644117
298.967 | -0.0001221563
299.298 | -0.0001220946
299.577 | -0.0001220664
299.912 | -0.000122321
300.195 | -0.0001221107