## Settings
Sample Info | NNGU RRAM, dot NW2d, run02-cooling
Comments | -0.1//
Major Measurement Parameters
Starting Temperature | 292.579
Initial Temperature | 81
Final Temperature | 300
Preliminary Voltage | -0.1
Pulse Voltage | -0.1
Pulse Time | 1
Wait Time | 0
Measurement Voltage | -0.1
Subsidiary Measurement Parameters
Step | 0.3
Accuracy Step | 0.1
Accuracy Stable | 0.5
Accuracy End | 0.2
Lakeshore TC Parameters
Ramp | 10
Range | 3
P | 100
I | 50
D | 20
Keithley SM Parameters
NPLC | 5
Measurecount | 1
Time
Date | 27.12.2023
Clock | 15:56:44

## Stabilization
Temperature | Current
292.013 | -0.000122239755
291.723 | -0.0001223087
291.416 | -0.0001222978
291.102 | -0.0001223256
290.623 | -0.0001223635918
290.258 | -0.0001223835
289.862 | -0.0001223611
289.482 | -0.0001224184
288.925 | -0.0001224744
288.512 | -0.0001224061707
288.134 | -0.0001224106
287.733 | -0.0001224268
287.174 | -0.0001224796
286.829 | -0.0001224806183
286.218 | -0.0001223953
285.789 | -0.0001224968
285.132 | -0.0001223676
284.126 | -0.0001224055
283.376 | -0.0001223629
282.408 | -0.000122379
281.743 | -0.0001222759
280.969 | -0.0001222727733
280.418 | -0.0001221748
279.966 | -0.0001224007
279.547 | -0.0001223933
279.187 | -0.0001224064
278.757 | -0.0001223398
278.006 | -0.0001223429
277.583 | -0.0001224458
277.105 | -0.0001223867
276.684 | -0.0001224033
276.122 | -0.00012232
275.694 | -0.0001223822
275.23 | -0.0001221599
274.796 | -0.0001221301
274.323 | -0.0001221266
273.971 | -0.0001221322
273.576 | -0.0001222085
273.209 | -0.0001221330167
272.732 | -0.0001222171
272.298 | -0.0001221814
272.054 | -0.0001221394
271.709 | -0.000122156
271.159 | -0.0001221658
270.78 | -0.000122156
270.421 | -0.0001220959
269.98 | -0.0001220587
269.597 | -0.0001219826
269.234 | -0.0001220178
268.871 | -0.0001220898
268.513 | -0.0001220743
268.185 | -0.0001220509
267.694 | -0.0001220557
267.36 | -0.0001220017
266.999 | -0.00012196
266.602 | -0.0001220135
266.314 | -0.0001219054
265.877 | -0.0001219781
265.493 | -0.0001219384
265.18 | -0.0001219941114
264.959 | -0.000121954
264.732 | -0.0001218847
264.367 | -0.0001218833786
264.029 | -0.000121966
263.734 | -0.0001218064
263.394 | -0.0001219308
263.102 | -0.0001217513
262.911 | -0.0001218241
262.748 | -0.0001217575
262.463 | -0.0001215542
262.009 | -0.0001217044
261.734 | -0.0001215908
261.45 | -0.0001215709
261.128 | -0.0001215610755
260.774 | -0.0001216582
260.461 | -0.0001217343015
260.087 | -0.0001216989
259.77 | -0.0001217052
259.478 | -0.0001217509
259.24 | -0.0001217209
258.948 | -0.0001216377
258.609 | -0.0001216584
258.257 | -0.0001215669
257.899 | -0.000121544
257.562 | -0.0001216008
257.081 | -0.0001216445
256.667 | -0.0001214923
256.232 | -0.0001215422817
255.977 | -0.0001215152
255.69 | -0.0001215968
255.472 | -0.0001214839358
255.247 | -0.00012145
255.052 | -0.0001213261
254.843 | -0.0001214138
254.643 | -0.0001214851
254.3 | -0.0001212766
254.078 | -0.0001213451
253.865 | -0.0001212974
253.612 | -0.0001214087
253.29 | -0.0001213073
252.983 | -0.0001213697
252.732 | -0.0001214267
252.417 | -0.000121298
252.141 | -0.0001212057
251.657 | -0.0001212676
251.331 | -0.0001211702911
251.008 | -0.0001211561
250.765 | -0.0001211974
250.526 | -0.0001212284
250.204 | -0.0001211888
249.883 | -0.0001210143
249.572 | -0.00012107
249.167 | -0.0001212297
248.901 | -0.0001211143
248.651 | -0.000121045
248.463 | -0.0001211259
248.213 | -0.0001211285
247.928 | -0.0001211217
247.666 | -0.0001211101
247.336 | -0.000121076
247.078 | -0.0001209865
246.736 | -0.0001209893
246.408 | -0.0001209036
246.07 | -0.0001210233
245.751 | -0.0001210085
245.468 | -0.0001209363
245.114 | -0.000120804
244.814 | -0.0001208741
244.561 | -0.00012088
244.219 | -0.0001208422982
243.895 | -0.0001208486
243.686 | -0.0001207656
243.547 | -0.0001208394
243.358 | -0.0001208198
243.071 | -0.0001207957539
242.72 | -0.0001207909736
242.451 | -0.0001207263
242.266 | -0.0001206406
242.09 | -0.0001206915
241.934 | -0.0001207989917
241.807 | -0.0001206166
241.664 | -0.0001207243
241.316 | -0.0001206614
241.109 | -0.0001206864
240.944 | -0.0001207528
240.811 | -0.0001206972
240.658 | -0.0001208111
240.392 | -0.0001207172
239.986 | -0.0001205927
239.697 | -0.0001205728
239.495 | -0.0001205822773
239.338 | -0.0001204928
238.624 | -0.0001206285
238.154 | -0.0001205125
237.397 | -0.0001205059
236.834 | -0.0001205062
236.242 | -0.0001204736
235.807 | -0.0001205327
235.407 | -0.0001205208
235.019 | -0.0001204734
234.645 | -0.0001203677
234.12 | -0.0001205032
233.748 | -0.0001203793
233.379 | -0.0001204104
232.966 | -0.0001203299
232.585 | -0.0001204939
231.913 | -0.0001202993
231.162 | -0.0001201977
230.621 | -0.0001202974
230.069 | -0.0001203473
229.653 | -0.0001203544
229.319 | -0.0001203125
229.011 | -0.0001202536
228.733 | -0.0001200607
228.55 | -0.0001203751
227.951 | -0.0001202748681
227.144 | -0.0001202595
226.36 | -0.0001201517
225.386 | -0.0001201988
224.621 | -0.0001201332
223.907 | -0.0001201131
223.297 | -0.0001201149
222.852 | -0.0001200437
222.381 | -0.0001202474
221.565 | -0.0001200633
221.13 | -0.0001201076
220.603 | -0.000120024
219.995 | -0.0001200179
219.297 | -0.0001199949329
218.858 | -0.0001199269
218.487 | -0.0001199418
218.105 | -0.0001200075
217.488 | -0.0001200203
217.112 | -0.0001200080078
216.53 | -0.0001200304
216.221 | -0.0001199207
215.839 | -0.000120025
215.511 | -0.0001200326
215.124 | -0.000119672
214.505 | -0.0001197731
213.956 | -0.0001196961
213.615 | -0.0001197939
213.298 | -0.0001196758
213.047 | -0.0001197359
212.825 | -0.0001197886
212.669 | -0.0001195455
212.564 | -0.0001195675
212.49 | -0.0001196701
212.443 | -0.0001196541707
212.41 | -0.000119691
212.309 | -0.000119542
212.025 | -0.0001196183
211.528 | -0.0001195619
210.997 | -0.0001195363
210.312 | -0.0001195356308
209.593 | -0.0001194288
209.145 | -0.0001193735
208.755 | -0.0001192948
208.405 | -0.0001195369
208.146 | -0.0001192624
207.939 | -0.000119175
207.8 | -0.0001193031
207.707 | -0.0001193582284
207.647 | -0.0001192662
207.616 | -0.0001191339
207.604 | -0.0001191375
207.269 | -0.0001192819
207.003 | -0.0001190667
206.319 | -0.0001191394
205.879 | -0.0001192135
205.401 | -0.0001190060575
205.057 | -0.0001191581
204.787 | -0.0001190981
204.584 | -0.0001189782
204.438 | -0.0001189883
204.241 | -0.0001188287
204.169 | -0.0001189482
204.136 | -0.0001187787
204.13 | -0.0001188287
204.141 | -0.0001188953
204.155 | -0.0001188719
204.169 | -0.0001187803573
203.937 | -0.0001188031
203.794 | -0.0001186727
203.197 | -0.0001187403
202.773 | -0.0001186018
202.316 | -0.0001186763
201.795 | -0.000118704
201.306 | -0.0001186622394
200.612 | -0.0001185242
200.274 | -0.0001184765
199.794 | -0.0001186324
199.542 | -0.0001186224
199.38 | -0.0001185431538
199.263 | -0.0001186292
199.172 | -0.0001185673
199.103 | -0.0001185038
199.071 | -0.0001183579
199.057 | -0.0001183346
199.052 | -0.0001183161
199.058 | -0.0001184646
199.074 | -0.0001184282
199.093 | -0.0001185018
199.112 | -0.0001184569
199.122 | -0.0001184875
198.679 | -0.000118364
198.563 | -0.00011825
197.83 | -0.0001182861306
197.124 | -0.0001182703
196.641 | -0.0001183859
195.781 | -0.0001183297
195.198 | -0.000118116
194.824 | -0.0001180458
194.512 | -0.0001178975
194.273 | -0.0001180067
194.087 | -0.0001180128
193.961 | -0.0001180989
193.865 | -0.0001181113
193.806 | -0.0001180842
193.764 | -0.0001181209
193.737 | -0.0001180482
193.718 | -0.0001179753599
193.708 | -0.0001181043117
193.701 | -0.0001177675
193.694 | -0.0001177765
193.685 | -0.0001178093
193.677 | -0.0001177735
193.664 | -0.0001178775
193.651 | -0.0001179631
193.634 | -0.0001181003
193.608 | -0.0001177911
193.57 | -0.0001177811
193.525 | -0.0001177639
193.471 | -0.00011766
193.421 | -0.0001176556616
193.364 | -0.0001177715
193.332 | -0.0001177958
193.297 | -0.0001178069
193.259 | -0.0001178828
193.21 | -0.0001177451
193.131 | -0.0001177069
192.929 | -0.0001174817
192.884 | -0.0001176043
192.835 | -0.0001174109
192.785 | -0.0001174367
192.731 | -0.0001174748
192.673 | -0.0001174552
192.612 | -0.0001173691
192.523 | -0.0001175517
192.467 | -0.0001176284859
192.408 | -0.0001176286
192.349 | -0.0001175629
192.287 | -0.000117502
192.226 | -0.000117572
192.161 | -0.0001176011
192.087 | -0.0001175762
191.966 | -0.0001175167
191.896 | -0.0001175223
191.832 | -0.0001175535217
191.765 | -0.0001173787
191.698 | -0.0001175777
191.608 | -0.000117533
191.494 | -0.0001173833
191.414 | -0.0001173286
191.336 | -0.0001173187
191.237 | -0.0001173672
191.161 | -0.0001172563
191.083 | -0.0001173514
191.006 | -0.0001173831
190.932 | -0.0001173039
190.85 | -0.0001173891651
190.766 | -0.000117361
190.68 | -0.0001174088
190.594 | -0.0001173052
190.512 | -0.0001172999
190.421 | -0.0001173194
190.317 | -0.0001173574
190.208 | -0.0001173569035
190.115 | -0.000117281852
189.964 | -0.0001171248
189.877 | -0.0001172405
189.785 | -0.0001172054
189.697 | -0.0001172372
189.608 | -0.0001173102
189.519 | -0.0001172617
189.426 | -0.000117091
189.341 | -0.0001171406
189.257 | -0.0001170736
189.169 | -0.0001170772
189.08 | -0.00011716
188.997 | -0.0001170963
188.901 | -0.0001170549
188.805 | -0.0001170633
188.706 | -0.0001171069307
188.617 | -0.0001169177
188.532 | -0.0001172198
188.443 | -0.0001172573
188.359 | -0.0001170482
188.269 | -0.0001172849079
188.188 | -0.0001171429
188.103 | -0.0001170388
188.024 | -0.0001170446
187.939 | -0.0001170647
187.851 | -0.0001170006
187.773 | -0.000117030213
187.691 | -0.0001169557
187.615 | -0.0001169908
187.535 | -0.000117058
187.461 | -0.0001169374
187.375 | -0.0001170028
187.23 | -0.0001170158
187.044 | -0.0001168636
186.937 | -0.0001169088
186.469 | -0.000117052
186.134 | -0.0001170444
185.918 | -0.0001171366
185.746 | -0.0001170088
185.591 | -0.000116979
185.468 | -0.0001170461
185.357 | -0.0001169469
185.266 | -0.0001169968
185.179 | -0.0001169277
185.107 | -0.0001169482
185.033 | -0.000116944
184.968 | -0.0001168929
184.902 | -0.000116826
184.844 | -0.0001167185
184.701 | -0.000116846
184.534 | -0.0001167487
184.223 | -0.0001168639792
183.751 | -0.0001168778
183.428 | -0.0001168892
183.073 | -0.000116908
182.746 | -0.0001167233786
182.535 | -0.0001166948
182.336 | -0.0001167579
182.161 | -0.000116702
181.986 | -0.000116716
181.764 | -0.000116699
181.495 | -0.0001166389
181.213 | -0.0001167643
180.932 | -0.0001167706
180.715 | -0.0001167051
180.491 | -0.0001166688
180.264 | -0.0001166284
180.053 | -0.000116694
179.845 | -0.0001166793
179.617 | -0.0001166192
179.398 | -0.0001165896
179.166 | -0.0001165373
178.948 | -0.0001164655
178.708 | -0.0001165333
178.475 | -0.0001164331261
178.224 | -0.0001164711
177.968 | -0.000116473
177.667 | -0.0001164812
177.392 | -0.0001165104
176.913 | -0.000116555
176.559 | -0.0001164785
176.161 | -0.0001164774
175.666 | -0.0001165294
175.263 | -0.0001165282
174.973 | -0.0001164931
174.677 | -0.0001165352
174.413 | -0.0001164907
174.097 | -0.0001165164
173.8 | -0.0001164375
173.341 | -0.0001164289
172.58 | -0.0001163183
171.655 | -0.0001163007
170.646 | -0.0001162339
169.6 | -0.0001162343
168.578 | -0.0001161742
167.562 | -0.0001162075
166.719 | -0.0001162752
166.003 | -0.000116203
165.426 | -0.0001162248
164.791 | -0.0001162414
163.914 | -0.0001162096
163.055 | -0.0001161705
162.104 | -0.0001160266
161.204 | -0.0001160982
160.272 | -0.0001159615
159.432 | -0.0001159967
158.789 | -0.0001158829
158.217 | -0.0001158496
157.782 | -0.0001158449
157.384 | -0.0001157922
157.073 | -0.0001157848
156.774 | -0.0001156265
156.508 | -0.0001155848513
156.287 | -0.0001155123
156.071 | -0.0001154282
155.868 | -0.0001153931
155.685 | -0.0001153293
155.5 | -0.0001153448
155.331 | -0.0001152752
155.155 | -0.0001152250552
154.998 | -0.0001151956676
154.831 | -0.0001151273
154.678 | -0.0001151632
154.521 | -0.0001150823
154.374 | -0.0001150518292
154.238 | -0.0001149364
154.091 | -0.0001150054959
153.959 | -0.0001149493
153.814 | -0.0001148691299
153.679 | -0.0001148089
153.532 | -0.000114756
153.398 | -0.000114722
153.257 | -0.0001146864
153.117 | -0.0001146553
152.985 | -0.0001145962
152.841 | -0.000114526
152.697 | -0.0001144687
152.558 | -0.0001143851
152.407 | -0.0001144433
152.262 | -0.0001143812
152.109 | -0.0001142797
151.949 | -0.0001143529
151.805 | -0.0001142863
151.654 | -0.0001142432
151.505 | -0.0001142137
151.374 | -0.0001141754
151.236 | -0.0001140433
151.107 | -0.0001140288
150.978 | -0.0001140314
150.852 | -0.0001140017
150.736 | -0.0001139404
150.616 | -0.0001138599
150.504 | -0.0001137573
150.393 | -0.000113741
150.291 | -0.0001137904
150.184 | -0.0001138142
150.087 | -0.0001136712
149.988 | -0.0001136731
149.9 | -0.0001135918
149.808 | -0.0001136415
149.72 | -0.0001136078
149.64 | -0.0001135129
149.554 | -0.0001134173
149.477 | -0.0001133688
149.397 | -0.0001133809
149.323 | -0.0001133637
149.253 | -0.0001133529513
149.179 | -0.0001132497
149.117 | -0.000113187
149.049 | -0.0001132655
148.983 | -0.0001131578
148.92 | -0.0001131355
148.857 | -0.0001130760138
148.798 | -0.0001131088
148.738 | -0.0001131449244
148.682 | -0.0001131389
148.623 | -0.0001131447
148.575 | -0.0001131716
148.522 | -0.0001131737
148.473 | -0.0001131156
148.421 | -0.0001129984812
148.37 | -0.0001130480523
148.326 | -0.0001130709
148.28 | -0.0001130428
148.237 | -0.000112968
148.192 | -0.0001128422
148.15 | -0.0001129249722
148.109 | -0.0001129338
148.07 | -0.0001128962831
148.032 | -0.000112891
147.993 | -0.0001129168013
147.958 | -0.0001129216
147.92 | -0.0001128377
147.885 | -0.0001128155
147.849 | -0.0001127664
147.813 | -0.0001126573
147.749 | -0.0001126369
147.654 | -0.0001126466
147.565 | -0.0001125612
147.476 | -0.0001125792
147.401 | -0.000112544
147.327 | -0.0001125655
147.257 | -0.0001124495
147.182 | -0.000112442
147.106 | -0.0001124168
147.028 | -0.0001123619295
146.958 | -0.0001124047
146.886 | -0.000112349
146.814 | -0.0001123697
146.728 | -0.0001124004
146.645 | -0.0001123039
146.571 | -0.000112348
146.494 | -0.0001122757
146.427 | -0.0001122521644
146.355 | -0.0001122827
146.286 | -0.0001122682952
146.216 | -0.0001122266
146.15 | -0.0001122276
146.09 | -0.0001122002
146.023 | -0.0001122102
145.959 | -0.0001121278
145.89 | -0.0001121855
145.825 | -0.0001121936
145.765 | -0.0001121556
145.704 | -0.0001120198
145.648 | -0.0001120758
145.59 | -0.0001119836
145.532 | -0.0001119575
145.48 | -0.0001120413
145.427 | -0.000112032
145.376 | -0.0001119906
145.325 | -0.0001119549
145.278 | -0.0001119463
145.233 | -0.0001119065
145.188 | -0.0001118306
145.148 | -0.0001118328
145.104 | -0.0001117776992
145.068 | -0.0001118513
145.031 | -0.0001117471
144.998 | -0.0001117893
144.964 | -0.0001117805
144.927 | -0.0001117402
144.898 | -0.0001117325
144.868 | -0.0001117394
144.838 | -0.0001116784
144.811 | -0.0001116774074
144.78 | -0.0001116437
144.749 | -0.0001116156
144.721 | -0.0001116835
144.699 | -0.0001116895728
144.674 | -0.0001116527
144.65 | -0.0001116434
144.624 | -0.0001116485
144.599 | -0.0001116175
144.576 | -0.0001116443
144.556 | -0.0001116309
144.535 | -0.0001116434
144.515 | -0.0001115307
144.489 | -0.0001114682
144.464 | -0.0001115696
144.44 | -0.000111558
144.421 | -0.0001115527
144.399 | -0.0001115499
144.375 | -0.0001115868
144.352 | -0.0001115437
144.329 | -0.0001115906
144.309 | -0.0001114397
144.292 | -0.0001114345
144.27 | -0.0001114213
144.245 | -0.000111396
144.222 | -0.0001113938
144.2 | -0.0001113497
144.178 | -0.0001114347
144.16 | -0.0001113619
144.141 | -0.0001113173
144.115 | -0.0001113473
144.083 | -0.0001113828
144.049 | -0.0001113634
144.023 | -0.0001113805
143.994 | -0.0001113794
143.971 | -0.0001112787
143.939 | -0.0001113698
143.898 | -0.0001113235
143.859 | -0.0001112945
143.826 | -0.0001112773
143.792 | -0.0001112708
143.758 | -0.0001112808
143.727 | -0.0001112495
143.69 | -0.0001112493
143.642 | -0.0001111981
143.598 | -0.0001111909
143.558 | -0.0001112877
143.502 | -0.0001113103
142.985 | -0.0001111769
142.101 | -0.0001112381
140.851 | -0.0001111656
139.462 | -0.0001111812
138.086 | -0.0001111964
136.664 | -0.0001111655
135.432 | -0.0001111226
134.53 | -0.0001110327
133.825 | -0.0001109824
133.355 | -0.0001109996083
133.055 | -0.00011095
132.834 | -0.0001108068
132.671 | -0.0001107807
132.523 | -0.000110711
132.315 | -0.000110623
132.095 | -0.0001105829
131.94 | -0.0001105165
131.827 | -0.0001105457
131.588 | -0.000110449
131.221 | -0.0001103765
130.841 | -0.0001103778
130.593 | -0.0001102577
130.368 | -0.0001102235
129.879 | -0.0001101485
129.116 | -0.0001102386
128.36 | -0.0001101349
127.721 | -0.0001101023081
127.23 | -0.0001099894
126.884 | -0.0001099303
126.606 | -0.0001098084
126.345 | -0.0001098033099
126.14 | -0.0001098182
125.938 | -0.0001097149
125.791 | -0.0001096426713
125.671 | -0.000109629
125.483 | -0.0001095639
125.165 | -0.0001094465
124.878 | -0.0001093711
124.678 | -0.0001093697
124.517 | -0.0001092819
124.381 | -0.0001091828
124.216 | -0.0001091789
124.003 | -0.0001091143
123.802 | -0.0001090521
123.656 | -0.0001090554
123.531 | -0.0001089299
123.419 | -0.0001089357
123.307 | -0.0001088919
123.147 | -0.0001087754
122.914 | -0.0001087288
122.699 | -0.0001087245
122.542 | -0.0001086596
122.419 | -0.0001086196
122.303 | -0.0001086498
122.185 | -0.0001086293
122.014 | -0.0001085883
121.877 | -0.0001084475
121.768 | -0.0001084395
121.662 | -0.000108466
121.555 | -0.0001083692
121.456 | -0.0001083554
121.36 | -0.0001083794
121.264 | -0.0001082945
121.168 | -0.0001083037
121.042 | -0.0001082462768
120.946 | -0.0001081849
120.852 | -0.0001082002
120.754 | -0.0001080783
120.622 | -0.0001081053
120.498 | -0.0001081292
120.395 | -0.0001081058
120.304 | -0.0001080646
120.196 | -0.000108004
120.017 | -0.0001079847134
119.811 | -0.0001079621
119.68 | -0.0001078428
119.581 | -0.0001077914
119.466 | -0.0001077724
119.298 | -0.0001077863
119.072 | -0.0001077513
118.886 | -0.0001077822
118.743 | -0.0001077312
118.623 | -0.0001076861
118.509 | -0.0001077562
118.405 | -0.0001076924
118.295 | -0.0001076028
118.206 | -0.0001075298
118.122 | -0.0001075299
118.042 | -0.0001075186
117.934 | -0.0001075202
117.831 | -0.0001074693
117.742 | -0.0001073943
117.657 | -0.0001073661
117.568 | -0.0001073156
117.443 | -0.0001072976
117.35 | -0.0001072731
117.27 | -0.000107173
117.194 | -0.0001072204
117.119 | -0.0001072375
117.041 | -0.0001071776
116.934 | -0.0001071419
116.809 | -0.0001071156
116.713 | -0.0001070758
116.628 | -0.0001070186
116.562 | -0.0001070195
116.495 | -0.0001069873
116.429 | -0.0001070436
116.361 | -0.000107027
116.294 | -0.0001070024
116.208 | -0.0001070461
116.138 | -0.0001069478385
116.076 | -0.0001069059
116.017 | -0.0001068588
115.957 | -0.0001068483
115.892 | -0.0001068401
115.8 | -0.0001067327
115.719 | -0.0001067188
115.649 | -0.0001067538
115.591 | -0.0001067282501
115.53 | -0.0001067114
115.475 | -0.0001066346
115.42 | -0.0001065949
115.368 | -0.0001066067
115.315 | -0.0001065997
115.266 | -0.0001066009
115.206 | -0.0001066189
115.152 | -0.0001066018
115.103 | -0.0001065678
115.036 | -0.0001065965
114.986 | -0.0001065761
114.941 | -0.0001065043
114.901 | -0.0001065167
114.849 | -0.0001064354
114.783 | -0.0001064403
114.726 | -0.0001064453
114.679 | -0.0001064276
114.636 | -0.0001064494
114.593 | -0.0001063448
114.549 | -0.0001063747
114.503 | -0.000106347572
114.465 | -0.0001062865
114.43 | -0.0001063196396
114.397 | -0.0001062888
114.362 | -0.0001062689
114.321 | -0.0001062869851
114.28 | -0.0001062646
114.243 | -0.0001062309
114.208 | -0.0001062231
114.173 | -0.0001062996
114.11 | -0.0001062338
113.726 | -0.0001062528
112.81 | -0.0001062308
111.517 | -0.0001062623
110.342 | -0.0001062301
109.457 | -0.0001062625
108.76 | -0.0001062741
108.145 | -0.0001062752
106.999 | -0.0001062718
105.236 | -0.0001062258
102.784 | -0.0001061844
100.105 | -0.0001061114
97.8022 | -0.0001060646
96.0526 | -0.0001059998
94.7023 | -0.0001058357
93.8096 | -0.0001057187
93.3036 | -0.0001056067
93.0546 | -0.000105525
92.9602 | -0.0001053467
92.9464 | -0.0001052256
92.9791 | -0.0001051423
93.0367 | -0.0001049434
93.1175 | -0.0001048019
93.2077 | -0.000104651
93.2995 | -0.0001045634
93.4036 | -0.0001043855882
93.5081 | -0.0001041777
93.6203 | -0.0001041005
93.7375 | -0.000103933
93.8626 | -0.0001038035
93.9766 | -0.0001036715
94.0966 | -0.0001035318
94.2182 | -0.0001033928
93.9608 | -0.0001033495
92.4741 | -0.0001033348
90.6267 | -0.0001031851
86.1325 | -0.0001030919
83.3547 | -0.0001029618
82.1257 | -0.0001028665
81.256 | -0.0001026997852
80.7485 | -0.000102568
80.5567 | -0.0001024383
80.4697 | -0.0001022178
80.3007 | -0.0001020764
80.2231 | -0.0001019116
80.1877 | -0.0001016633
80.1247 | -0.0001015652
80.0637 | -0.0001014466
80.0862 | -0.0001012548
80.1293 | -0.000101076992
80.1543 | -0.0001009238913
80.1817 | -0.0001006836
80.1921 | -0.000100462
80.2504 | -0.0001002574
80.303 | -0.0001000508
80.364 | -9.979808965e-05
80.3921 | -9.957948e-05
80.4312 | -9.938122821e-05
80.4553 | -9.927388e-05
80.437 | -9.904365e-05
80.4319 | -9.893089009e-05
80.4307 | -9.875055548e-05
80.4281 | -9.864813e-05
80.4197 | -9.849275375e-05
80.3988 | -9.835178e-05
80.3921 | -9.82202e-05
80.4079 | -9.802918e-05
80.4165 | -9.789317e-05
80.4123 | -9.775181e-05
80.406 | -9.766527e-05
80.4094 | -9.747703e-05
80.4362 | -9.74191e-05
80.4336 | -9.735926e-05
80.4406 | -9.720496e-05
80.4451 | -9.707575e-05
80.4577 | -9.698916e-05
80.4706 | -9.695623e-05
80.4816 | -9.680025e-05
80.5026 | -9.679536015e-05
80.519 | -9.669617e-05
80.5269 | -9.664312e-05
80.5348 | -9.659053e-05
80.5573 | -9.652015e-05
80.5596 | -9.645247e-05
80.5754 | -9.638339543e-05
80.5859 | -9.633788e-05
80.5954 | -9.627778e-05
80.6056 | -9.623513e-05

## Measurements
Temperature | Current
80.628 | -9.616595e-05
80.7257 | -9.613284783e-05
81.0402 | -9.606763e-05
81.3238 | -9.603651e-05
81.6544 | -9.608838e-05
82.0145 | -9.606672e-05
82.2645 | -9.604177e-05
82.608 | -9.60726e-05
82.9413 | -9.612359e-05
83.2594 | -9.610735e-05
83.6095 | -9.616092e-05
83.8937 | -9.615981e-05
84.0438 | -9.639255e-05
84.5874 | -9.641035e-05
86.0198 | -9.658327e-05
86.9323 | -9.689876606e-05
87.2748 | -9.694093751e-05
87.5407 | -9.699792e-05
87.8529 | -9.751272e-05
88.2099 | -9.760476e-05
88.5823 | -9.770288e-05
88.7949 | -9.814979e-05
89.1773 | -9.818986e-05
89.5194 | -9.825463e-05
89.8889 | -9.835888e-05
90.195 | -9.837178e-05
90.4572 | -9.845787e-05
90.6738 | -9.854106e-05
90.861 | -9.859432e-05
91.1743 | -9.922485e-05
91.4978 | -9.931146e-05
91.7947 | -9.936449e-05
92.1038 | -9.983988e-05
92.4025 | -9.991452e-05
92.7073 | -0.000100019
93.0234 | -0.000100078
93.3599 | -0.0001001275
93.5419 | -0.0001001653
93.829 | -0.0001002756544
94.1942 | -0.0001004408
94.4691 | -0.0001005623
94.7887 | -0.0001006673
95.0793 | -0.0001007663
95.3275 | -0.0001009521
95.6479 | -0.0001010767
95.9762 | -0.0001012243
96.2436 | -0.0001012615
96.5733 | -0.0001013929
96.8308 | -0.0001014483
97.1378 | -0.0001019071
97.4425 | -0.0001019511
97.7325 | -0.0001021141
98.0808 | -0.0001024683
98.4361 | -0.0001025103
98.682 | -0.0001025556
98.972 | -0.0001025998
99.2292 | -0.0001026736
99.5955 | -0.0001027488
99.9092 | -0.0001028019
100.126 | -0.0001028566
100.488 | -0.0001029518
100.769 | -0.0001030186
101.07 | -0.0001030866
101.362 | -0.0001031968
101.632 | -0.0001035142
101.936 | -0.000103615
102.228 | -0.0001037162
102.537 | -0.0001037708
102.825 | -0.0001039721
103.128 | -0.0001040685
103.443 | -0.000104181403
103.776 | -0.0001042571
104.029 | -0.0001042653
104.332 | -0.000104404
104.668 | -0.0001044383
104.959 | -0.0001044759
105.269 | -0.0001046416
105.535 | -0.0001047217
105.841 | -0.0001048463
106.155 | -0.0001049897
106.497 | -0.0001050902938
106.752 | -0.000105167
107.029 | -0.0001052686
107.323 | -0.000105357758
107.672 | -0.0001055179
107.959 | -0.0001055325
108.251 | -0.0001056058
108.554 | -0.0001056379
108.834 | -0.000105670013
109.156 | -0.0001057363
109.424 | -0.0001057822592
109.74 | -0.0001057952
110.039 | -0.000105875
110.363 | -0.0001059744
110.626 | -0.0001059902
110.962 | -0.0001060988
111.283 | -0.0001062001
111.541 | -0.0001062748
111.853 | -0.0001063297
112.164 | -0.0001063656
112.456 | -0.0001064601
112.749 | -0.0001065614
113.063 | -0.0001066105
113.355 | -0.0001066413
113.625 | -0.0001066671
113.959 | -0.0001068123
114.249 | -0.0001068434
114.563 | -0.0001068646
114.851 | -0.000106896543
115.167 | -0.0001069383
115.448 | -0.0001069948
115.741 | -0.0001070734
116.028 | -0.0001071197
116.332 | -0.0001072283
116.64 | -0.0001072537
116.956 | -0.0001073552
117.266 | -0.0001073792
117.541 | -0.0001074609
117.89 | -0.0001074687
118.165 | -0.0001075427
118.438 | -0.0001075208711
118.769 | -0.0001076398
119.066 | -0.0001076565
119.35 | -0.0001077345
119.67 | -0.0001077798
119.953 | -0.0001077894
120.281 | -0.0001078241
120.566 | -0.0001079879
120.849 | -0.0001080393
121.168 | -0.0001080707
121.462 | -0.0001081606
121.752 | -0.0001080774
122.044 | -0.0001081806
122.351 | -0.0001082631
122.687 | -0.000108359
122.975 | -0.0001083815
123.242 | -0.0001084138
123.538 | -0.000108397
123.854 | -0.0001084434
124.151 | -0.0001084773
124.425 | -0.0001085383
124.757 | -0.0001086145
125.066 | -0.0001086378
125.341 | -0.0001087105
125.633 | -0.0001087731
125.931 | -0.0001087777
126.275 | -0.0001088843
126.527 | -0.0001089
126.859 | -0.0001089427
127.128 | -0.0001089779762
127.475 | -0.0001090425
127.775 | -0.0001091102
128.067 | -0.0001092318
128.361 | -0.0001092299
128.653 | -0.000109176
128.945 | -0.0001092266
129.289 | -0.0001092636594
129.58 | -0.000109385
129.863 | -0.000109467
130.166 | -0.0001095745
130.449 | -0.000109551
130.775 | -0.000109584
131.067 | -0.0001095751
131.351 | -0.0001096393
131.638 | -0.0001096846
131.924 | -0.0001097230197
132.257 | -0.0001098219
132.541 | -0.0001099143
132.827 | -0.0001099608
133.164 | -0.0001100134
133.47 | -0.0001100566
133.749 | -0.000110089
134.028 | -0.0001101485
134.364 | -0.0001101804
134.652 | -0.0001102212
134.971 | -0.0001102587
135.256 | -0.0001102922
135.549 | -0.0001103281
135.863 | -0.0001103723
136.147 | -0.0001104756
136.436 | -0.0001104899
136.77 | -0.0001105836
137.055 | -0.0001105415
137.34 | -0.0001106144
137.67 | -0.000110636
137.941 | -0.0001107372
138.267 | -0.0001107557473
138.549 | -0.0001108032
138.833 | -0.0001108444194
139.164 | -0.0001108827
139.449 | -0.0001109101
139.769 | -0.0001109944
140.054 | -0.0001109758
140.339 | -0.0001110428
140.668 | -0.0001111154
140.95 | -0.000111198
141.285 | -0.0001112364
141.549 | -0.0001112549
141.852 | -0.0001112402
142.173 | -0.0001113241
142.478 | -0.0001113198
142.749 | -0.0001113718
143.034 | -0.0001114384
143.371 | -0.0001115026389
143.648 | -0.0001115623
143.924 | -0.0001115293926
144.259 | -0.0001115478517
144.548 | -0.0001116252
144.853 | -0.0001116446
145.124 | -0.0001116799
145.455 | -0.0001118036
145.782 | -0.000111825153
146.073 | -0.0001118431
146.36 | -0.0001118394
146.647 | -0.0001119099
146.969 | -0.0001119249
147.255 | -0.0001119818
147.534 | -0.000112041
147.863 | -0.0001121035
148.151 | -0.0001120785746
148.436 | -0.0001121308
148.765 | -0.0001121981
149.044 | -0.0001122624
149.327 | -0.0001122957
149.666 | -0.0001124215
149.954 | -0.0001124523
150.228 | -0.0001123605
150.566 | -0.0001124488
150.844 | -0.0001125254
151.123 | -0.0001126161078
151.455 | -0.0001125602
151.743 | -0.0001126305
152.079 | -0.0001126696
152.349 | -0.0001127347
152.635 | -0.0001127164
152.966 | -0.0001127227
153.239 | -0.000112767
153.551 | -0.0001128548
153.853 | -0.0001128684
154.139 | -0.000112880698
154.467 | -0.0001130013
154.748 | -0.0001128899
155.043 | -0.0001130309
155.354 | -0.0001130124
155.638 | -0.0001130725
155.927 | -0.0001131655
156.263 | -0.0001131127
156.548 | -0.0001131973
156.864 | -0.0001133074
157.142 | -0.0001132325051
157.43 | -0.0001132833
157.75 | -0.0001133183
158.082 | -0.0001133915
158.369 | -0.0001134515
158.66 | -0.0001135259
158.953 | -0.0001135166458
159.284 | -0.0001135381
159.55 | -0.0001135871
159.873 | -0.0001135803
160.149 | -0.00011362
160.481 | -0.0001137029
160.77 | -0.000113691
161.059 | -0.0001137127
161.327 | -0.000113856
161.653 | -0.000113831622
161.947 | -0.0001138604
162.247 | -0.000113895
162.579 | -0.0001139517
162.86 | -0.0001139085216
163.141 | -0.0001139492
163.425 | -0.0001139552
163.761 | -0.000113993
164.05 | -0.0001141208
164.343 | -0.0001140966051
164.636 | -0.0001141162
164.958 | -0.0001141264147
165.237 | -0.0001142062
165.57 | -0.0001142316
165.857 | -0.0001142506
166.141 | -0.0001143842
166.431 | -0.0001143579284
166.775 | -0.0001143778
167.051 | -0.0001143628615
167.362 | -0.0001144745
167.644 | -0.0001144113
167.933 | -0.0001144951
168.225 | -0.00011455
168.565 | -0.0001145632
168.866 | -0.0001145664
169.143 | -0.0001146666
169.468 | -0.0001145996
169.765 | -0.0001146214
170.064 | -0.0001146474
170.348 | -0.0001147848
170.666 | -0.000114712
170.949 | -0.0001147682
171.237 | -0.0001147556
171.523 | -0.0001148303
171.859 | -0.0001148099
172.165 | -0.0001148255833
172.432 | -0.0001148841
172.759 | -0.0001149316
173.04 | -0.0001149553
173.37 | -0.0001149662
173.656 | -0.0001149315
173.949 | -0.000114987
174.254 | -0.0001150108
174.583 | -0.0001151194
174.866 | -0.0001150846
175.153 | -0.0001150807
175.441 | -0.0001151625
175.729 | -0.0001151937
176.052 | -0.0001152201
176.325 | -0.000115282
176.656 | -0.0001153042
176.938 | -0.0001153814
177.229 | -0.0001154765
177.572 | -0.0001153758
177.851 | -0.0001154514
178.127 | -0.000115489
178.459 | -0.0001154619
178.743 | -0.0001156137
179.029 | -0.0001156107
179.373 | -0.0001156934
179.658 | -0.0001156947
179.927 | -0.0001158
180.256 | -0.0001157572
180.554 | -0.0001156661
180.842 | -0.0001157069
181.184 | -0.0001157198
181.458 | -0.0001157258157
181.754 | -0.0001158441
182.066 | -0.0001159374
182.354 | -0.000115821
182.651 | -0.0001158843
182.968 | -0.0001158611
183.261 | -0.0001159833555
183.565 | -0.0001159597
183.839 | -0.0001159498
184.179 | -0.0001160997
184.474 | -0.0001160023
184.763 | -0.0001161358
185.052 | -0.0001161059
185.346 | -0.0001161801847
185.631 | -0.0001161539
185.955 | -0.0001162305
186.234 | -0.0001161935
186.567 | -0.0001162146
186.869 | -0.000116283
187.156 | -0.0001163646084
187.445 | -0.0001162564
187.735 | -0.0001163286
188.065 | -0.0001163813
188.34 | -0.0001164383
188.672 | -0.0001165412541
188.957 | -0.0001164838
189.247 | -0.0001165773
189.536 | -0.0001165351
189.867 | -0.0001166231
190.144 | -0.000116626
190.441 | -0.0001166291
190.775 | -0.0001166047
191.06 | -0.0001165997
191.348 | -0.0001165926
191.636 | -0.0001165925
191.928 | -0.0001167581
192.237 | -0.0001166736
192.552 | -0.0001166519
192.891 | -0.0001166263
193.131 | -0.0001166392
193.426 | -0.0001166984
193.768 | -0.0001166978
194.031 | -0.0001167501
194.351 | -0.0001167807
194.634 | -0.0001168331728
194.943 | -0.0001169040188
195.236 | -0.0001168441
195.528 | -0.0001170781
195.874 | -0.0001169203
196.149 | -0.0001168997
196.447 | -0.0001169316
196.725 | -0.0001170184
197.067 | -0.0001170106
197.361 | -0.0001170703
197.652 | -0.0001171761
197.96 | -0.000117122
198.248 | -0.0001171535
198.542 | -0.0001172299
198.859 | -0.0001173092
199.138 | -0.0001172792181
199.468 | -0.0001173075
199.75 | -0.0001172951
200.035 | -0.000117151
200.371 | -0.0001170498
200.659 | -0.0001170589
200.951 | -0.0001171654
201.232 | -0.0001172871
201.528 | -0.0001172518
201.86 | -0.0001172361
202.153 | -0.0001172832
202.45 | -0.0001174133
202.759 | -0.0001175063
203.053 | -0.0001174928
203.347 | -0.0001174850695
203.663 | -0.0001175135
203.924 | -0.000117647
204.255 | -0.0001176321166
204.545 | -0.0001176166
204.854 | -0.0001175668076
205.146 | -0.0001175756
205.438 | -0.000117634
205.767 | -0.0001176727601
206.045 | -0.0001176183
206.376 | -0.0001177517
206.659 | -0.0001178050079
206.945 | -0.0001177453
207.281 | -0.0001177354
207.57 | -0.0001177642
207.857 | -0.0001177353
208.149 | -0.0001176626
208.454 | -0.0001176445
208.769 | -0.00011765
209.077 | -0.0001177564
209.368 | -0.0001176312
209.66 | -0.0001179061
209.951 | -0.0001178906
210.242 | -0.0001179473
210.543 | -0.0001180148
210.829 | -0.0001180429
211.154 | -0.0001181202
211.45 | -0.000118004
211.764 | -0.0001180498
212.062 | -0.0001180699
212.36 | -0.00011809
212.643 | -0.0001180512
212.958 | -0.0001181984
213.238 | -0.0001182978
213.569 | -0.00011817
213.853 | -0.0001180608
214.136 | -0.0001180998
214.423 | -0.0001182188862
214.761 | -0.0001182044
215.069 | -0.0001181906
215.356 | -0.0001182036
215.647 | -0.0001182203
215.935 | -0.0001183759
216.259 | -0.0001183086
216.536 | -0.0001182334
216.865 | -0.000118414
217.147 | -0.0001184965
217.429 | -0.000118327
217.763 | -0.0001181918
218.083 | -0.0001183184
218.36 | -0.0001183506
218.687 | -0.0001184309
218.956 | -0.0001185955
219.26 | -0.0001185018
219.564 | -0.000118489
219.834 | -0.0001186968293
220.146 | -0.0001185934
220.438 | -0.0001185569
220.784 | -0.0001185995352
221.059 | -0.0001184104
221.327 | -0.0001187530579
221.644 | -0.0001185275
221.965 | -0.0001185436
222.239 | -0.0001184575
222.565 | -0.0001187074
222.855 | -0.0001186598
223.169 | -0.0001184067
223.491 | -0.0001186408
223.792 | -0.0001187413
224.07 | -0.0001187974
224.333 | -0.0001186775
224.63 | -0.0001189142
224.967 | -0.0001189118
225.243 | -0.0001187878
225.558 | -0.0001188584
225.826 | -0.0001189375
226.134 | -0.0001188763199
226.439 | -0.0001189959
226.739 | -0.0001188367
227.034 | -0.0001190493
227.345 | -0.0001188616
227.639 | -0.0001188252
227.98 | -0.0001188947
228.258 | -0.0001190314
228.552 | -0.00011891
228.866 | -0.0001190857
229.146 | -0.0001191309
229.451 | -0.0001191761
229.755 | -0.000119175
230.064 | -0.0001190653129
230.328 | -0.0001191108
230.654 | -0.0001189738
230.969 | -0.000119078
231.239 | -0.0001189993
231.56 | -0.0001191011
231.833 | -0.0001192386917
232.157 | -0.0001190803
232.434 | -0.0001191227
232.762 | -0.0001191175
233.038 | -0.0001192664
233.367 | -0.0001191996
233.647 | -0.0001192721611
233.946 | -0.0001192295
234.275 | -0.0001190947
234.559 | -0.000119303
234.841 | -0.0001192917407
235.173 | -0.0001192757918
235.455 | -0.0001192796
235.739 | -0.0001194113
236.04 | -0.0001193119
236.325 | -0.0001194138
236.658 | -0.000119436
236.943 | -0.0001194831
237.228 | -0.0001194512
237.562 | -0.0001195503
237.845 | -0.0001192559
238.146 | -0.0001192238
238.481 | -0.0001194408
238.766 | -0.0001194299
239.05 | -0.0001193212
239.334 | -0.0001195792
239.668 | -0.0001194624
239.952 | -0.0001194759
240.236 | -0.0001194547
240.571 | -0.0001194361
240.869 | -0.0001194362
241.156 | -0.0001194794
241.439 | -0.0001193023
241.773 | -0.000119594
242.057 | -0.0001194771
242.356 | -0.0001195693
242.64 | -0.0001194829
242.924 | -0.000119641
243.274 | -0.0001195386576
243.557 | -0.0001195479
243.84 | -0.0001195671648
244.171 | -0.0001196685
244.452 | -0.0001196944
244.732 | -0.0001197155
245.063 | -0.0001195468
245.345 | -0.0001197838
245.629 | -0.0001196643
245.96 | -0.0001197719
246.244 | -0.0001195792
246.528 | -0.0001197684
246.861 | -0.0001198258833
247.145 | -0.000119802884
247.446 | -0.0001195259
247.764 | -0.0001197439
248.062 | -0.0001198018
248.348 | -0.0001199729
248.631 | -0.0001196461
248.966 | -0.0001198601
249.268 | -0.0001196288
249.55 | -0.0001199453
249.834 | -0.0001199692
250.17 | -0.0001197554
250.452 | -0.0001199044
250.753 | -0.0001199798
251.038 | -0.0001199427
251.37 | -0.000120026
251.654 | -0.0001199929
251.936 | -0.0001199288
252.288 | -0.0001198991
252.572 | -0.0001199814
252.856 | -0.0001200229
253.155 | -0.000119976
253.439 | -0.0001200828
253.739 | -0.0001200735
254.023 | -0.0001199914
254.372 | -0.0001201975
254.655 | -0.0001201493
254.99 | -0.0001200964
255.223 | -0.0001201248
255.556 | -0.0001201343
255.841 | -0.000120141769
256.139 | -0.0001202712
256.456 | -0.0001202105268
256.756 | -0.0001201744
257.04 | -0.0001201963
257.323 | -0.00012023
257.656 | -0.0001203905
257.957 | -0.0001203093
258.238 | -0.0001201953346
258.523 | -0.000120086
258.855 | -0.0001202298
259.157 | -0.0001202770145
259.44 | -0.000120228
259.725 | -0.0001201009
260.056 | -0.0001202342
260.34 | -0.0001203619
260.639 | -0.0001202418
260.924 | -0.0001203079
261.255 | -0.0001203306
261.55 | -0.000120317
261.882 | -0.0001203495
262.163 | -0.0001202061
262.445 | -0.0001203736756
262.778 | -0.0001203982
263.061 | -0.0001202606
263.361 | -0.0001205437
263.645 | -0.0001203177
263.946 | -0.0001205371
264.28 | -0.0001204077
264.563 | -0.0001205411
264.848 | -0.0001205223
265.131 | -0.0001205456
265.466 | -0.000120518
265.749 | -0.0001206147
266.033 | -0.0001206513989
266.367 | -0.0001207072
266.667 | -0.0001205006
266.95 | -0.0001206949
267.235 | -0.0001207017558
267.57 | -0.0001206999
267.852 | -0.0001207653
268.153 | -0.0001207073
268.487 | -0.0001207271
268.769 | -0.0001207934
269.054 | -0.0001207553
269.338 | -0.0001208675385
269.672 | -0.0001209465
269.955 | -0.0001208956
270.254 | -0.0001209846
270.572 | -0.0001208719
270.873 | -0.0001209256
271.155 | -0.0001208477
271.437 | -0.000121007
271.772 | -0.0001208564
272.054 | -0.0001209718
272.338 | -0.0001208912
272.623 | -0.000120789
272.972 | -0.0001209665
273.255 | -0.0001209377
273.538 | -0.0001208749818
273.839 | -0.0001209938
274.171 | -0.0001210879
274.457 | -0.0001210092
274.755 | -0.0001211379
275.039 | -0.000121160665
275.372 | -0.0001209889524
275.655 | -0.0001210061
275.955 | -0.0001208342
276.289 | -0.0001210852
276.573 | -0.0001210468
276.855 | -0.0001211363
277.157 | -0.0001212555
277.49 | -0.0001211142
277.773 | -0.0001211532
278.055 | -0.0001209761
278.356 | -0.0001211866
278.64 | -0.0001211389
278.973 | -0.0001210227
279.254 | -0.0001210602
279.532 | -0.0001211255
279.832 | -0.0001210574
280.162 | -0.0001210659
280.444 | -0.0001211772
280.729 | -0.0001213607
281.062 | -0.0001213345
281.344 | -0.0001212859
281.645 | -0.0001213119
281.979 | -0.0001213283
282.261 | -0.0001212861
282.547 | -0.0001213716605
282.847 | -0.0001214143
283.181 | -0.000121387
283.464 | -0.0001214474
283.748 | -0.0001215268
284.032 | -0.0001214487
284.382 | -0.0001215597
284.667 | -0.0001215597
284.966 | -0.0001215433
285.25 | -0.0001214202
285.584 | -0.0001215402
285.868 | -0.0001215907
286.152 | -0.0001215006
286.452 | -0.0001215465
286.736 | -0.0001215982
287.036 | -0.000121565
287.369 | -0.000121529
287.67 | -0.0001215818
287.954 | -0.0001216601
288.238 | -0.0001215512
288.571 | -0.000121513
288.87 | -0.000121666
289.153 | -0.0001216293
289.439 | -0.0001216255
289.788 | -0.0001216944
290.071 | -0.0001216298
290.355 | -0.0001216861
290.638 | -0.0001216863
290.988 | -0.0001218308
291.273 | -0.0001217994
291.554 | -0.0001217314
291.854 | -0.0001217218
292.173 | -0.0001217199
292.473 | -0.0001216039
292.755 | -0.0001217632
293.088 | -0.0001218462
293.372 | -0.0001217706
293.654 | -0.0001217229
293.954 | -0.0001217581
294.289 | -0.0001218445
294.572 | -0.0001218078
294.855 | -0.0001217236786
295.154 | -0.0001218204
295.437 | -0.0001218983
295.772 | -0.0001218947
296.072 | -0.0001219092
296.356 | -0.0001217823
296.654 | -0.00012189
296.938 | -0.0001219546
297.272 | -0.0001219277
297.571 | -0.0001219815
297.854 | -0.0001218038
298.138 | -0.0001219281
298.47 | -0.0001219508
298.768 | -0.0001219575
299.048 | -0.0001219639
299.347 | -0.0001220078484
299.628 | -0.0001219704
299.961 | -0.0001220178