## Settings
Sample Info | NNGU RRAM, dot NW2d, run03
Comments | -0.05/-0.05/-0.05
Major Measurement Parameters
Starting Temperature | 290.039
Initial Temperature | 81
Final Temperature | 300
Preliminary Voltage | -0.05
Pulse Voltage | -0.05
Pulse Time | 1
Wait Time | 0
Measurement Voltage | -0.05
Subsidiary Measurement Parameters
Step | 0.3
Accuracy Step | 0.1
Accuracy Stable | 0.5
Accuracy End | 0.2
Lakeshore TC Parameters
Ramp | 10
Range | 3
P | 100
I | 50
D | 20
Keithley SM Parameters
NPLC | 5
Measurecount | 1
Time
Date | 27.12.2023
Clock | 16:44:36

## Stabilization
Temperature | Current
288.72 | -6.01101965e-05
288.239 | -6.004218e-05
287.832 | -6.00707e-05
287.309 | -6.009577e-05
286.611 | -6.008616e-05
286.098 | -6.009535e-05
285.52 | -6.008586e-05
284.798 | -6.003325e-05
284.19 | -6.010849e-05
283.395 | -6.008953e-05
282.842 | -6.011771e-05
282.294 | -6.000121e-05
281.643 | -6.0055e-05
280.996 | -6.005602e-05
280.433 | -6.004896e-05
279.834 | -6.007065e-05
279.205 | -5.99258e-05
278.636 | -6.005736941e-05
277.978 | -6.001927e-05
277.349 | -5.996232e-05
276.758 | -5.999556e-05
276.201 | -5.994483e-05
275.631 | -5.997949e-05
274.979 | -5.995998e-05
274.435 | -5.995187e-05
273.675 | -5.99621e-05
273.071 | -5.999443e-05
272.508 | -5.998899e-05
271.93 | -5.988941e-05
271.252 | -5.996976e-05
270.651 | -5.996726e-05
269.985 | -5.995876e-05
269.372 | -5.996078e-05
268.833 | -5.997098e-05
268.196 | -5.99896e-05
267.566 | -6.003086e-05
267.035 | -5.996463e-05
266.413 | -5.995772e-05
265.668 | -5.995607e-05
265.094 | -5.983399e-05
264.353 | -5.985994e-05
263.813 | -5.981791e-05
263.274 | -5.98548977e-05
262.619 | -5.983844e-05
262.006 | -5.978226e-05
261.487 | -5.966509e-05
260.919 | -5.977688e-05
260.346 | -5.972608e-05
259.835 | -5.968005e-05
259.202 | -5.975436e-05
258.669 | -5.976016e-05
258.156 | -5.974026e-05
257.642 | -5.969458e-05
256.973 | -5.962466e-05
256.515 | -5.970035636e-05
256.007 | -5.970214e-05
255.349 | -5.974165e-05
254.889 | -5.968784e-05
254.38 | -5.969058e-05
253.75 | -5.96679e-05
253.226 | -5.96522e-05
252.634 | -5.962783e-05
252.11 | -5.963075e-05
251.666 | -5.962934e-05
251.112 | -5.963552394e-05
250.633 | -5.961699e-05
250.178 | -5.967089e-05
249.819 | -5.956529e-05
249.238 | -5.96212e-05
248.857 | -5.960184717e-05
248.341 | -5.95879e-05
247.842 | -5.959662667e-05
247.424 | -5.960378985e-05
246.898 | -5.960899216e-05
246.463 | -5.951916e-05
245.988 | -5.953074e-05
245.58 | -5.953339e-05
245.21 | -5.945189e-05
244.704 | -5.949131e-05
244.191 | -5.949387e-05
243.832 | -5.944422e-05
243.272 | -5.944115037e-05
242.96 | -5.941272e-05
242.659 | -5.941231e-05
242.359 | -5.929571e-05
242.092 | -5.936111e-05
241.781 | -5.93508e-05
241.531 | -5.931536e-05
241.355 | -5.931696e-05
241.22 | -5.931851e-05
241.091 | -5.923944e-05
240.974 | -5.924054858e-05
240.852 | -5.926572e-05
240.705 | -5.930795669e-05
240.546 | -5.917942e-05
240.315 | -5.919886e-05
240.175 | -5.919108e-05
239.929 | -5.919844989e-05
239.573 | -5.919778e-05
239.325 | -5.92124e-05
239.094 | -5.921854e-05
238.947 | -5.915424e-05
238.821 | -5.914137e-05
238.709 | -5.914702e-05
238.604 | -5.912936831e-05
238.502 | -5.909537e-05
238.411 | -5.909494e-05
238.322 | -5.909515e-05
238.218 | -5.907759e-05
237.979 | -5.905684e-05
237.884 | -5.903653e-05
237.778 | -5.905907e-05
237.682 | -5.910979e-05
237.485 | -5.905774e-05
237.356 | -5.908231833e-05
237.192 | -5.907481e-05
237.115 | -5.904124e-05
237.037 | -5.91163e-05
236.963 | -5.90227e-05
236.884 | -5.902484e-05
236.807 | -5.89715e-05
236.733 | -5.895311e-05
236.663 | -5.886058e-05
236.594 | -5.885897e-05
236.501 | -5.888764e-05
236.397 | -5.885386e-05
236.263 | -5.899523e-05
236.184 | -5.892063e-05
236.116 | -5.885418e-05
236.051 | -5.884816e-05
235.983 | -5.885805e-05
235.92 | -5.884397e-05
235.831 | -5.893582e-05
235.734 | -5.891288e-05
235.632 | -5.887133e-05
235.564 | -5.889222e-05
235.498 | -5.893879279e-05
235.434 | -5.893073e-05
235.365 | -5.889794e-05
235.238 | -5.889793465e-05
235.145 | -5.886346e-05
235.084 | -5.886767e-05
235.027 | -5.88311e-05
234.971 | -5.879694e-05
234.915 | -5.884361e-05
234.853 | -5.87892e-05
234.799 | -5.882183541e-05
234.652 | -5.880886e-05
234.525 | -5.881091e-05
234.44 | -5.880831e-05
234.376 | -5.8788e-05
234.319 | -5.882168e-05
234.263 | -5.88503e-05
234.206 | -5.875636e-05
234.041 | -5.875674e-05
233.905 | -5.865281e-05
233.807 | -5.868435e-05
233.732 | -5.862663e-05
233.669 | -5.862862e-05
233.607 | -5.863938e-05
233.537 | -5.867042e-05
233.477 | -5.874227e-05
233.419 | -5.867763e-05
233.332 | -5.86438e-05
233.252 | -5.865155e-05
233.136 | -5.866766e-05
233.081 | -5.861654e-05
233.03 | -5.870253e-05
232.976 | -5.858449e-05
232.923 | -5.862312e-05
232.864 | -5.868414e-05
232.812 | -5.85836e-05
232.757 | -5.860546662e-05
232.705 | -5.864988e-05
232.65 | -5.86511e-05
232.535 | -5.868633e-05
232.473 | -5.86199385e-05
232.414 | -5.865579e-05
232.362 | -5.864897e-05
232.307 | -5.867365e-05
232.255 | -5.863433762e-05
232.204 | -5.857844e-05
232.145 | -5.86029e-05
232.091 | -5.853163384e-05
232.043 | -5.85715e-05
231.993 | -5.854485e-05
231.945 | -5.855591e-05
231.894 | -5.852380491e-05
231.799 | -5.852118e-05
231.654 | -5.850868e-05
231.6 | -5.853354e-05
231.544 | -5.849802e-05
231.491 | -5.845058331e-05
231.436 | -5.844284e-05
231.386 | -5.858468e-05
231.337 | -5.863855e-05
231.286 | -5.854038e-05
231.236 | -5.857072e-05
231.189 | -5.8581e-05
231.139 | -5.852678e-05
231.091 | -5.849538e-05
231.04 | -5.847243e-05
230.983 | -5.849289e-05
230.926 | -5.849206e-05
230.871 | -5.846069e-05
230.823 | -5.83877e-05
230.772 | -5.838321e-05
230.724 | -5.840675e-05
230.675 | -5.841599e-05
230.622 | -5.847822e-05
230.575 | -5.849499e-05
230.529 | -5.846045e-05
230.476 | -5.847594e-05
230.421 | -5.845304e-05
230.366 | -5.843938925e-05
230.321 | -5.851274e-05
230.275 | -5.853013e-05
230.223 | -5.845866e-05
230.173 | -5.845991e-05
230.127 | -4.030413e-05
230.078 | -3.999459e-05
230.03 | -3.978522e-05
229.979 | -3.990882e-05
229.93 | -3.989512e-05
229.871 | -4.004696e-05
229.806 | -3.998591e-05
229.721 | -3.989716e-05
229.672 | -3.989293e-05
229.625 | -3.982731e-05
229.579 | -3.962041e-05
229.535 | -3.952832e-05
229.489 | -3.964639e-05
229.432 | -3.978556e-05
229.382 | -3.983355e-05
229.334 | -3.972303e-05
229.281 | -3.990332e-05
229.217 | -3.959341e-05
228.747 | -3.961985e-05
228.332 | -3.974498e-05
227.663 | -3.971552e-05
227.295 | -3.967913e-05
226.99 | -3.961511e-05
226.659 | -3.957305e-05
226.41 | -3.973318e-05
226.208 | -3.952485e-05
226.03 | -3.96315e-05
225.86 | -3.989426e-05
225.543 | -3.964504e-05
224.881 | -3.963783e-05
224.473 | -3.973756e-05
224.115 | -3.973091e-05
223.812 | -3.972922e-05
223.507 | -3.985511e-05
223.285 | -3.980114343e-05
223.104 | -3.977064e-05
222.944 | -3.986451e-05
222.64 | -3.977428e-05
222.272 | -3.970392936e-05
222.105 | -3.986876e-05
221.966 | -3.997325e-05
221.838 | -3.972098e-05
221.731 | -3.953873e-05
221.638 | -3.961279e-05
221.549 | -3.991343e-05
221.463 | -3.957093e-05
221.383 | -3.93869e-05
221.318 | -3.950948e-05
221.225 | -3.946385e-05
220.757 | -3.962368e-05
220.512 | -3.95721e-05
220.081 | -3.946864e-05
219.768 | -3.956187e-05
219.553 | -3.945462e-05
219.337 | -3.945284e-05
219.218 | -3.952456e-05
219.111 | -3.963582e-05
219.013 | -3.947937148e-05
218.935 | -3.953907e-05
218.859 | -3.959141e-05
218.791 | -3.944749e-05
218.727 | -3.947816e-05
218.67 | -3.943418e-05
218.611 | -3.954618e-05
218.551 | -3.953437772e-05
218.488 | -3.939513e-05
218.434 | -3.948599e-05
218.361 | -3.946395e-05
218.296 | -3.944952914e-05
218.243 | -3.944422e-05
218.183 | -3.933308e-05
218.133 | -3.929742e-05
218.078 | -3.922603e-05
218.017 | -3.923674e-05
217.956 | -3.936201e-05
217.902 | -3.925333e-05
217.847 | -3.93953e-05
217.795 | -3.941608e-05
217.728 | -3.919008e-05
217.58 | -3.922116e-05
217.518 | -3.921443e-05
217.458 | -3.921322e-05
217.403 | -3.92322e-05
217.346 | -3.91724e-05
217.292 | -3.920061e-05
217.235 | -3.922328e-05
217.18 | -3.917555e-05
217.104 | -3.910382e-05
217.022 | -3.92422e-05
216.965 | -3.927074e-05
216.907 | -3.9231e-05
216.853 | -3.948261e-05
216.795 | -3.918581e-05
216.741 | -3.92e-05
216.684 | -3.919953e-05
216.623 | -3.925974e-05
216.553 | -3.920397e-05
216.388 | -3.937094e-05
216.313 | -3.923428e-05
216.224 | -3.933813e-05
216.162 | -3.929119e-05
216.107 | -3.930056e-05
216.034 | -3.932117e-05
215.969 | -3.921358e-05
215.902 | -3.920987e-05
215.838 | -3.925847e-05
215.777 | -3.91411e-05
215.717 | -3.926919e-05
215.661 | -3.933234e-05
215.597 | -3.930333e-05
215.539 | -3.926577e-05
215.48 | -3.945672e-05
215.416 | -3.929106e-05
215.36 | -3.936021e-05
215.296 | -3.936976e-05
215.238 | -3.938759e-05
215.175 | -3.936878e-05
215.112 | -3.928422e-05
215.052 | -3.926035e-05
214.998 | -3.946716e-05
214.935 | -3.935329e-05
214.872 | -3.931413e-05
214.816 | -3.940671e-05
214.754 | -3.930130697e-05
214.617 | -3.940384704e-05
214.49 | -3.947394e-05
214.429 | -3.93023e-05
214.354 | -3.948462e-05
214.278 | -3.932609e-05
214.216 | -3.939144e-05
214.142 | -3.933232e-05
214.074 | -3.930512e-05
214.015 | -3.935881e-05
213.951 | -3.931546e-05
213.883 | -3.930499e-05
213.823 | -3.934402e-05
213.762 | -3.931141e-05
213.686 | -3.930731e-05
213.623 | -3.920329e-05
213.559 | -3.921389e-05
213.474 | -3.928068e-05
213.235 | -3.930669e-05
213.159 | -3.934835e-05
213.094 | -3.922927e-05
213.026 | -3.923242e-05
212.963 | -3.931341e-05
212.898 | -3.928316e-05
212.833 | -3.918505e-05
212.765 | -3.917545e-05
212.689 | -3.915220077e-05
212.619 | -3.918062e-05
212.556 | -3.920164454e-05
212.487 | -3.911661e-05
212.425 | -3.911807e-05
212.356 | -3.922485e-05
212.283 | -3.909335e-05
212.219 | -3.915236e-05
212.153 | -3.916546e-05
212.083 | -3.895579357e-05
212.02 | -3.926525e-05
211.954 | -3.900724e-05
211.892 | -3.897488e-05
211.826 | -3.906636e-05
211.717 | -3.893389e-05
211.578 | -3.906857e-05
211.511 | -3.901384e-05
211.443 | -3.903997e-05
211.379 | -3.900196e-05
211.316 | -3.914082e-05
211.245 | -3.912628e-05
211.182 | -3.912909e-05
211.114 | -3.920969e-05
211.05 | -3.899827e-05
210.984 | -3.90117e-05
210.913 | -3.906602e-05
210.844 | -3.907617e-05
210.783 | -3.913715409e-05
210.712 | -3.900432e-05
210.649 | -3.903696e-05
210.581 | -3.903989e-05
210.516 | -3.893797475e-05
210.452 | -3.894316e-05
210.388 | -3.892231e-05
210.322 | -3.892139e-05
210.262 | -3.904133e-05
210.196 | -3.897945e-05
210.132 | -3.894515e-05
210.064 | -3.89399e-05
210.005 | -3.88763e-05
209.939 | -3.887433e-05
209.879 | -3.888892e-05
209.817 | -3.890569e-05
209.758 | -3.89266e-05
209.697 | -3.899288e-05
209.638 | -3.883774e-05
209.582 | -3.887495e-05
209.513 | -3.890751e-05
209.442 | -3.893017e-05
209.374 | -3.891857e-05
209.301 | -3.894645e-05
209.237 | -3.892809e-05
209.178 | -3.889477739e-05
209.119 | -3.890093285e-05
209.059 | -3.883886e-05
209.002 | -3.891961e-05
208.94 | -3.891792e-05
208.878 | -3.891265e-05
208.818 | -3.889906e-05
208.761 | -3.90176574e-05
208.701 | -3.900183583e-05
208.64 | -3.894498e-05
208.585 | -3.891104e-05
208.526 | -3.899833e-05
208.471 | -3.894776e-05
208.414 | -3.894543e-05
208.334 | -3.899951e-05
208.275 | -3.888851279e-05
208.218 | -3.898369e-05
208.165 | -3.888741e-05
208.11 | -3.88878e-05
208.056 | -3.901968e-05
208.003 | -3.894026e-05
207.95 | -3.887428e-05
207.901 | -3.893056e-05
207.847 | -3.890296e-05
207.79 | -3.885511e-05
207.705 | -3.887225e-05
207.616 | -3.904929e-05
207.518 | -3.892955e-05
207.443 | -3.90981e-05
207.378 | -3.914103e-05
207.324 | -3.899007e-05
207.27 | -3.883136e-05
207.217 | -3.873036e-05
207.161 | -3.871926e-05
207.1 | -3.872702e-05
207.045 | -3.878027e-05
206.991 | -3.868879503e-05
206.943 | -3.869338e-05
206.891 | -3.867034e-05
206.84 | -3.86639e-05
206.788 | -3.86561e-05
206.741 | -3.873225e-05
206.689 | -3.867854e-05
206.636 | -3.867936e-05
206.57 | -3.862628364e-05
206.498 | -3.87487e-05
206.443 | -3.872214e-05
206.39 | -3.872346e-05
206.34 | -3.872263e-05
206.291 | -3.871016e-05
206.239 | -3.875962e-05
206.188 | -3.875322e-05
206.142 | -3.871601e-05
206.092 | -3.885378e-05
206.045 | -3.86356e-05
205.998 | -3.866686e-05
205.95 | -3.862532e-05
205.905 | -3.863679e-05
205.861 | -3.87311e-05
205.807 | -3.861872392e-05
205.718 | -3.863731e-05
205.666 | -3.859966e-05
205.619 | -3.872894e-05
205.568 | -3.865488e-05
205.522 | -3.868729e-05
205.475 | -3.866573752e-05
205.431 | -3.871712e-05
205.372 | -3.875092807e-05
205.32 | -3.863144e-05
205.272 | -3.870117871e-05
205.228 | -3.869681e-05
205.18 | -3.867557e-05
205.131 | -3.866533e-05
205.084 | -3.868242e-05
205.04 | -3.86001e-05
204.993 | -3.861004e-05
204.941 | -3.861415e-05
204.895 | -3.859642311e-05
204.846 | -3.85993e-05
204.778 | -3.860781e-05
204.732 | -3.858353e-05
204.687 | -3.859207e-05
204.648 | -3.863439e-05
204.601 | -3.857504e-05
204.552 | -3.867827e-05
204.486 | -3.864464e-05
204.433 | -3.868869e-05
204.387 | -3.863831e-05
204.34 | -3.863774e-05
204.291 | -3.861226287e-05
204.246 | -3.860883e-05
204.197 | -3.867965e-05
204.148 | -3.864443e-05
204.099 | -3.866715997e-05
204.047 | -3.861161e-05
204 | -3.86892e-05
203.953 | -3.866732e-05
203.904 | -3.867919e-05
203.858 | -3.877029e-05
203.814 | -3.868076e-05
203.768 | -3.872771e-05
203.723 | -3.875948e-05
203.674 | -3.880832e-05
203.63 | -3.877215e-05
203.588 | -3.863475e-05
203.543 | -3.864253e-05
203.499 | -3.862542e-05
203.458 | -3.863427e-05
203.414 | -3.863093e-05
203.367 | -3.862518e-05
203.324 | -3.86297e-05
203.248 | -0.0002536254
203.205 | -0.0002532016
203.162 | -0.0002531601
203.122 | -0.0002531368
203.078 | -0.0002531566
203.033 | -0.0002530469
202.99 | -0.0002532578
202.948 | -0.0002532042
202.91 | -0.0002531582
202.867 | -0.0002531827
202.824 | -0.000253103
202.784 | -0.0002530253
202.742 | -0.0002529943
202.699 | -0.0002529721
202.662 | -0.0002529097
202.622 | -0.0002529265
202.582 | -0.0002529812
202.545 | -0.0002529041667
202.505 | -0.0002528088
202.465 | -0.0002527929
202.422 | -0.0002528656
202.38 | -0.0002533071
202.343 | -0.0002529021
202.306 | -0.0002529362
202.264 | -0.0002528877
202.226 | -0.0002528155
202.19 | -0.0002529387
202.152 | -0.0002528578043
202.116 | -0.0002528643
202.075 | -0.0002527618
202.038 | -0.0002527605
201.995 | -0.000252878
201.953 | -0.0002526684
201.903 | -0.0002525874
201.86 | -0.0002527076
201.821 | -0.0002525667951
201.777 | -0.000252616
201.737 | -0.0002525452
201.692 | -0.0002524991
201.646 | -0.0002524545
201.608 | -0.0002525183
201.561 | -0.0002523387
201.522 | -0.0002523271
201.483 | -0.0002523757
201.444 | -0.0002522907
201.403 | -0.0002522759
201.366 | -0.000252208
201.33 | -0.0002522304
201.295 | -0.0002520883
201.262 | -0.000252055
201.232 | -0.0002520728
201.2 | -0.0002520071
201.167 | -0.0002519698
201.137 | -0.0002519045
201.104 | -0.0002518061
201.07 | -0.0002517315
201.039 | -0.0002517882
201.006 | -0.0002517421
200.977 | -0.0002516884
200.948 | -0.0002516212
200.918 | -0.0002516848
200.886 | -0.0002516116
200.861 | -0.0002515536
200.832 | -0.0002516468
200.802 | -0.0002515479
200.772 | -0.000251404
200.743 | -0.0002515097
200.717 | -0.0002513533982
200.632 | -0.0002514376
200.55 | -0.0002513756
200.392 | -0.000251405
200.328 | -0.0002514207
200.276 | -0.0002513042
200.223 | -0.0002512367
200.175 | -0.0002512671
200.129 | -0.000251219
200.086 | -0.000251128
200.04 | -0.0002511259
199.999 | -0.0002511898
199.955 | -0.0002511577
199.912 | -0.0002510542
199.872 | -0.0002510372
199.829 | -0.0002510481
199.787 | -0.0002510424
199.749 | -0.0002511869
199.708 | -0.0002509863
199.667 | -0.0002509882
199.629 | -0.0002509742335
199.588 | -0.0002509491
199.53 | -0.0002509343
199.326 | -0.0002508254
199.273 | -0.0002509654
199.225 | -0.0002507891
199.185 | -0.0002506638
199.147 | -0.0002506623
199.109 | -0.0002507011
199.074 | -0.0002507024
199.039 | -0.0002506766
199.004 | -0.0002505205
198.972 | -0.0002505670127
198.938 | -0.00025039303
198.909 | -0.0002505726
198.874 | -0.0002505658
198.813 | -0.0002504694
198.738 | -0.0002504066797
198.702 | -0.0002504654
198.67 | -0.0002505016455
198.633 | -0.0002503588039
198.555 | -0.0002502976
198.475 | -0.0002503038
198.354 | -0.0002502436
198.119 | -0.000250306417
197.772 | -0.0002501817
197.594 | -0.0002501367
197.125 | -0.000250145
196.969 | -0.000249997
196.83 | -0.0002499664
196.702 | -0.0002498695103
196.596 | -0.0002498697
196.493 | -0.0002496009
196.396 | -0.0002495353
196.307 | -0.0002497212
196.217 | -0.0002495325
196.126 | -0.0002493596
196.038 | -0.000249439
195.945 | -0.0002494706
195.85 | -0.0002496604
195.751 | -0.0002497385
195.657 | -0.0002497263
195.55 | -0.0002495517
195.443 | -0.0002495656081
195.336 | -0.0002493917
195.226 | -0.0002495951
195.097 | -0.0002495328
194.979 | -0.0002494493674
194.863 | -0.0002490559
194.702 | -0.0002476362
194.558 | -0.0002460995
194.423 | -0.0002460946
194.199 | -0.0002477977
194.031 | -0.0002484758
193.891 | -0.000248581
193.734 | -0.0002485591
193.54 | -0.0002488893806
193.377 | -0.0002489058
193.204 | -0.0002489395265
193.01 | -0.0002490072
192.817 | -0.0002488696191
192.609 | -0.0002486402
192.397 | -0.0002487416
192.194 | -0.0002485741
191.962 | -0.000248414
191.699 | -0.000248306
191.452 | -0.0002484438
191.199 | -0.00024829
190.959 | -0.0002485542
190.676 | -0.0002485212
190.363 | -0.0002487108577
190.097 | -0.0002485972
189.807 | -0.0002485582
189.446 | -0.0002486124
189.026 | -0.0002486564
188.646 | -0.0002485911
188.328 | -0.000248501
188.018 | -0.0002484843
187.662 | -0.0002483612
187.267 | -0.0002482849
186.833 | -0.0002482954
186.369 | -0.0002482241
185.967 | -0.0002482436
185.585 | -0.0002481701
185.198 | -0.0002482112
184.68 | -0.0002481563
184.162 | -0.0002480529
183.746 | -0.0002479779
183.267 | -0.0002478945
182.612 | -0.0002477919
181.922 | -0.000247618
181.355 | -0.0002476209
180.83 | -0.0002473341
179.935 | -0.0002471819
179.026 | -0.0002470711
178.202 | -0.0002469156
177.212 | -0.0002466952
176.123 | -0.0002466039
175.154 | -0.0002463653
174.042 | -0.0002460545
172.842 | -0.0002458004
171.478 | -0.000245578
169.988 | -0.0002452468
168.498 | -0.0002448547
166.944 | -0.0002445927239
165.54 | -0.0002442462428
164.46 | -0.0002438343
163.506 | -0.0002434818
162.509 | -0.0002431726607
161.426 | -0.000242737
160.251 | -0.0002422669786
159.172 | -0.0002419058
158.048 | -0.0002414003
157.153 | -0.0002409807
156.262 | -0.0002404032
155.543 | -0.0002399494
154.795 | -0.0002394321782
154.036 | -0.0002389267
153.391 | -0.0002383386
152.795 | -0.0002378326
151.96 | -0.0002372289
151.013 | -0.0002366471
150.034 | -0.0002361308
149.155 | -0.0002355707
148.413 | -0.0002350146
147.551 | -0.0002344011591
146.337 | -0.0002337317
145.063 | -0.0002331431
143.648 | -0.0002325288
142.36 | -0.0002317748
141.179 | -0.0002311400749
140.273 | -0.0002304849
139.356 | -0.0002297279
138.155 | -0.000228974
136.928 | -0.0002283341164
135.698 | -0.0002276751
134.612 | -0.0002270545
133.797 | -0.0002262887
132.989 | -0.00022554
132.154 | -0.0002248298
131.47 | -0.0002241215
130.904 | -0.0002231675
130.285 | -0.0002224428
129.283 | -0.0002216799
127.998 | -0.0002207961
126.768 | -0.0002199349
125.632 | -0.000219055044
124.761 | -0.0002182044
124.084 | -0.0002171532
123.421 | -0.0002162899
122.843 | -0.0002153743
122.365 | -0.0002144101
121.942 | -0.0002133263
121.11 | -0.000212332
119.969 | -0.0002112819
118.866 | -0.0002102797298
117.839 | -0.0002091514
117.059 | -0.0002082147
116.384 | -0.0002070159
115.559 | -0.0002059389
114.826 | -0.0002047241
114.306 | -0.0002036613
113.836 | -0.0002024938
113.11 | -0.0002013284
112.224 | -0.0002000728
111.46 | -0.0001988541
110.842 | -0.0001976644
110.349 | -0.0001964811
109.472 | -0.000195209
108.358 | -0.0001940732
107.242 | -0.0001928675
106.446 | -0.0001915714
105.805 | -0.0001903652
104.986 | -0.000189082
104.078 | -0.0001877208
103.401 | -0.0001863645
102.897 | -0.0001851094
102.28 | -0.0001838564
101.041 | -0.0001825244
99.5076 | -0.0001812059
98.1956 | -0.0001798336
97.2369 | -0.0001784680062
96.6846 | -0.0001771307
96.3923 | -0.0001756685
96.2315 | -0.0001742643
96.1394 | -0.0001728601
96.0404 | -0.000171463078
95.5646 | -0.0001700662
94.8073 | -0.0001686227
94.2817 | -0.000167296
93.9023 | -0.000165927122
93.7076 | -0.0001645818993
93.2133 | -0.0001632887
92.5012 | -0.0001618864
92.037 | -0.0001605936
91.773 | -0.0001592855
91.6302 | -0.0001580284
90.5126 | -0.0001567798
88.7234 | -0.0001555125
87.1563 | -0.0001543128019
87.1535 | -0.0001530419
87.1771 | -0.0001518408
87.1477 | -0.000150601
85.0316 | -0.0001493676391
84.3332 | -0.00014818
84.5699 | -0.0001469283
84.7224 | -0.0001457558
84.0695 | -0.0001445792
82.4731 | -0.0001433424
81.9702 | -0.0001421335
81.6313 | -0.0001409527

## Measurements
Temperature | Current
0 | 0