## Settings
Sample Info | NNGU RRAM, dot NW2d, run04h
Comments | -0.1/-0.1/-0.1
Major Measurement Parameters
Starting Temperature | 80.0025
Initial Temperature | 81
Final Temperature | 300
Preliminary Voltage | -0.1
Pulse Voltage | -0.1
Pulse Time | 1
Wait Time | 0
Measurement Voltage | -0.1
Subsidiary Measurement Parameters
Step | 0.3
Accuracy Step | 0.1
Accuracy Stable | 0.5
Accuracy End | 0.2
Lakeshore TC Parameters
Ramp | 10
Range | 3
P | 100
I | 50
D | 20
Keithley SM Parameters
NPLC | 5
Measurecount | 1
Time
Date | 27.12.2023
Clock | 17:18:5

## Stabilization
Temperature | Current
79.9442 | -2.124846651e-05
79.927 | -2.132108e-05
79.9112 | -2.133663e-05
79.9037 | -2.133885e-05
79.895 | -2.13296e-05
79.8901 | -2.130508e-05
79.9039 | -2.169422e-05
79.9241 | -2.201609e-05
79.9384 | -2.132135e-05
79.9528 | -2.131696e-05
79.9734 | -2.130823e-05
80.0069 | -2.132100235e-05
80.0304 | -2.132562e-05
80.0235 | -2.131475e-05
79.9628 | -2.133263e-05
79.9606 | -2.129237e-05
79.9787 | -2.126496e-05
80.0095 | -2.125929e-05
80.0112 | -2.12482e-05
80.0733 | -2.122336e-05
80.1672 | -2.118045e-05
80.1262 | -2.116759606e-05
80.0592 | -2.184836012e-05
80.1097 | -2.116627e-05
80.1692 | -2.116483e-05
80.2883 | -2.118954e-05
80.437 | -2.105303065e-05
80.6179 | -2.11561e-05
80.8299 | -2.190173e-05
81.0162 | -2.116253e-05
81.1592 | -2.115382e-05
81.2874 | -2.114803e-05
81.1859 | -2.115636e-05
80.9855 | -2.113658e-05
81.0628 | -2.139149e-05
81.1681 | -2.117419e-05
81.3062 | -2.116037e-05

## Measurements
Temperature | Current
81.2732 | -2.116124233e-05
81.3862 | -2.111605e-05
81.6816 | -2.114812e-05
81.9716 | -2.114986e-05
82.2945 | -2.114632e-05
82.6325 | -2.191072e-05
82.8894 | -2.121365e-05
83.178 | -2.194078e-05
83.5718 | -2.12055e-05
83.8025 | -2.110849e-05
84.0918 | -2.121507e-05
84.4187 | -2.124404e-05
84.6888 | -2.117704571e-05
85.0525 | -2.120267709e-05
85.3942 | -2.116198084e-05
85.7143 | -2.180063e-05
85.978 | -2.118431e-05
86.2411 | -2.116883e-05
86.509 | -2.181254e-05
86.8281 | -2.115243e-05
87.138 | -2.134339e-05
87.3836 | -2.135509385e-05
87.7135 | -2.116305e-05
88.0085 | -2.118862e-05
88.3132 | -2.118714e-05
88.6265 | -2.118171e-05
88.9045 | -2.119667e-05
89.2119 | -2.118838e-05
89.4759 | -2.122207e-05
89.7908 | -2.134895e-05
90.0985 | -2.121336e-05
90.404 | -2.123837e-05
90.6996 | -2.125056e-05
90.991 | -2.184285222e-05
91.3085 | -2.126821e-05
91.6122 | -2.200661e-05
91.8896 | -2.122418e-05
92.2169 | -2.126388e-05
92.5049 | -2.122938e-05
92.7971 | -2.132081e-05
93.0907 | -2.193722e-05
93.3986 | -2.118447e-05
93.6981 | -2.112742e-05
93.9916 | -2.131535e-05
94.2745 | -2.205076e-05
94.6054 | -2.128893e-05
94.8711 | -2.179076e-05
95.1998 | -2.133739e-05
95.4972 | -2.13152e-05
95.7784 | -2.159543692e-05
96.0975 | -2.11530878e-05
96.4112 | -2.152067e-05
96.7236 | -2.115277e-05
96.9833 | -2.196494097e-05
97.3171 | -2.191504e-05
97.5732 | -2.12106e-05
97.8865 | -2.116475e-05
98.1771 | -2.140982e-05
98.4709 | -2.18230889e-05
98.794 | -2.118661e-05
99.0983 | -2.195388e-05
99.4071 | -2.119798e-05
99.7009 | -2.20071e-05
99.9892 | -2.122459e-05
100.313 | -2.114739e-05
100.63 | -2.119954e-05
100.908 | -2.13119e-05
101.231 | -2.159396e-05
101.511 | -2.167403e-05
101.797 | -2.151421e-05
102.085 | -2.230721e-05
102.392 | -2.159316864e-05
102.671 | -2.134448e-05
102.998 | -2.165308e-05
103.28 | -2.133931e-05
103.622 | -2.160806e-05
103.889 | -2.15713e-05
104.199 | -2.159038e-05
104.484 | -2.177774e-05
104.817 | -2.181812e-05
105.111 | -2.177584e-05
105.388 | -2.211053e-05
105.719 | -2.153879e-05
106.018 | -2.143699021e-05
106.295 | -2.201991e-05
106.617 | -2.162656e-05
106.887 | -2.156433e-05
107.224 | -2.150984983e-05
107.487 | -2.187515e-05
107.81 | -2.155745e-05
108.097 | -2.142667e-05
108.411 | -2.108910121e-05
108.676 | -2.136874e-05
108.994 | -2.114843e-05
109.301 | -2.137884e-05
109.627 | -2.142827e-05
109.887 | -2.183807e-05
110.202 | -2.134803e-05
110.472 | -2.185418e-05
110.791 | -2.140767e-05
111.124 | -2.134347e-05
111.398 | -2.102392e-05
111.696 | -2.10909e-05
112.017 | -2.102969e-05
112.31 | -2.110776e-05
112.586 | -2.143762e-05
112.899 | -2.123601e-05
113.172 | -2.111057e-05
113.489 | -2.125505e-05
113.819 | -2.12281e-05
114.106 | -2.149832e-05
114.421 | -2.125809e-05
114.73 | -2.134958595e-05
114.999 | -2.119784e-05
115.272 | -2.125033e-05
115.594 | -2.130206e-05
115.917 | -2.11152e-05
116.197 | -2.118864e-05
116.489 | -2.161352e-05
116.798 | -2.127803e-05
117.118 | -2.13472e-05
117.39 | -2.127780499e-05
117.67 | -2.131002e-05
117.996 | -2.11799e-05
118.328 | -2.111996e-05
118.591 | -2.127887e-05
118.897 | -2.109345e-05
119.186 | -2.121623e-05
119.499 | -2.101826e-05
119.769 | -2.135193e-05
120.092 | -2.129274e-05
120.415 | -2.14061e-05
120.685 | -2.121299e-05
121.024 | -2.131231e-05
121.294 | -2.109974e-05
121.618 | -2.125354e-05
121.885 | -2.119988676e-05
122.204 | -2.133746e-05
122.485 | -2.129725e-05
122.8 | -2.119383e-05
123.119 | -2.103483e-05
123.386 | -2.117581e-05
123.671 | -2.117198e-05
123.992 | -2.117772965e-05
124.31 | -2.111989e-05
124.593 | -2.117136e-05
124.906 | -2.108159e-05
125.171 | -2.118881e-05
125.507 | -2.118266093e-05
125.824 | -2.122495e-05
126.095 | -2.113422e-05
126.412 | -2.126385516e-05
126.679 | -2.113173e-05
126.994 | -2.125737592e-05
127.326 | -2.120551e-05
127.587 | -2.113665e-05
127.897 | -2.112498e-05
128.213 | -2.103763e-05
128.479 | -2.12016e-05
128.811 | -2.127065e-05
129.13 | -2.12572e-05
129.398 | -2.11277e-05
129.716 | -2.124743e-05
129.996 | -2.106976e-05
130.315 | -2.125161e-05
130.634 | -2.123557897e-05
130.903 | -2.123664e-05
131.172 | -2.120067e-05
131.492 | -2.124061939e-05
131.811 | -2.123604e-05
132.097 | -2.11977e-05
132.417 | -2.125705214e-05
132.685 | -2.126712e-05
133.002 | -2.177853e-05
133.317 | -2.189324e-05
133.585 | -2.192453e-05
133.904 | -2.192683e-05
134.19 | -2.188666258e-05
134.508 | -2.189734e-05
134.828 | -2.178489e-05
135.098 | -2.189039e-05
135.433 | -2.184224e-05
135.704 | -2.18659e-05
135.974 | -2.194725e-05
136.292 | -2.198013e-05
136.609 | -2.189471e-05
136.876 | -2.193223e-05
137.192 | -2.179755e-05
137.504 | -2.193326e-05
137.833 | -2.197383219e-05
138.093 | -2.197586e-05
138.407 | -2.197084e-05
138.675 | -2.205138e-05
138.993 | -2.195943e-05
139.278 | -2.197737e-05
139.596 | -2.204602e-05
139.916 | -2.203537e-05
140.199 | -2.191692e-05
140.498 | -2.209739e-05
140.829 | -2.211815e-05
141.095 | -2.206108e-05
141.416 | -2.214277e-05
141.7 | -2.21534e-05
142.016 | -2.209837e-05
142.314 | -2.216926e-05
142.602 | -2.218298e-05
142.87 | -2.216532e-05
143.186 | -2.216883e-05
143.52 | -2.214156e-05
143.785 | -2.217757e-05
144.104 | -2.212189e-05
144.373 | -2.216535e-05
144.691 | -2.214317e-05
145.008 | -2.21786e-05
145.277 | -2.215184e-05
145.614 | -2.207859e-05
145.876 | -2.218159e-05
146.204 | -2.212903e-05
146.516 | -2.209274e-05
146.798 | -2.214098e-05
147.12 | -2.212166e-05
147.428 | -2.214648157e-05
147.73 | -2.214345e-05
147.999 | -2.208938e-05
148.326 | -2.212078e-05
148.6 | -2.214667e-05
148.913 | -2.204703e-05
149.17 | -2.201248e-05
149.5 | -2.193121e-05
149.817 | -2.20508e-05
150.086 | -2.206782e-05
150.41 | -2.197883e-05
150.7 | -2.191798194e-05
151.014 | -2.19914e-05
151.281 | -2.207236e-05
151.612 | -2.198003e-05
151.876 | -2.210381e-05
152.196 | -2.199726e-05
152.519 | -2.209488e-05
152.81 | -2.20743e-05
153.111 | -2.205771e-05
153.374 | -2.20777e-05
153.705 | -2.210824e-05
154.025 | -2.198131e-05
154.296 | -2.210065e-05
154.618 | -2.208675e-05
154.886 | -2.208757e-05
155.194 | -2.207232e-05
155.508 | -2.203479e-05
155.776 | -2.208417e-05
156.098 | -2.195361958e-05
156.388 | -2.196889e-05
156.715 | -2.207783109e-05
157.007 | -2.204551e-05
157.307 | -2.19899e-05
157.587 | -2.202521e-05
157.905 | -2.206727e-05
158.177 | -2.201064126e-05
158.501 | -2.20867e-05
158.795 | -2.208413207e-05
159.096 | -2.202109e-05
159.405 | -2.205351e-05
159.688 | -2.204111e-05
160.005 | -2.204413e-05
160.273 | -2.200992e-05
160.601 | -2.21326e-05
160.915 | -2.211701e-05
161.223 | -2.203746e-05
161.493 | -2.203816e-05
161.815 | -2.206714e-05
162.104 | -2.2064e-05
162.378 | -2.207854e-05
162.707 | -2.205967e-05
162.992 | -2.200799e-05
163.308 | -2.20129e-05
163.575 | -2.202068e-05
163.909 | -2.200978e-05
164.198 | -2.1992e-05
164.489 | -2.201002e-05
164.815 | -2.198783e-05
165.077 | -2.20138e-05
165.387 | -2.201473e-05
165.719 | -2.202186e-05
165.988 | -2.201092e-05
166.309 | -2.197059e-05
166.604 | -2.201729e-05
166.909 | -2.202181e-05
167.212 | -2.203741e-05
167.474 | -2.204456e-05
167.809 | -2.204421e-05
168.078 | -2.201154166e-05
168.401 | -2.204714e-05
168.69 | -2.199428e-05
169.013 | -2.199054e-05
169.277 | -2.198961e-05
169.606 | -2.203173e-05
169.888 | -2.202094e-05
170.206 | -2.198494e-05
170.492 | -2.202247e-05
170.813 | -2.20437e-05
171.104 | -2.209498e-05
171.394 | -2.208912e-05
171.717 | -2.205342e-05
171.987 | -2.205246e-05
172.33 | -2.204201337e-05
172.603 | -2.205326382e-05
172.883 | -2.205237e-05
173.204 | -2.208647e-05
173.475 | -2.208623e-05
173.805 | -2.209047e-05
174.103 | -2.209879e-05
174.369 | -2.210296e-05
174.677 | -2.212533218e-05
175.015 | -2.21361679e-05
175.303 | -2.200054e-05
175.575 | -2.211681e-05
175.919 | -2.214153e-05
176.193 | -2.213969e-05
176.507 | -2.215935e-05
176.818 | -2.213772e-05
177.1 | -2.212144e-05
177.373 | -2.211311039e-05
177.714 | -2.210182e-05
177.988 | -2.211791e-05
178.315 | -2.210054e-05
178.601 | -2.209906e-05
178.871 | -2.209199e-05
179.206 | -2.209324e-05
179.475 | -2.21007e-05
179.808 | -2.20908e-05
180.131 | -2.209074e-05
180.4 | -2.216005e-05
180.717 | -2.233662e-05
180.975 | -2.234193e-05
181.286 | -2.233053e-05
181.618 | -2.232205e-05
181.885 | -2.22677e-05
182.206 | -2.228893e-05
182.495 | -2.227812e-05
182.801 | -2.22261624e-05
183.121 | -2.223258e-05
183.384 | -2.225509e-05
183.702 | -2.222385e-05
183.99 | -2.21104e-05
184.315 | -2.219488e-05
184.603 | -2.227504e-05
184.907 | -2.226624e-05
185.212 | -2.210153e-05
185.493 | -2.215683e-05
185.809 | -2.214014e-05
186.076 | -2.21611e-05
186.413 | -2.223275e-05
186.688 | -2.215281711e-05
187.009 | -2.211441e-05
187.336 | -2.212221e-05
187.601 | -2.205134e-05
187.885 | -2.191317e-05
188.202 | -2.206676e-05
188.471 | -2.207813e-05
188.813 | -2.207066791e-05
189.08 | -2.204706e-05
189.412 | -2.206188e-05
189.684 | -2.205632e-05
190.017 | -2.203965e-05
190.289 | -2.20049e-05
190.637 | -2.205047e-05
190.915 | -2.202031e-05
191.187 | -2.198098e-05
191.526 | -2.197229e-05
191.792 | -2.199114e-05
192.11 | -2.200989e-05
192.393 | -2.202974e-05
192.719 | -2.202966e-05
192.988 | -2.203857e-05
193.288 | -2.204071e-05
193.606 | -2.204017e-05
193.875 | -2.204584e-05
194.195 | -2.203623e-05
194.487 | -2.201516e-05
194.809 | -2.200097e-05
195.099 | -2.198153e-05
195.409 | -2.19607e-05
195.687 | -2.186749e-05
195.983 | -2.184346e-05
196.337 | -2.149668e-05
196.589 | -2.153211e-05
196.872 | -2.155642e-05
197.211 | -2.148868e-05
197.494 | -2.161224e-05
197.793 | -2.160871918e-05
198.07 | -2.157298e-05
198.398 | -2.149235e-05
198.709 | -2.148731e-05
198.998 | -2.14896e-05
199.272 | -2.147629e-05
199.603 | -2.152278e-05
199.899 | -2.152845e-05
200.186 | -2.156292e-05
200.492 | -2.159709e-05
200.837 | -2.161205e-05
201.117 | -2.164441e-05
201.415 | -2.161296e-05
201.692 | -2.162345e-05
202.006 | -2.13693e-05
202.315 | -2.280069e-05
202.586 | -2.259329e-05
202.912 | -2.281707e-05
203.202 | -2.282225978e-05
203.485 | -2.288506e-05
203.809 | -2.300852e-05
204.088 | -2.272407e-05
204.394 | -2.28626e-05
204.705 | -2.288847e-05
204.991 | -2.294048e-05
205.312 | -2.300233e-05
205.586 | -2.271678e-05
205.895 | -2.257418e-05
206.211 | -2.247081e-05
206.48 | -2.1677e-05
206.82 | -2.18103105e-05
207.095 | -2.178386e-05
207.389 | -2.178566e-05
207.714 | -2.178771e-05
207.997 | -2.172537e-05
208.3 | -2.169511e-05
208.586 | -2.16333e-05
208.908 | -2.179267e-05
209.198 | -2.174522e-05
209.471 | -2.162177e-05
209.798 | -2.171397e-05
210.083 | -2.172097993e-05
210.398 | -2.168561e-05
210.729 | -2.172137647e-05
210.996 | -2.17485e-05
211.314 | -2.172205e-05
211.6 | -2.163731e-05
211.887 | -2.16035e-05
212.228 | -2.16868e-05
212.472 | -2.167076e-05
212.77 | -2.164886e-05
213.107 | -2.178624e-05
213.377 | -2.159397809e-05
213.72 | -2.165374e-05
213.998 | -2.196913e-05
214.322 | -2.197135e-05
214.573 | -2.189675e-05
214.889 | -2.189556e-05
215.211 | -2.185243e-05
215.502 | -2.183068e-05
215.775 | -2.175719e-05
216.11 | -2.184705e-05
216.412 | -2.182457e-05
216.681 | -2.152745e-05
217.019 | -2.148733e-05
217.289 | -2.147379e-05
217.626 | -2.151824e-05
217.895 | -2.157489e-05
218.22 | -2.162777e-05
218.508 | -2.146216e-05
218.815 | -2.190712e-05
219.076 | -2.187699e-05
219.409 | -2.205884e-05
219.68 | -2.206725e-05
220.001 | -2.208058e-05
220.331 | -2.191389e-05
220.575 | -2.19998e-05
220.879 | -2.194305e-05
221.205 | -2.211422e-05
221.512 | -2.202173e-05
221.771 | -2.206417e-05
222.087 | -2.204695e-05
222.439 | -2.204288e-05
222.709 | -2.20561e-05
222.996 | -2.206116e-05
223.291 | -2.202754e-05
223.601 | -2.214143e-05
223.907 | -2.204817e-05
224.225 | -2.204822e-05
224.482 | -2.203914e-05
224.788 | -2.200303e-05
225.109 | -2.194176e-05
225.379 | -2.179184e-05
225.676 | -2.177875e-05
225.97 | -2.178682e-05
226.301 | -2.179644e-05
226.578 | -2.177778e-05
226.891 | -2.19553e-05
227.169 | -2.192476677e-05
227.5 | -2.187974e-05
227.803 | -2.186621e-05
228.095 | -2.186268e-05
228.391 | -2.191851e-05
228.671 | -2.19523e-05
228.991 | -2.210699e-05
229.325 | -2.16161e-05
229.6 | -2.16045446e-05
229.874 | -2.199457e-05
230.208 | -2.203514e-05
230.486 | -2.193633e-05
230.809 | -2.180125739e-05
231.091 | -2.182633e-05
231.375 | -2.169953e-05
231.721 | -2.176919e-05
232.009 | -2.163794e-05
232.299 | -2.16097e-05
232.61 | -2.159546e-05
232.904 | -2.167373e-05
233.172 | -2.172604e-05
233.47 | -2.160799e-05
233.788 | -2.150206e-05
234.092 | -2.163573e-05
234.399 | -2.161974e-05
234.706 | -2.152008e-05
235.031 | -2.166805e-05
235.292 | -2.163749e-05
235.604 | -2.130364e-05
235.933 | -2.143146e-05
236.196 | -2.148518e-05
236.512 | -2.15399e-05
236.795 | -2.123312e-05
237.109 | -2.149149e-05
237.391 | -2.190944906e-05
237.707 | -2.193722e-05
237.99 | -2.184244e-05
238.308 | -2.204309e-05
238.59 | -2.197444e-05
238.91 | -2.209351e-05
239.194 | -2.20727e-05
239.511 | -2.206306e-05
239.796 | -2.208935e-05
240.113 | -2.189083898e-05
240.398 | -2.176062e-05
240.714 | -2.186062e-05
240.983 | -2.188705e-05
241.317 | -2.192547e-05
241.601 | -2.180203e-05
241.87 | -2.18198e-05
242.203 | -2.213285e-05
242.47 | -2.198821e-05
242.787 | -2.217738e-05
243.122 | -2.217884e-05
243.389 | -2.22115e-05
243.724 | -2.217074e-05
244.006 | -2.259026e-05
244.286 | -2.241492e-05
244.6 | -2.235375e-05
244.915 | -2.227303e-05
245.196 | -2.241502e-05
245.528 | -2.245117e-05
245.796 | -2.246299e-05
246.128 | -2.231263e-05
246.396 | -2.252121e-05
246.679 | -2.24016e-05
247.014 | -2.108146e-05
247.28 | -2.108078e-05
247.613 | -2.116313e-05
247.899 | -2.111978e-05
248.216 | -2.105011e-05
248.498 | -2.077393e-05
248.818 | -2.090399903e-05
249.1 | -2.104299e-05
249.384 | -2.088887e-05
249.703 | -2.083091e-05
249.97 | -2.082128e-05
250.304 | -2.087992e-05
250.57 | -2.097639e-05
250.905 | -2.106724e-05
251.171 | -2.070915e-05
251.488 | -2.04856e-05
251.771 | -2.049802e-05
252.106 | -2.078397e-05
252.372 | -2.05571e-05
252.705 | -2.057231e-05
252.973 | -2.079452e-05
253.305 | -2.080509e-05
253.589 | -2.090307e-05
253.906 | -2.090659e-05
254.189 | -2.070722e-05
254.524 | -2.07189e-05
254.789 | -2.071153e-05
255.124 | -2.085322e-05
255.39 | -2.07114e-05
255.724 | -2.071713e-05
255.989 | -2.080485865e-05
256.307 | -2.090845e-05
256.59 | -2.093475e-05
256.906 | -2.093652e-05
257.189 | -2.088137262e-05
257.508 | -2.093779e-05
257.773 | -2.078345e-05
258.106 | -2.092138493e-05
258.39 | -2.084975e-05
258.706 | -2.093423e-05
258.99 | -2.094641e-05
259.306 | -2.082401e-05
259.591 | -2.070469e-05
259.907 | -2.086469e-05
260.188 | -2.069464e-05
260.507 | -2.074764e-05
260.789 | -2.09872087e-05
261.106 | -2.084767e-05
261.386 | -2.097801e-05
261.718 | -2.096544e-05
261.982 | -2.103841e-05
262.296 | -2.100078e-05
262.578 | -2.082261e-05
262.911 | -2.106488e-05
263.178 | -2.093019e-05
263.511 | -2.086459e-05
263.779 | -2.062309e-05
264.113 | -2.080379e-05
264.38 | -2.09672653e-05
264.714 | -2.088728e-05
264.982 | -2.088236e-05
265.315 | -2.079475e-05
265.582 | -2.083269e-05
265.916 | -2.095902e-05
266.184 | -2.089434e-05
266.517 | -2.072742e-05
266.801 | -2.071335e-05
267.085 | -2.070787e-05
267.402 | -2.076284e-05
267.67 | -2.008457e-05
268.004 | -2.056936e-05
268.32 | -2.0566e-05
268.604 | -2.065328772e-05
268.87 | -2.068886e-05
269.206 | -2.073407e-05
269.471 | -2.084721e-05
269.804 | -2.106524e-05
270.072 | -2.088872e-05
270.388 | -2.097871e-05
270.722 | -2.098124e-05
270.989 | -2.108774e-05
271.322 | -2.112857328e-05
271.589 | -2.092245e-05
271.922 | -2.106739e-05
272.189 | -2.090892e-05
272.473 | -2.084309e-05
272.79 | -2.093424e-05
273.074 | -2.11999e-05
273.407 | -2.084357e-05
273.69 | -2.059250437e-05
274.006 | -2.065227e-05
274.291 | -2.060856e-05
274.624 | -2.086548e-05
274.89 | -2.070765e-05
275.206 | -2.090642e-05
275.49 | -2.106496e-05
275.805 | -2.105403e-05
276.09 | -2.0912e-05
276.421 | -2.108602348e-05
276.689 | -2.109504e-05
277.023 | -2.09728e-05
277.29 | -2.090436e-05
277.623 | -2.111255e-05
277.891 | -2.118329e-05
278.223 | -2.109709e-05
278.491 | -2.065696026e-05
278.824 | -2.084542e-05
279.09 | -2.07699e-05
279.369 | -2.072828e-05
279.699 | -2.071946e-05
280.013 | -2.067689e-05
280.279 | -2.06925e-05
280.612 | -2.088591e-05
280.878 | -2.089865e-05
281.211 | -2.074204167e-05
281.48 | -2.068239e-05
281.811 | -2.052283e-05
282.08 | -2.05442e-05
282.412 | -2.086122e-05
282.68 | -2.101825e-05
283.014 | -2.104487e-05
283.298 | -2.090368e-05
283.615 | -2.081987e-05
283.899 | -2.072836e-05
284.234 | -2.056401172e-05
284.499 | -2.080294e-05
284.817 | -2.079403e-05
285.101 | -2.065649e-05
285.419 | -2.07398e-05
285.702 | -2.046832e-05
285.987 | -2.055142e-05
286.303 | -2.049576e-05
286.586 | -2.044431e-05
286.903 | -2.051248e-05
287.186 | -2.035161e-05
287.504 | -2.0447e-05
287.788 | -2.038033e-05
288.104 | -2.044615e-05
288.388 | -2.049079e-05
288.671 | -2.052061e-05
289.005 | -2.004664e-05
289.271 | -2.001862e-05
289.604 | -2.00214e-05
289.872 | -1.979366e-05
290.205 | -2.016373e-05
290.489 | -2.00397e-05
290.805 | -2.040073e-05
291.089 | -2.016168e-05
291.421 | -2.019743e-05
291.689 | -2.016975e-05
291.972 | -1.996714e-05
292.307 | -2.005747e-05
292.572 | -1.998957e-05
292.906 | -2.022177e-05
293.189 | -2.005686e-05
293.506 | -2.007846e-05
293.789 | -2.017252e-05
294.106 | -2.005835e-05
294.388 | -2.024824e-05
294.721 | -2.03942e-05
294.988 | -2.046788e-05
295.321 | -2.001843e-05
295.589 | -1.997196e-05
295.923 | -2.017996e-05
296.204 | -2.03375e-05
296.472 | -2.023861e-05
296.805 | -2.104221e-05
297.072 | -2.102338e-05
297.405 | -2.105815e-05
297.672 | -2.097344e-05
298.005 | -2.101765e-05
298.272 | -2.107047e-05
298.604 | -2.180285e-05
298.884 | -2.147911e-05
299.199 | -2.088923e-05
299.515 | -2.105479e-05
299.796 | -2.042249e-05
300.112 | -2.075073e-05