## Settings
Sample Info | NNGU RRAM, dot NW2d, run05
Comments | -0.1/-1.6/-0.1
Major Measurement Parameters
Starting Temperature | 283.686
Initial Temperature | 81
Final Temperature | 300
Preliminary Voltage | -0.1
Pulse Voltage | -1.6
Pulse Time | 10
Wait Time | 1
Measurement Voltage | -0.1
Subsidiary Measurement Parameters
Step | 0.3
Accuracy Step | 0.1
Accuracy Stable | 0.5
Accuracy End | 0.2
Lakeshore TC Parameters
Ramp | 10
Range | 3
P | 100
I | 50
D | 20
Keithley SM Parameters
NPLC | 5
Measurecount | 1
Time
Date | 27.12.2023
Clock | 17:45:50

## Stabilization
Temperature | Current
281.997 | -1.661491e-05
281.433 | -1.659969e-05
280.718 | -1.668818e-05
279.982 | -1.690189e-05
279.35 | -1.690359e-05
278.532 | -1.687643e-05
277.82 | -1.678048e-05
277.072 | -1.676341e-05
276.33 | -1.723651e-05
275.486 | -1.736951e-05
274.637 | -1.734382e-05
273.865 | -1.739371e-05
273.152 | -1.700829e-05
272.353 | -1.697144e-05
271.635 | -1.698657e-05
270.982 | -1.702122e-05
270.108 | -1.695377e-05
269.354 | -1.697740845e-05
268.596 | -1.700029e-05
267.945 | -1.706394869e-05
267.271 | -1.688219163e-05
266.482 | -1.679147e-05
265.927 | -1.67744e-05
265.294 | -1.679147e-05
264.572 | -1.680247e-05
263.809 | -1.680379e-05
263.147 | -1.672765e-05
262.344 | -1.680634341e-05
261.706 | -1.683531e-05
261.128 | -1.676894e-05
260.398 | -1.677448563e-05
259.689 | -1.679408e-05
258.987 | -1.681745e-05
258.441 | -1.664241e-05
257.816 | -1.676174e-05
257.163 | -1.670383e-05
256.425 | -1.674022e-05
255.846 | -1.674274e-05
255.171 | -1.671666e-05
254.561 | -1.663075e-05
254.035 | -1.670998e-05
253.234 | -1.668098e-05
252.654 | -1.67155e-05
252.015 | -1.667135075e-05
251.369 | -1.665157e-05
250.854 | -1.661606e-05
250.155 | -1.666193e-05
249.547 | -1.664769e-05
248.961 | -1.669172e-05
248.355 | -1.67531e-05
247.861 | -1.665794e-05
247.358 | -1.661182e-05
246.976 | -1.669917e-05
246.525 | -1.668037e-05
246.097 | -1.669517e-05
245.675 | -1.673887e-05
245.136 | -1.666526e-05
244.773 | -1.654681e-05
244.322 | -1.652419e-05
243.91 | -1.658238e-05
243.311 | -1.649374e-05
242.955 | -1.660089e-05
242.608 | -1.658548e-05
242.286 | -1.656866e-05
241.858 | -1.651824e-05
241.392 | -1.64277e-05
240.946 | -1.636753e-05
240.605 | -1.634858e-05
240.326 | -1.65612e-05
239.915 | -1.649367e-05
239.624 | -1.654465e-05
239.118 | -1.638804e-05
238.819 | -1.656202403e-05
238.462 | -1.640057e-05
238.216 | -1.652692e-05
238 | -1.651689e-05
237.814 | -1.656676e-05
237.586 | -1.655655e-05
237.395 | -1.632098e-05
237.223 | -1.65258e-05
237.074 | -1.62306e-05
236.857 | -1.626895e-05
236.644 | -1.612835149e-05
236.472 | -1.629874e-05
236.306 | -1.654862e-05
236.198 | -1.642831e-05
236.082 | -1.640434e-05
235.977 | -1.635916e-05
235.71 | -1.647299e-05
235.583 | -1.647439e-05
235.419 | -1.643182e-05
235.307 | -1.645398e-05
235.179 | -1.644863e-05
235.082 | -1.642634e-05
234.889 | -1.643579e-05
234.737 | -1.639433e-05
234.644 | -1.63797e-05
234.555 | -1.644158e-05
234.449 | -1.637217e-05
234.249 | -1.641379e-05
234.141 | -1.638985e-05
234.001 | -1.640151e-05
233.902 | -1.631211e-05
233.613 | -1.62256365e-05
233.471 | -1.643169e-05
233.341 | -1.638961e-05
233.239 | -1.633804095e-05
233.134 | -1.641717e-05
233.035 | -1.63927e-05
232.944 | -1.642854e-05
232.847 | -1.6312968e-05
232.758 | -1.640973278e-05
232.667 | -1.642064e-05
232.579 | -1.637219e-05
232.49 | -1.643065e-05
232.405 | -1.642982e-05
232.27 | -1.620174e-05
232.113 | -1.619620889e-05
232.02 | -1.635141e-05
231.9 | -1.627343e-05
231.784 | -1.637317655e-05
231.687 | -1.618444e-05
231.55 | -1.629618e-05
231.466 | -1.625579e-05
231.298 | -0.000193748725
231.213 | -0.0001930578
231.128 | -0.0001928236743
231.035 | -0.0001925774
230.949 | -0.0001926841
230.846 | -0.000192712
230.638 | -0.0001926543
230.543 | -0.000192534
230.431 | -0.0001927374
230.234 | -0.0001924531
230.136 | -0.0001938237
230.026 | -0.0001938116
229.799 | -0.0001936818
229.69 | -0.0001936572
229.586 | -0.0001935951
229.333 | -0.0001936308
229.228 | -0.000193407
229.129 | -0.0001934698
228.99 | -0.0001934980246
228.902 | -0.0001934713
228.813 | -0.0001933177
228.723 | -0.000192377
228.631 | -0.0001932669
228.525 | -0.0001932233
228.426 | -0.0001932808
228.334 | -0.0001933714
228.245 | -0.0001931798
228.159 | -0.0001930998
228.072 | -0.0001930769
227.974 | -0.0001929666
227.877 | -0.0001927229
227.785 | -0.0001928398
227.686 | -0.0001933173
227.595 | -0.0001935147593
227.508 | -0.0001934759
227.411 | -0.0001934397
227.318 | -0.000193305008
227.23 | -0.0001935177
227.123 | -0.0001931499
227.029 | -0.0001933329
226.943 | -0.0001913353
226.851 | -0.0001934149
226.759 | -0.0001932806
226.67 | -0.0001932533
226.582 | -0.0001930838
226.487 | -0.0001930057
226.4 | -0.0001929401
226.315 | -0.0001931763
226.228 | -0.000193111
226.138 | -0.0001928563
226.05 | -0.0001921841
225.959 | -0.0001919103
225.871 | -0.000191764
225.781 | -0.0001914902241
225.676 | -0.0001916701
225.582 | -0.0001898703
225.474 | -0.000192188847
225.378 | -0.0001918978
225.289 | -0.0001921359
225.159 | -0.0001921442
224.976 | -0.0001925238
224.887 | -0.0001925761
224.783 | -0.0001925755
224.694 | -0.000190626
224.598 | -0.0001926293
224.511 | -0.0001925161
224.423 | -0.0001925384
224.325 | -0.0001926969
224.232 | -0.0001919456
224.144 | -0.00019222
224.048 | -0.0001918693888
223.959 | -0.0001921874
223.867 | -0.0001924937
223.779 | -0.0001923877
223.684 | -0.0001919296
223.589 | -0.0001922302
223.505 | -0.0001922247
223.413 | -0.0001922495
223.326 | -0.0001921641
223.234 | -0.0001920854
223.145 | -0.0001923368
223.025 | -0.0001920893
222.809 | -0.0001922631
222.711 | -0.0001922635
222.613 | -0.0001920678
222.525 | -0.0001921289
222.438 | -0.0001923417
222.348 | -0.0001924074
222.263 | -0.0001923803502
222.156 | -0.0001924035
222.054 | -0.0001922828
221.965 | -0.0001923939
221.871 | -0.0001924519
221.781 | -0.0001922676
221.69 | -0.0001924179
221.596 | -0.0001923259
221.49 | -0.0001926379
221.4 | -0.0001925093
221.306 | -0.0001923518
221.217 | -0.0001923783
221.13 | -0.0001923134987
221.013 | -0.0001921618
220.907 | -0.0001923411
220.818 | -0.0001924497
220.737 | -0.0001924104
220.648 | -0.0001924122
220.511 | -0.0001924168
220.406 | -0.0001921428
220.319 | -0.0001919591
220.229 | -0.0001922494
220.138 | -0.000192165302
220.024 | -0.0001923076
219.935 | -0.0001921329
219.844 | -0.0001921369
219.751 | -0.000192267893
219.664 | -0.0001922307
219.577 | -0.0001922668
219.487 | -0.000192016
219.4 | -0.0001919917
219.265 | -0.0001919136
219.116 | -0.0001919996
219.029 | -0.0001919161
218.934 | -0.0001918105
218.845 | -0.0001917775
218.747 | -0.000192046
218.657 | -0.0001919219
218.563 | -0.0001919786
218.463 | -0.0001918506
218.375 | -0.0001919113
218.284 | -0.0001918237
218.182 | -0.0001918867
218.077 | -0.0001916086
217.985 | -0.0001917869522
217.891 | -0.0001916137
217.796 | -0.0001915643
217.706 | -0.0001915364
217.614 | -0.0001914525
217.504 | -0.0001915726
217.391 | -0.0001914301
217.298 | -0.0001912808
217.201 | -0.0001914455
217.103 | -0.0001915364
217.016 | -0.00019158
216.918 | -0.0001914266
216.828 | -0.0001896542
216.733 | -0.0001915404
216.634 | -0.000191489
216.543 | -0.0001911785
216.456 | -0.0001915506582
216.348 | -0.0001916239
216.219 | -0.0001914694
216.129 | -0.0001916457
216.038 | -0.0001916253
215.949 | -0.0001916248
215.856 | -0.0001915186
215.759 | -0.0001914295
215.671 | -0.0001914575
215.58 | -0.000191277
215.486 | -0.0001913946
215.393 | -0.0001913269
215.303 | -0.0001914316
215.21 | -0.0001913719
215.12 | -0.0001913946
215.036 | -0.0001912273
214.952 | -0.0001914448
214.848 | -0.0001912242
214.727 | -0.0001913693
214.637 | -0.0001913214
214.533 | -0.0001896936883
214.433 | -0.0001913501
214.342 | -0.0001911703
214.257 | -0.0001912901
214.148 | -0.0001911972
214.005 | -0.0001910496
213.912 | -0.0001909874
213.822 | -0.0001911696
213.733 | -0.0001911935833
213.645 | -0.0001912816
213.543 | -0.0001911074
213.434 | -0.0001910177
213.343 | -0.000190831
213.241 | -0.0001910088
213.143 | -0.0001911626
213.054 | -0.0001909897
212.963 | -0.0001909805
212.859 | -0.0001909398
212.766 | -0.0001908383
212.669 | -0.0001908534
212.56 | -0.0001908877
212.467 | -0.0001908621
212.374 | -0.0001908658
212.283 | -0.000190916
212.166 | -0.0001909539
211.998 | -0.0001905326
211.9 | -0.0001906075
211.8 | -0.0001906722
211.702 | -0.0001906509
211.601 | -0.0001906984
211.506 | -0.0001907733
211.403 | -0.0001906391
211.303 | -0.0001907528
211.208 | -0.0001906424
211.108 | -0.000190935
211.011 | -0.0001907953
210.916 | -0.0001908118
210.824 | -0.0001907914
210.722 | -0.0001907053
210.625 | -0.0001907944
210.529 | -0.000190655599
210.436 | -0.0001907705
210.339 | -0.0001908188
210.243 | -0.0001907809
210.152 | -0.000190763
210.055 | -0.0001907092
209.935 | -0.0001907301048
209.84 | -0.0001907854
209.748 | -0.0001906473
209.653 | -0.0001905379
209.555 | -0.0001907156
209.458 | -0.0001907934
209.368 | -0.000190798
209.263 | -0.0001904661
209.171 | -0.0001905042
209.077 | -0.0001906914
208.985 | -0.0001905487
208.885 | -0.0001905788522
208.761 | -0.0001905123645
208.648 | -0.0001905057
208.555 | -0.0001904409
208.455 | -0.0001905165
208.365 | -0.0001905963727
208.27 | -0.00019044285
208.177 | -0.0001904772
208.077 | -0.0001904852
207.987 | -0.0001906512
207.889 | -0.0001905937
207.798 | -0.0001906151
207.705 | -0.0001905394
207.612 | -0.0001905421
207.518 | -0.0001905742829
207.424 | -0.0001890387
207.331 | -0.0001905613
207.235 | -0.0001904743
207.142 | -0.0001904304
207.05 | -0.0001903199
206.931 | -0.0001903557
206.825 | -0.0001903749
206.737 | -0.000190425
206.64 | -0.000190402
206.544 | -0.0001903587
206.453 | -0.0001902652
206.365 | -0.0001904176
206.273 | -0.0001901345
206.181 | -0.0001902087
206.092 | -0.0001903976
206.003 | -0.000190363
205.913 | -0.0001903505472
205.82 | -0.0001902885997
205.725 | -0.0001902464
205.64 | -0.000190324
205.539 | -0.0001903032
205.452 | -0.0001902849
205.362 | -0.0001902918
205.272 | -0.0001902985
205.181 | -0.0001902422
205.097 | -0.0001902063
205.002 | -0.0001902322
204.912 | -0.0001900639
204.825 | -0.0001900802
204.731 | -0.0001901968
204.648 | -0.0001899688
204.56 | -0.0001899927156
204.464 | -0.0001900048
204.331 | -0.0001899197
203.903 | -0.0001899952
203.488 | -0.0001896959
203.231 | -0.0001899055
202.937 | -0.0001899259
202.712 | -0.0001899366
202.515 | -0.0001901251
202.344 | -0.0001900247
202.177 | -0.0001900757
202.014 | -0.0001900721
201.864 | -0.00019003
201.717 | -0.0001900367
201.553 | -0.0001900907
201.403 | -0.000190124
201.253 | -0.0001900053
201.092 | -0.0001897796
200.94 | -0.0001896505
200.79 | -0.0001897783
200.625 | -0.000189571
200.472 | -0.0001895933
200.304 | -0.0001895584428
200.14 | -0.000189328
199.969 | -0.0001892548
199.779 | -0.0001889298
199.606 | -0.0001888775
199.432 | -0.0001891396
199.246 | -0.0001891199
199.069 | -0.000188987
198.88 | -0.0001887901
198.703 | -0.000188828
198.524 | -0.0001887992
198.325 | -0.0001886829
198.138 | -0.0001885758
197.941 | -0.0001888861
197.751 | -0.0001887572
197.562 | -0.0001887385
197.357 | -0.0001887377
197.163 | -0.000188771
196.969 | -0.0001886104
196.758 | -0.0001885035
196.563 | -0.0001886255
196.364 | -0.0001885643
196.147 | -0.0001883833
195.828 | -0.000188334423
195.489 | -0.0001879277
195.169 | -0.0001874488
194.709 | -0.0001877602
194.378 | -0.0001886556
194.034 | -0.0001884987
193.73 | -0.0001881011849
193.45 | -0.0001888535
193.125 | -0.0001888111874
192.864 | -0.000188935
192.59 | -0.0001888639672
192.338 | -0.0001889917
192.092 | -0.0001890322
191.831 | -0.0001889423
191.591 | -0.0001889587
191.339 | -0.0001890268
191.107 | -0.000188987
190.877 | -0.0001889709
190.636 | -0.0001888975
190.401 | -0.000188875
190.182 | -0.0001889362
189.967 | -0.000188885
189.744 | -0.0001887654
189.537 | -0.0001887256
189.33 | -0.0001886126
189.094 | -0.000188699516
188.887 | -0.0001886884
188.668 | -0.000188626
188.462 | -0.0001886157
188.228 | -0.0001884597
188.008 | -0.0001884014
187.802 | -0.000188383
187.589 | -0.0001882318
187.373 | -0.0001882483
187.129 | -0.0001882873
186.916 | -0.0001882162
186.699 | -0.0001880724
186.471 | -0.0001880989
186.244 | -0.0001881905
185.999 | -0.0001879331
185.764 | -0.0001879677
185.517 | -0.0001879547
185.315 | -0.0001877359
185.1 | -0.0001877454
184.897 | -0.0001877922623
184.682 | -0.0001876803
184.485 | -0.000187705
184.279 | -0.0001875397
184.08 | -0.0001876743
183.884 | -0.0001875886
183.67 | -0.000187535
183.445 | -0.0001873917
183.236 | -0.0001873266
183.028 | -0.0001874133
182.835 | -0.0001873957
182.625 | -0.0001873286
182.433 | -0.0001871759
182.242 | -0.0001872063
182.045 | -0.0001871686
181.863 | -0.0001870797
181.674 | -0.0001871096174
181.5 | -0.0001870224
181.317 | -0.0001869584
181.148 | -0.0001868901
180.969 | -0.0001869172
180.792 | -0.0001869271
180.629 | -0.0001867696
180.458 | -0.0001866636
180.299 | -0.0001866675
180.11 | -0.0001867065148
179.944 | -0.0001866184175
179.79 | -0.0001865559
179.634 | -0.0001865156
179.471 | -0.0001865138
179.322 | -0.0001865351
179.163 | -0.0001863473
179.013 | -0.0001864066
178.873 | -0.0001864078
178.722 | -0.0001863591
178.584 | -0.0001863121
178.446 | -0.0001863322
178.301 | -0.0001861769
178.167 | -0.0001861757
178.025 | -0.0001859752665
177.893 | -0.0001860534
177.764 | -0.0001859976
177.626 | -0.0001859321
177.498 | -0.0001859749
177.349 | -0.0001857957
177.194 | -0.0001857507
177.059 | -0.0001858755
176.914 | -0.0001855993
176.784 | -0.0001855847
176.648 | -0.0001855272
176.529 | -0.0001855891
176.41 | -0.0001854972943
176.284 | -0.0001854578295
176.167 | -0.0001854945
176.044 | -0.0001853695
175.931 | -0.0001853347
175.807 | -0.0001852919
175.697 | -0.0001853306
175.587 | -0.0001852849
175.47 | -0.0001852355
175.359 | -0.0001851108
175.248 | -0.0001851701
175.142 | -0.0001851398
175.027 | -0.0001850738
174.922 | -0.0001851004
174.813 | -0.0001850447
174.711 | -0.0001850614
174.612 | -0.0001849066
174.503 | -0.0001850275
174.405 | -0.0001849609
174.308 | -0.0001849242
174.203 | -0.0001847608
174.106 | -0.0001848009
174.005 | -0.0001847425
173.91 | -0.0001846465
173.81 | -0.0001846473
173.716 | -0.0001845536
173.615 | -0.0001844646
173.473 | -0.0001845056
173.135 | -0.0001843946
172.879 | -0.0001844449
172.663 | -0.0001843863
172.481 | -0.000184312
172.322 | -0.0001842348
172.164 | -0.0001841982
172.023 | -0.0001842893
171.884 | -0.000184253
171.756 | -0.0001842475
171.631 | -0.000184137
171.502 | -0.0001841983
171.383 | -0.0001842014
171.26 | -0.0001841138
171.139 | -0.0001840781
171.015 | -0.0001840438
170.903 | -0.0001839667
170.788 | -0.0001839052
170.68 | -0.0001838529
170.565 | -0.0001838562
170.456 | -0.0001838199
170.344 | -0.0001837735
170.237 | -0.0001836266
170.13 | -0.0001835439
170.013 | -0.0001836633
169.899 | -0.0001836421
169.797 | -0.0001834282
169.688 | -0.000183511
169.593 | -0.0001834904
169.449 | -0.0001833797578
169.161 | -0.0001833972201
168.755 | -0.0001833026472
168.412 | -0.0001831485
168.15 | -0.0001832232
167.908 | -0.0001831998
167.695 | -0.0001832481
167.51 | -0.0001830818
167.34 | -0.0001831483
167.196 | -0.0001831526
167.051 | -0.0001830339
166.915 | -0.0001829998
166.777 | -0.0001829665
166.65 | -0.0001829112
166.52 | -0.000182959
166.399 | -0.0001829131
166.277 | -0.000182872
166.164 | -0.0001828461
166.046 | -0.000182752
165.936 | -0.0001826818625
165.819 | -0.0001826085936
165.712 | -0.0001826171
165.598 | -0.0001826529
165.496 | -0.0001825522
165.386 | -0.0001824763
165.282 | -0.0001824512
165.174 | -0.0001824647
165.077 | -0.0001824539504
164.971 | -0.0001824116
164.879 | -0.0001824385
164.776 | -0.0001822934
164.668 | -0.0001822698
164.573 | -0.0001822374179
164.476 | -0.0001822057
164.387 | -0.0001821363
164.293 | -0.0001821305
164.206 | -0.0001820667
164.113 | -0.0001820418
164.029 | -0.0001820013
163.938 | -0.0001819471654
163.854 | -0.0001818973
163.767 | -0.0001818382
163.686 | -0.0001818574
163.603 | -0.0001817672
163.527 | -0.0001818046
163.442 | -0.0001817098
163.366 | -0.0001816228
163.288 | -0.0001815766
163.215 | -0.0001815388
163.131 | -0.0001814984
163.054 | -0.0001814647112
162.979 | -0.0001813726
162.907 | -0.0001813673
162.836 | -0.000181323383
162.753 | -0.0001813507
162.678 | -0.0001812379
162.597 | -0.0001811677
162.526 | -0.0001811806
162.457 | -0.0001811415
162.388 | -0.0001811007678
162.324 | -0.0001810712
162.258 | -0.0001810085
162.192 | -0.0001810774
162.127 | -0.0001811060647
162.055 | -0.0001810052
161.99 | -0.0001809671
161.924 | -0.0001809002
161.863 | -0.0001808681
161.798 | -0.0001808145
161.737 | -0.0001807074
161.668 | -0.000180726
161.603 | -0.0001806647
161.542 | -0.0001806155
161.477 | -0.0001806159
161.419 | -0.000180546
161.357 | -0.0001804069
161.298 | -0.0001804289
161.231 | -0.0001804437
161.17 | -0.0001803171
161.108 | -0.0001803105
161.05 | -0.0001802481
160.99 | -0.0001803136
160.928 | -0.0001802879
160.86 | -0.0001801634
160.791 | -0.0001801919
160.726 | -0.0001802467
160.665 | -0.0001801253
160.602 | -0.0001801329
160.546 | -0.0001800938
160.483 | -0.0001800935
160.417 | -0.0001800233
160.351 | -0.0001799764
160.291 | -0.0001801712
160.227 | -0.000180009
160.171 | -0.0001799362
160.098 | -0.0001798934
160.015 | -0.0001798911
159.935 | -0.0001798827
159.862 | -0.0001797572
159.791 | -0.0001798179
159.724 | -0.0001797929
159.655 | -0.0001797095
159.587 | -0.0001797109
159.508 | -0.0001797279
159.434 | -0.0001797295
159.357 | -0.0001796469
159.288 | -0.0001796058059
159.214 | -0.000179603
159.13 | -0.00017959
158.759 | -0.0001796951
158.136 | -0.0001796152
157.269 | -0.0001794391
156.31 | -0.0001793424
155.302 | -0.0001793626
154.354 | -0.0001792417
153.535 | -0.0001792694
152.766 | -0.000179121
152.204 | -0.0001791212
151.759 | -0.0001789586
151.402 | -0.0001789267
151.12 | -0.0001788284
150.901 | -0.0001787676
150.712 | -0.0001786524
150.551 | -0.000178554
150.417 | -0.0001785694
150.282 | -0.0001785913
150.151 | -0.0001782715
150.027 | -0.0001783413
149.905 | -0.0001781811
149.796 | -0.0001780818
149.679 | -0.0001780760067
149.558 | -0.0001779528
149.433 | -0.0001779466
149.318 | -0.0001778717
149.201 | -0.0001778672
149.083 | -0.0001777765
148.981 | -0.0001777152
148.861 | -0.0001776011195
148.726 | -0.0001775535
148.591 | -0.0001775216
148.463 | -0.0001775602
148.332 | -0.0001774506236
148.086 | -0.0001774014
147.386 | -0.0001772407
146.33 | -0.0001772081
145.151 | -0.0001770447
143.814 | -0.0001770596
142.562 | -0.0001768505
141.292 | -0.0001768526
140.252 | -0.0001767375
139.352 | -0.0001765699
138.652 | -0.0001763960463
138.199 | -0.0001762785
137.854 | -0.0001761583
137.624 | -0.0001759842
137.435 | -0.0001758487
137.291 | -0.0001757435
137.174 | -0.0001756229758
137.079 | -0.0001754195
136.993 | -0.0001752835
136.922 | -0.0001750579
136.864 | -0.0001749168
136.795 | -0.0001747463
136.724 | -0.0001745955
136.651 | -0.0001744502
136.588 | -0.0001742551
136.527 | -0.0001741873
136.472 | -0.0001740296866
136.402 | -0.0001738701
136.331 | -0.0001737118
136.263 | -0.0001736036
136.195 | -0.0001733913814
136.131 | -0.0001732722
136.065 | -0.0001731296943
136.007 | -0.0001729494
135.941 | -0.0001728918287
135.862 | -0.0001727526
135.792 | -0.0001726461
135.718 | -0.000172592
135.646 | -0.0001725182
135.58 | -0.0001723433
135.513 | -0.0001723474
135.414 | -0.0001721717
135.322 | -0.0001720738
135.233 | -0.0001719795
135.141 | -0.0001720381
135.063 | -0.0001717884
134.98 | -0.0001716968
134.903 | -0.0001716989
134.82 | -0.0001715883
134.733 | -0.0001714529
134.654 | -0.0001714535
134.572 | -0.0001713349
134.497 | -0.0001713235
134.429 | -0.0001712407
134.352 | -0.0001711624
134.269 | -0.000171083
134.185 | -0.0001710817
134.1 | -0.000170975
134.018 | -0.0001709114
133.933 | -0.0001708786
133.861 | -0.0001708283
133.784 | -0.0001707625
133.7 | -0.000170719
133.617 | -0.0001706515759
133.542 | -0.0001705865
133.462 | -0.0001705349714
133.368 | -0.0001705019
132.884 | -0.0001704839
131.856 | -0.0001704455
130.479 | -0.0001703782
129.054 | -0.0001702776
127.305 | -0.0001701706
125.491 | -0.0001699759
123.963 | -0.0001698695
122.511 | -0.0001697800617
121.473 | -0.0001695429
120.651 | -0.0001694054954
120.126 | -0.0001692272
119.815 | -0.0001690261
119.606 | -0.0001687371
119.479 | -0.0001685495
119.401 | -0.0001683401
119.343 | -0.0001681185
119.308 | -0.000167876
119.29 | -0.0001676068
119.282 | -0.0001673896
119.278 | -0.0001671268
119.274 | -0.0001669293124
119.27 | -0.0001666576
119.264 | -0.000166512
119.257 | -0.000166275
119.254 | -0.0001660784
119.256 | -0.0001658416
119.254 | -0.0001657131
119.253 | -0.000165492
119.25 | -0.0001652545
119.246 | -0.0001650776
119.244 | -0.0001648775
119.244 | -0.0001646902
119.243 | -0.000164479
119.238 | -0.0001643914
119.231 | -0.0001642045
119.223 | -0.0001640171
119.217 | -0.000163915
119.213 | -0.0001638216
119.207 | -0.0001636658
119.198 | -0.0001635283
119.189 | -0.0001634193
119.177 | -0.000163359
119.166 | -0.0001632412
119.161 | -0.0001631377
119.151 | -0.0001630212937
119.135 | -0.0001629141
119.12 | -0.0001628802
119.106 | -0.0001627707
119.094 | -0.0001626933
119.082 | -0.000162615
119.07 | -0.0001625586
119.056 | -0.0001625156
119.04 | -0.0001624094
119.024 | -0.0001623651
119.007 | -0.0001622762
118.992 | -0.0001622547
118.974 | -0.00016216
118.952 | -0.0001621052
118.932 | -0.000162142
118.914 | -0.0001621007
118.897 | -0.0001619945
118.879 | -0.0001619401
118.863 | -0.0001619175
118.849 | -0.0001618994429
118.834 | -0.0001618762617
118.818 | -0.0001618654
118.794 | -0.0001618394
118.773 | -0.0001618134
118.753 | -0.0001617763
118.739 | -0.0001617993
118.718 | -0.0001616829104
118.694 | -0.0001616467
118.673 | -0.0001616119
118.648 | -0.0001615393
118.628 | -0.0001615635
118.607 | -0.0001615199
118.584 | -0.0001614855
118.56 | -0.0001614799
118.536 | -0.0001614932
118.514 | -0.0001614209
118.494 | -0.0001613838
118.473 | -0.0001613977
118.448 | -0.0001613742
118.423 | -0.0001613382
118.398 | -0.0001613632
118.373 | -0.0001613097993
118.354 | -0.0001614462
118.328 | -0.0001614571
118.302 | -0.0001614208
118.272 | -0.0001613328
118.243 | -0.0001612951
118.216 | -0.0001612613
118.192 | -0.0001612816
118.157 | -0.0001612853
118.128 | -0.0001612662
118.094 | -0.0001612556
118.066 | -0.0001612342
118.032 | -0.000161229269
118.002 | -0.0001612283
117.973 | -0.000161253
117.941 | -0.0001612801
117.911 | -0.0001612763
117.876 | -0.0001612456108
117.847 | -0.0001612752676
117.582 | -0.0001612256
116.547 | -0.0001613303
115.132 | -0.0001613483
113.232 | -0.0001613452
111.098 | -0.0001613002
109.155 | -0.0001613141
107.329 | -0.0001611964
105.978 | -0.0001611353
105.224 | -0.0001610286
104.752 | -0.0001608759
104.492 | -0.0001606506
104.366 | -0.0001604944
104.297 | -0.0001602603
104.261 | -0.0001600594
104.261 | -0.0001598005
104.279 | -0.000159548
104.308 | -0.0001593431
104.334 | -0.0001590966
104.365 | -0.0001588566
104.4 | -0.0001586282
104.437 | -0.0001583652047
104.478 | -0.0001581679
104.518 | -0.0001579374
104.557 | -0.0001576887
104.596 | -0.0001574471
104.635 | -0.0001572533
104.674 | -0.0001570816
104.715 | -0.0001569229
104.758 | -0.0001567682
104.796 | -0.0001565363491
104.837 | -0.0001564607
104.882 | -0.0001562758
104.923 | -0.0001561347
104.96 | -0.0001559704
104.994 | -0.0001558958
104.922 | -0.0001557793
104.088 | -0.0001556275
102.806 | -0.0001556648
101.118 | -0.0001555644
99.0824 | -0.0001554204
96.828 | -0.0001552316
94.8711 | -0.0001550542
93.4874 | -0.0001548062
92.6163 | -0.000154553
92.1763 | -0.000154234
91.9966 | -0.0001539217
91.9274 | -0.0001535638
91.8075 | -0.0001532596
91.5467 | -0.0001528950379
91.3825 | -0.0001524625
91.3311 | -0.0001521081
90.719 | -0.0001517148
88.9187 | -0.0001513589
87.3277 | -0.0001509698
87.3458 | -0.0001505005
86.6454 | -0.0001502608
83.4756 | -0.0001497916
82.2616 | -0.0001492845
81.3919 | -0.0001487364
81.0078 | -0.0001482071
80.7031 | -0.0001476153
80.5478 | -0.0001469906274
80.4351 | -0.0001462414657
80.3658 | -0.000145504
80.2945 | -0.0001447652
80.2793 | -0.0001439521
80.2576 | -0.0001432972
80.246 | -0.0001425605
80.2227 | -0.0001418106
80.2318 | -0.0001411291305
80.2458 | -0.00014049
80.2333 | -0.0001398499
80.2231 | -0.0001392027
80.2156 | -0.0001385819
80.2213 | -0.0001380177
80.2246 | -0.0001374853
80.2352 | -0.0001369443
80.2318 | -0.0001364248
80.2583 | -0.0001360076
80.2686 | -0.0001355618
80.2935 | -0.0001351097
80.3012 | -0.000134705
80.3203 | -0.0001342971
80.3571 | -0.000133918
80.3614 | -0.0001335499
80.3663 | -0.0001332858
80.3671 | -0.0001329691
80.3864 | -0.0001326721
80.3983 | -0.0001324364
80.4045 | -0.0001321398
80.4204 | -0.0001318850118
80.4312 | -0.0001317439
80.4448 | -0.0001314660185
80.4533 | -0.0001312968
80.4706 | -0.000131105
80.4864 | -0.0001309384
80.4931 | -0.0001308229
80.5032 | -0.0001306544
80.5227 | -0.0001305119
80.5305 | -0.0001303656
80.5507 | -0.0001302902
80.5648 | -0.0001301914
80.5873 | -0.0001300783
80.5917 | -0.0001300166
80.5936 | -0.000129918
80.6151 | -0.0001298424
80.6208 | -0.0001297544

## Measurements
Temperature | Current
80.7275 | -1.491824969e-05
80.8281 | -1.497613e-05
81.1521 | -1.484545e-05
81.4486 | -1.509291e-05
81.7366 | -1.546326348e-05
82.0496 | -1.551864e-05
82.3955 | -1.5546e-05
82.6559 | -1.553580114e-05
82.9731 | -1.551384e-05
83.397 | -1.550459e-05
83.9384 | -1.547897e-05
84.1212 | -1.552878e-05
84.3134 | -1.551723e-05
85.8256 | -1.552596e-05
86.8634 | -1.54616e-05
88.38 | -1.548348e-05
89.3925 | -1.560084e-05
89.7225 | -1.5621e-05
89.9824 | -1.560785e-05
90.3124 | -1.56628e-05
90.6419 | -1.564242e-05
90.9868 | -1.563052e-05
91.1548 | -1.560303e-05
91.6282 | -1.561908e-05
92.0163 | -1.564809827e-05
92.368 | -1.56444e-05
92.6139 | -1.564855e-05
92.6293 | -1.56827e-05
92.9644 | -1.56827e-05
93.2469 | -1.570778e-05
93.6243 | -1.575274e-05
93.8629 | -1.574504e-05
94.1368 | -1.575455e-05
94.4329 | -1.575252e-05
94.7737 | -1.572070687e-05
95.0961 | -1.576693e-05
95.3763 | -1.524253e-05
95.6383 | -1.522176e-05
95.9974 | -1.528965e-05
96.2958 | -1.537206e-05
96.5611 | -1.541178e-05
96.9425 | -1.531121e-05
97.2173 | -1.529218e-05
97.4804 | -1.533806e-05
97.7443 | -1.543779e-05
98.0748 | -1.549350236e-05
98.3889 | -1.547356e-05
98.6953 | -1.548594e-05
98.9476 | -1.5442e-05
99.2415 | -1.539827e-05
99.5769 | -1.54215e-05
99.8807 | -1.541889e-05
100.194 | -1.542866e-05
100.434 | -1.541167e-05
100.748 | -1.538698e-05
101.047 | -1.539665e-05
101.33 | -1.538931e-05
101.665 | -1.539e-05
101.934 | -1.543554e-05
102.273 | -1.540293124e-05
102.571 | -1.540089e-05
102.846 | -1.537398e-05
103.245 | -1.533287e-05
103.496 | -1.5377e-05
103.764 | -1.538035e-05
104.065 | -1.545271698e-05
104.353 | -1.542678e-05
104.659 | -1.532994429e-05
104.965 | -1.536665e-05
105.245 | -1.550118759e-05
105.529 | -1.548409e-05
105.89 | -1.544656152e-05
106.163 | -1.541754e-05
106.471 | -1.542144e-05
106.749 | -1.531057e-05
107.041 | -1.5261e-05
107.374 | -1.52150742e-05
107.652 | -1.517546e-05
107.961 | -1.517594e-05
108.252 | -1.519579e-05
108.538 | -1.526625e-05
108.864 | -1.523639e-05
109.141 | -1.522952e-05
109.462 | -1.493782e-05
109.772 | -1.493585e-05
110.065 | -1.494757e-05
110.363 | -1.498386e-05
110.66 | -1.499484e-05
110.953 | -1.51275e-05
111.23 | -1.510514e-05
111.55 | -1.513974e-05
111.861 | -1.511379e-05
112.152 | -1.525412e-05
112.465 | -1.519777e-05
112.767 | -1.518659e-05
113.036 | -1.517968e-05
113.356 | -1.515896e-05
113.661 | -1.516286e-05
113.93 | -1.521408e-05
114.245 | -1.527609129e-05
114.532 | -1.522088678e-05
114.879 | -1.528218e-05
115.177 | -1.530332e-05
115.474 | -1.531945e-05
115.763 | -1.529644e-05
116.047 | -1.533955583e-05
116.352 | -1.529149e-05
116.658 | -1.535866e-05
116.958 | -1.533046634e-05
117.253 | -1.528117e-05
117.565 | -1.528387e-05
117.833 | -1.529471e-05
118.147 | -1.525023e-05
118.47 | -1.533063e-05
118.793 | -1.525327e-05
119.088 | -1.525229e-05
119.385 | -1.52418e-05
119.691 | -1.524231e-05
119.935 | -1.523987e-05
120.278 | -1.521712e-05
120.565 | -1.532344e-05
120.856 | -1.523645e-05
121.146 | -1.524111849e-05
121.463 | -1.521006e-05
121.739 | -1.522679e-05
122.072 | -1.520367e-05
122.34 | -1.532088e-05
122.66 | -1.523088e-05
122.936 | -1.529928e-05
123.258 | -1.524464e-05
123.569 | -1.525076e-05
123.857 | -1.527333734e-05
124.144 | -1.537667e-05
124.455 | -1.5324e-05
124.748 | -1.530509e-05
125.057 | -1.53218e-05
125.341 | -1.545226e-05
125.626 | -1.530891e-05
125.952 | -1.529894e-05
126.28 | -1.532047e-05
126.564 | -1.531057e-05
126.839 | -1.533443e-05
127.133 | -1.532270835e-05
127.463 | -1.531343e-05
127.744 | -1.532566057e-05
128.08 | -1.533672912e-05
128.358 | -1.53364e-05
128.681 | -1.535281e-05
128.948 | -1.53666e-05
129.28 | -1.535914e-05
129.593 | -1.526397e-05
129.896 | -1.525086e-05
130.147 | -1.525313e-05
130.459 | -1.530373e-05
130.767 | -1.53104e-05
131.075 | -1.529756e-05
131.376 | -1.53434612e-05
131.676 | -1.535517e-05
131.978 | -1.542856e-05
132.247 | -1.542386e-05
132.557 | -1.513158e-05
132.859 | -1.537044e-05
133.146 | -1.54101e-05
133.469 | -1.53583e-05
133.754 | -1.540959056e-05
134.045 | -1.513813e-05
134.334 | -1.515453e-05
134.635 | -1.514836e-05
134.938 | -1.519397e-05
135.278 | -1.50255e-05
135.528 | -1.501853e-05
135.877 | -1.502781e-05
136.157 | -1.502959e-05
136.44 | -1.501095e-05
136.765 | -1.50754e-05
137.06 | -1.50294e-05
137.368 | -1.503312e-05
137.674 | -1.504566e-05
137.963 | -1.509447e-05
138.247 | -1.506947e-05
138.585 | -1.497509e-05
138.832 | -1.497319e-05
139.133 | -1.510357e-05
139.465 | -1.506238e-05
139.739 | -1.507613e-05
140.074 | -1.520807e-05
140.37 | -1.519603e-05
140.658 | -1.519114e-05
140.95 | -1.523509e-05
141.243 | -1.510263e-05
141.539 | -1.50811e-05
141.858 | -1.507955e-05
142.156 | -1.506654371e-05
142.427 | -1.510984e-05
142.776 | -1.508436e-05
143.046 | -1.512433e-05
143.359 | -1.518471e-05
143.677 | -1.512103e-05
143.976 | -1.5227e-05
144.263 | -1.516754e-05
144.533 | -1.518536e-05
144.857 | -1.50105e-05
145.128 | -1.504068e-05
145.448 | -1.506477e-05
145.745 | -1.567671e-05
146.066 | -1.575184e-05
146.379 | -1.572237e-05
146.673 | -1.570588e-05
146.97 | -1.575996e-05
147.263 | -1.573641e-05
147.555 | -1.579720265e-05
147.895 | -1.580953176e-05
148.177 | -1.582506e-05
148.454 | -1.579581e-05
148.735 | -1.571102e-05
149.027 | -1.513116e-05
149.368 | -1.508991e-05
149.651 | -1.516065e-05
149.978 | -1.507912566e-05
150.245 | -1.50681e-05
150.55 | -1.512811e-05
150.848 | -1.507219531e-05
151.148 | -1.434906e-05
151.428 | -1.432645e-05
151.773 | -1.432633e-05
152.055 | -1.434541e-05
152.35 | -1.431898e-05
152.648 | -1.430399e-05
152.932 | -1.428385e-05
153.263 | -1.433412e-05
153.545 | -1.433581383e-05
153.838 | -1.438739e-05
154.139 | -1.440753e-05
154.453 | -1.441811e-05
154.747 | -1.447122e-05
155.033 | -1.441561e-05
155.356 | -1.444497e-05
155.646 | -1.442392e-05
155.926 | -1.443934e-05
156.27 | -1.448237e-05
156.563 | -1.450016407e-05
156.889 | -1.445946782e-05
157.173 | -1.446539e-05
157.442 | -1.442303e-05
157.749 | -1.442567e-05
158.069 | -1.453644e-05
158.372 | -1.442024e-05
158.655 | -1.449298e-05
158.991 | -1.4614e-05
159.276 | -1.472331e-05
159.562 | -1.462891e-05
159.841 | -1.451893e-05
160.156 | -1.44807e-05
160.475 | -1.424578e-05
160.754 | -1.422922e-05
161.06 | -1.409248e-05
161.37 | -1.405506e-05
161.661 | -1.405997e-05
161.95 | -1.398847e-05
162.241 | -1.404487e-05
162.529 | -1.399914e-05
162.871 | -1.40301e-05
163.155 | -1.403687e-05
163.442 | -1.403664e-05
163.73 | -1.402707e-05
164.077 | -1.401872214e-05
164.358 | -1.394752e-05
164.669 | -1.399402845e-05
164.937 | -1.403146e-05
165.267 | -1.397927e-05
165.559 | -1.405434e-05
165.869 | -1.404002e-05
166.171 | -1.418327e-05
166.466 | -1.410568e-05
166.761 | -1.407065e-05
167.069 | -1.405972e-05
167.346 | -1.412041911e-05
167.629 | -1.400143e-05
167.957 | -1.407098e-05
168.262 | -1.405529e-05
168.554 | -1.402394e-05
168.893 | -1.411102e-05
169.179 | -1.39737e-05
169.463 | -1.384437e-05
169.746 | -1.387648e-05
170.078 | -1.405414e-05
170.353 | -1.402837e-05
170.631 | -1.40458e-05
170.963 | -1.381582e-05
171.253 | -1.382523e-05
171.544 | -1.378694e-05
171.826 | -1.392916e-05
172.152 | -1.403952956e-05
172.427 | -1.407125e-05
172.76 | -1.408481e-05
173.048 | -1.40054e-05
173.335 | -1.400691e-05
173.67 | -1.404035e-05
173.95 | -1.397993e-05
174.234 | -1.392429e-05
174.57 | -1.391657e-05
174.849 | -1.396144944e-05
175.166 | -1.404977e-05
175.466 | -1.391209e-05
175.75 | -1.396800053e-05
176.086 | -1.406183e-05
176.37 | -1.413272e-05
176.652 | -1.406839e-05
176.935 | -1.403923e-05
177.269 | -1.410931e-05
177.553 | -1.396592e-05
177.835 | -1.397355e-05
178.166 | -1.395988329e-05
178.451 | -1.391041e-05
178.734 | -1.389777e-05
179.064 | -1.392009e-05
179.346 | -1.391702e-05
179.68 | -1.386105e-05
179.966 | -1.402686e-05
180.252 | -1.39783e-05
180.583 | -1.383508e-05
180.865 | -1.38879e-05
181.146 | -1.386227e-05
181.428 | -1.389415138e-05
181.762 | -1.388388e-05
182.049 | -1.393308e-05
182.383 | -1.393197e-05
182.665 | -1.385807e-05
182.943 | -1.387013e-05
183.277 | -1.372135e-05
183.564 | -1.280328e-05
183.851 | -1.375408e-05
184.182 | -1.370717e-05
184.461 | -1.349292e-05
184.79 | -1.334175e-05
185.074 | -1.339809e-05
185.357 | -1.333036e-05
185.672 | -1.201542e-05
185.975 | -1.337258e-05
186.259 | -1.328672e-05
186.546 | -1.347398e-05
186.831 | -1.291084e-05
187.163 | -1.303604e-05
187.46 | -1.271013e-05
187.791 | -1.274726e-05
188.075 | -1.230989e-05
188.357 | -1.191787e-05
188.692 | -3.760958e-06
188.958 | -2.151767875e-09
189.342 | -5.177154e-10
189.576 | -1.175352e-09
189.987 | -1.214434e-05
190.199 | -2.649106e-10
190.503 | -5.059096e-10
190.733 | -3.360167e-10
191.063 | -9.626977e-08
191.454 | -2.389769e-09
191.675 | -1.334172e-05
192.132 | -1.342124e-05
192.28 | -1.354885e-05
192.566 | -1.34026e-05
192.87 | -1.344173e-05
193.161 | -1.336447e-05
193.455 | -1.331072e-05
193.745 | -1.325192e-05
194.082 | -1.353195e-05
194.368 | -1.333412e-05
194.653 | -1.331072e-05
194.985 | -1.34396e-05
195.267 | -1.329209e-05
195.556 | -1.325719e-05
195.84 | -1.358153e-05
196.175 | -1.371166e-05
196.459 | -1.350461e-05
196.744 | -1.360275e-05
197.029 | -1.338018e-05
197.359 | -1.349897866e-05
197.639 | -1.355008e-05
197.973 | -1.346204e-05
198.258 | -1.33979e-05
198.556 | -1.336399e-05
198.865 | -1.337623e-05
199.162 | -1.348724e-05
199.447 | -1.350813e-05
199.783 | -1.342216e-05
200.068 | -1.350418e-05
200.349 | -1.348657e-05
200.631 | -1.346934e-05
200.959 | -1.348692e-05
201.245 | -1.35504024e-05
201.532 | -1.3602e-05
201.866 | -1.357229e-05
202.15 | -1.328889e-05
202.429 | -1.32744e-05
202.81 | -1.322328e-05
203.044 | -1.333436e-05
203.345 | -1.319199e-05
203.634 | -1.332751981e-05
203.936 | -1.328413e-05
204.237 | -1.323809e-05
204.568 | -1.3211e-05
204.85 | -1.324064e-05
205.146 | -1.33022e-05
205.431 | -1.321667e-05
205.748 | -1.320825e-05
206.034 | -1.331842e-05
206.389 | -1.321729e-05
206.674 | -1.326238e-05
206.942 | -1.328654e-05
207.286 | -1.311086e-05
207.586 | -1.317298e-05
207.881 | -1.316116e-05
208.169 | -1.314974e-05
208.545 | -1.314328e-05
208.745 | -1.308056e-05
209.051 | -1.317481e-05
209.342 | -1.320275e-05
209.647 | -1.323901e-05
209.93 | -1.318153e-05
210.261 | -1.317277e-05
210.546 | -1.322290791e-05
210.832 | -1.337685444e-05
211.156 | -1.337921e-05
211.426 | -1.321268e-05
211.794 | -1.324533e-05
212.054 | -1.335069e-05
212.358 | -1.338112e-05
212.673 | -1.32867e-05
212.96 | -1.334449e-05
213.265 | -1.335176e-05
213.537 | -1.333337e-05
213.869 | -1.342809e-05
214.197 | -1.343078e-05
214.475 | -1.338574566e-05
214.735 | -1.340027211e-05
215.03 | -1.327115e-05
215.359 | -1.326662e-05
215.633 | -1.329971e-05
215.952 | -1.322413e-05
216.262 | -1.330468e-05
216.528 | -1.358458e-05
216.839 | -1.360843e-05
217.169 | -1.354646e-05
217.426 | -1.373733e-05
217.77 | -1.352813706e-05
218.085 | -1.346848e-05
218.368 | -1.349681952e-05
218.635 | -1.344725e-05
218.94 | -1.358036e-05
219.234 | -1.343523e-05
219.561 | -1.350775e-05
219.869 | -1.342351e-05
220.164 | -1.340153e-05
220.437 | -1.309351e-05
220.762 | -1.31164e-05
221.056 | -1.309719e-05
221.365 | -1.31821e-05
221.658 | -1.316704e-05
221.966 | -1.322857e-05
222.248 | -1.315398e-05
222.533 | -1.320951e-05
222.86 | -1.31903e-05
223.151 | -1.314534e-05
223.442 | -1.314452129e-05
223.738 | -1.319659e-05
224.083 | -1.310716e-05
224.384 | -1.321319e-05
224.643 | -1.309048e-05
224.953 | -1.3088e-05
225.25 | -1.304174e-05
225.564 | -1.304209e-05
225.849 | -1.292533e-05
226.152 | -1.331732e-05
226.475 | -1.331049e-05
226.765 | -1.340942e-05
227.09 | -1.335768e-05
227.369 | -1.336453e-05
227.647 | -1.33409e-05
227.978 | -1.337014e-05
228.256 | -1.339492e-05
228.534 | -1.356182e-05
228.863 | -1.338114e-05
229.144 | -1.345845e-05
229.476 | -1.350512e-05
229.758 | -1.343973e-05
230.042 | -1.347296e-05
230.326 | -1.351694e-05
230.663 | -1.36178e-05
230.965 | -1.354479e-05
231.25 | -1.363049978e-05
231.554 | -1.358531e-05
231.839 | -1.358103e-05
232.16 | -1.353011e-05
232.462 | -1.364778e-05
232.748 | -1.355786e-05
233.049 | -1.360737e-05
233.334 | -1.350959883e-05
233.685 | -1.360981e-05
233.968 | -1.342318e-05
234.252 | -1.342531e-05
234.536 | -1.338576e-05
234.886 | -1.341931e-05
235.139 | -1.335501e-05
235.488 | -1.343537e-05
235.738 | -1.328104e-05
236.072 | -1.338396e-05
236.355 | -1.361915e-05
236.656 | -1.339664e-05
236.941 | -1.361509e-05
237.274 | -1.339508e-05
237.557 | -1.358306e-05
237.841 | -1.344985867e-05
238.174 | -1.342076e-05
238.459 | -1.333767e-05
238.74 | -1.341711959e-05
239.041 | -1.334796e-05
239.36 | -1.342647e-05
239.659 | -1.332139e-05
239.942 | -1.338371e-05
240.275 | -1.333987e-05
240.558 | -1.349222e-05
240.84 | -1.348742e-05
241.142 | -1.31838e-05
241.426 | -1.322703e-05
241.758 | -1.326785e-05
242.092 | -1.342689211e-05
242.374 | -1.346852e-05
242.658 | -1.338544e-05
242.957 | -1.339164919e-05
243.275 | -1.351582e-05
243.574 | -1.343805e-05
243.859 | -1.340801e-05
244.139 | -1.343196e-05
244.468 | -1.337687e-05
244.75 | -1.340825e-05
245.031 | -1.352695e-05
245.378 | -1.341933e-05
245.663 | -1.348584e-05
245.944 | -1.346563e-05
246.228 | -1.34113e-05
246.562 | -1.331693e-05
246.845 | -1.353039e-05
247.146 | -1.366375e-05
247.429 | -1.369422e-05
247.764 | -1.361604e-05
248.049 | -1.37126e-05
248.348 | -1.380373e-05
248.632 | -1.321657e-05
248.966 | -1.319517196e-05
249.251 | -1.328183e-05
249.551 | -1.357877e-05
249.835 | -1.337287e-05
250.169 | -1.340626e-05
250.451 | -1.337134e-05
250.738 | -1.34968368e-05
251.069 | -1.338896891e-05
251.353 | -1.348688e-05
251.654 | -1.343255e-05
251.987 | -1.344352e-05
252.27 | -1.34319e-05
252.555 | -1.323458e-05
252.89 | -1.275811e-05
253.172 | -1.266919e-05
253.456 | -1.281060122e-05
253.738 | -1.303280078e-05
254.073 | -1.284309019e-05
254.357 | -1.286379e-05
254.639 | -1.287637e-05
254.973 | -1.291322e-05
255.273 | -1.303041e-05
255.557 | -1.310735e-05
255.84 | -1.309966e-05
256.173 | -1.308297e-05
256.456 | -1.308002e-05
256.74 | -1.308297e-05
257.09 | -1.297344e-05
257.373 | -1.301265e-05
257.656 | -1.29338e-05
257.939 | -1.299336e-05
258.272 | -1.289622e-05
258.573 | -1.293438e-05
258.855 | -1.290895e-05
259.14 | -1.295439e-05
259.473 | -1.281635e-05
259.756 | -1.282805e-05
260.058 | -1.277861e-05
260.34 | -1.272393e-05
260.673 | -1.278761e-05
260.956 | -1.265102e-05
261.237 | -1.270872e-05
261.566 | -1.261611e-05
261.849 | -1.276743e-05
262.129 | -1.268727e-05
262.463 | -1.274944e-05
262.745 | -1.27595e-05
263.045 | -1.278658e-05
263.361 | -1.260903e-05
263.661 | -1.266255e-05
263.944 | -1.262511e-05
264.229 | -1.2815e-05
264.58 | -1.268046e-05
264.864 | -1.273663e-05
265.148 | -1.28632e-05
265.449 | -1.290454e-05
265.732 | -1.282522e-05
266.082 | -1.274123e-05
266.367 | -1.265137e-05
266.667 | -1.267059e-05
266.951 | -1.27704e-05
267.235 | -1.274124e-05
267.57 | -1.288423e-05
267.869 | -1.271612e-05
268.153 | -1.293603e-05
268.453 | -1.284423e-05
268.77 | -1.277438605e-05
269.056 | -1.285258e-05
269.355 | -1.275471e-05
269.655 | -1.278849e-05
269.988 | -1.28776e-05
270.273 | -1.28697e-05
270.556 | -1.288709e-05
270.854 | -1.276941e-05
271.156 | -1.280032302e-05
271.44 | -1.272826e-05
271.772 | -1.266198251e-05
272.073 | -1.27192734e-05
272.356 | -1.269471e-05
272.639 | -1.26468e-05
272.972 | -1.28117e-05
273.273 | -1.265904e-05
273.557 | -1.282843e-05
273.841 | -1.277884e-05
274.139 | -1.276381e-05
274.439 | -1.275022e-05
274.791 | -1.253868e-05
275.072 | -1.250624e-05
275.357 | -1.233896e-05
275.655 | -1.233363e-05
275.972 | -1.237835e-05
276.272 | -1.246154e-05
276.539 | -1.237641e-05
276.855 | -1.229077e-05
277.14 | -1.249427e-05
277.472 | -1.311277083e-05
277.773 | -1.329164661e-05
278.057 | -1.277922e-05
278.356 | -1.258068e-05
278.64 | -1.238268e-05
278.94 | -1.235669e-05
279.237 | -1.234089e-05
279.584 | -1.245925e-05
279.866 | -1.236415e-05
280.146 | -1.24819e-05
280.427 | -1.249877e-05
280.779 | -1.227234e-05
281.078 | -1.23259e-05
281.363 | -1.250678e-05
281.644 | -1.243767e-05
281.928 | -1.241537e-05
282.262 | -1.231849e-05
282.563 | -1.255734e-05
282.848 | -1.251474e-05
283.13 | -1.261603029e-05
283.433 | -1.241234e-05
283.765 | -1.251122012e-05
284.066 | -1.248974e-05
284.35 | -1.254012e-05
284.667 | -1.249452e-05
284.969 | -1.247982e-05
285.269 | -1.241795e-05
285.568 | -1.232573e-05
285.87 | -1.226171e-05
286.17 | -1.234046e-05
286.453 | -1.227694e-05
286.736 | -1.220105e-05
287.07 | -1.215656e-05
287.353 | -1.28196e-05
287.638 | -1.270240773e-05
287.971 | -1.22417e-05
288.271 | -1.199886e-05
288.555 | -1.210953e-05
288.855 | -1.19812e-05
289.187 | -1.18862e-05
289.471 | -1.200283441e-05
289.756 | -1.237218e-05
290.055 | -1.237107e-05
290.339 | -1.218964e-05
290.673 | -1.213985e-05
290.956 | -1.210124e-05
291.256 | -1.200629049e-05
291.539 | -1.221237e-05
291.873 | -1.216822e-05
292.172 | -1.206531e-05
292.456 | -1.198256e-05
292.739 | -1.198187e-05
293.073 | -1.207812e-05
293.372 | -1.207976e-05
293.655 | -1.208902e-05
293.939 | -1.200908e-05
294.272 | -1.197371e-05
294.554 | -1.208024878e-05
294.855 | -1.219698e-05
295.138 | -1.217746194e-05
295.438 | -1.202075e-05
295.772 | -1.203454e-05
296.073 | -1.202694e-05
296.354 | -1.213923e-05
296.639 | -1.256764e-05
296.972 | -1.278483e-05
297.272 | -1.261224e-05
297.555 | -1.291565e-05
297.838 | -1.293903e-05
298.171 | -1.290472e-05
298.454 | -1.298503139e-05
298.753 | -1.28717e-05
299.033 | -1.283776146e-05
299.381 | -1.298595e-05
299.663 | -1.300066e-05
299.947 | -1.308585e-05
300.244 | -1.298411e-05